24382 | 720771.7 | 2013-10-04 00:15 | 2881.464 | 10 | 99 | 2.499565 | 3.427493 | 231.5051 | 232.1261 | 782.1778 | 735.915 | 6.46488e-05 | 0.01693481 | 0 | 0 | 0
24383 | 720801.7 | 2013-10-04 00:16 | 2911.48 | 10 | 99 | 2.499384 | 3.429439 | 231.5259 | 232.1261 | 782.2492 | 735.915 | 6.444756e-05 | 0.01693481 | 0 | 0 | 0
24384 | 720831.7 | 2013-10-04 00:16 | 2941.495 | 10 | 99 | 2.499384 | 3.431547 | 231.5467 | 232.1261 | 782.3207 | 735.915 | 3.22245e-05 | 0.01693481 | 0 | 0 | 0
24385 | 720861.7 | 2013-10-04 00:17 | 2971.51 | 10 | 99 | 2.498481 | 3.434142 | 231.5676 | 232.1261 | 782.3923 | 735.915 | 6.489705e-05 | 0.01693481 | 0 | 0 | 0
24386 | 720891.7 | 2013-10-04 00:17 | 3001.525 | 10 | 99 | 2.499565 | 3.436898 | 231.5884 | 232.1261 | 782.4638 | 735.915 | 6.44483e-05 | 0.01693481 | 0 | 0 | 0
24387 | 720921.8 | 2013-10-04 00:18 | 3031.541 | 10 | 99 | 2.499926 | 3.440304 | 231.6093 | 232.1261 | 782.5355 | 735.915 | 0.0001292947 | 0.01693481 | 0 | 0 | 0
24388 | 720951.8 | 2013-10-04 00:18 | 3061.556 | 10 | 99 | 2.499565 | 3.444358 | 231.6301 | 232.1261 | 782.6073 | 735.915 | 0.0001292985 | 0.01693481 | 0 | 0 | 0
24389 | 720981.8 | 2013-10-04 00:19 | 3091.571 | 10 | 99 | 2.499384 | 3.449385 | 231.651 | 232.1261 | 782.6791 | 735.915 | 0.0001933929 | 0.01693481 | 0 | 0 | 0
24390 | 721011.8 | 2013-10-04 00:19 | 3121.586 | 10 | 99 | 2.499023 | 3.455709 | 231.6718 | 232.1261 | 782.7511 | 735.915 | 0.0001945972 | 0.01693481 | 0 | 0 | 0
24391 | 721041.8 | 2013-10-04 00:20 | 3151.602 | 10 | 99 | 2.499926 | 3.465601 | 231.6926 | 232.1261 | 782.8232 | 735.915 | 0.0004190086 | 0.01693481 | 0 | 0 | 0
24392 | 721071.8 | 2013-10-04 00:20 | 3181.617 | 10 | 99 | 2.499023 | 3.479547 | 231.7135 | 232.1261 | 782.8955 | 735.915 | 0.0006123962 | 0.01693481 | 0 | 0 | 0
24393 | 721101.9 | 2013-10-04 00:21 | 3211.632 | 10 | 99 | 2.500107 | 3.50306 | 231.7343 | 232.1261 | 782.9682 | 735.915 | 0.0009991805 | 0.01693481 | 0 | 0 | 0
24394 | 721131.9 | 2013-10-04 00:21 | 3241.647 | 10 | 99 | 2.499565 | 3.547168 | 231.7551 | 232.1261 | 783.0417 | 735.915 | 0.001966146 | 0.01693481 | 0 | 0 | 0
24395 | 721161.9 | 2013-10-04 00:22 | 3271.663 | 10 | 99 | 2.499746 | 3.642357 | 231.776 | 232.1261 | 783.1164 | 735.915 | 0.004267771 | 0.01693481 | 0 | 0 | 0
24396 | 721191.9 | 2013-10-04 00:22 | 3301.678 | 10 | 99 | 2.499384 | 3.81733 | 231.7968 | 232.1261 | 783.1941 | 735.915 | 0.006886642 | 0.01693481 | 0 | 0 | 0
24397 | 721221.9 | 2013-10-04 00:23 | 3331.693 | 10 | 99 | 2.498662 | 4.06187 | 231.8177 | 232.1261 | 783.276 | 735.915 | 0.009048652 | 0.01693481 | 0 | 0 | 0
24398 | 721226 | 2013-10-04 00:23 | 3335.771 | 10 | 99 | 2.499203 | 4.100302 | 231.8205 | 232.1261 | 783.2876 | 735.915 | 0.009347085 | 0.01693481 | 0 | 0 | 0
24399 | 721256 | 2013-10-04 00:23 | 30.0153 | 11 | 99 | 0.6366504 | 4.099815 | 231.8292 | 232.1261 | 783.3234 | 735.915 | 0 | 0.01693481 | 0 | 0 | 0
24400 | 721286 | 2013-10-04 00:24 | 60.03051 | 11 | 99 | 0.3871416 | 4.099815 | 231.8334 | 232.1261 | 783.3403 | 735.915 | -3.232447e-05 | 0.01693481 | 0 | 0 | 0
24401 | 721316 | 2013-10-04 00:24 | 90.04581 | 11 | 99 | 0.2697045 | 4.099815 | 231.836 | 232.1261 | 783.3513 | 735.915 | 0 | 0.01693481 | 0 | 0 | 0
24402 | 721346 | 2013-10-04 00:25 | 120.0609 | 11 | 99 | 0.202133 | 4.099815 | 231.838 | 232.1261 | 783.3593 | 735.915 | 0 | 0.01693481 | 0 | 0 | 0
24403 | 721376 | 2013-10-04 00:25 | 150.0763 | 11 | 99 | 0.1584102 | 4.099653 | 231.8395 | 232.1261 | 783.3654 | 735.915 | 0 | 0.01693481 | 0 | 0 | 0
24404 | 721406.1 | 2013-10-04 00:26 | 180.0915 | 11 | 99 | 0.1280572 | 4.099815 | 231.8407 | 232.1261 | 783.3703 | 735.915 | -3.22242e-05 | 0.01693481 | 0 | 0 | 0
24405 | 721436.1 | 2013-10-04 00:26 | 210.1067 | 11 | 99 | 0.1065572 | 4.099653 | 231.8416 | 232.1261 | 783.3743 | 735.915 | -3.232397e-05 | 0.01693481 | 0 | 0 | 0
24406 | 721466.1 | 2013-10-04 00:27 | 240.122 | 11 | 99 | 0.09047734 | 4.099815 | 231.8425 | 232.1261 | 783.3776 | 735.915 | 3.222432e-05 | 0.01693481 | 0 | 0 | 0
24407 | 721488.7 | 2013-10-04 00:27 | 262.7311 | 11 | 99 | 0.07999833 | 4.099815 | 231.843 | 232.1261 | 783.3798 | 735.915 | 0 | 0.01693481 | 0 | 0 | 0
24408 | 721518.7 | 2013-10-04 00:28 | 30.01554 | 4 | 100 | 0 | 4.080031 | 231.843 | 232.1261 | 783.3798 | 735.915 | -0.0005189714 | 0.01693481 | 0 | 0 | 0
24409 | 721548.8 | 2013-10-04 00:28 | 60.03029 | 4 | 100 | 0 | 4.067221 | 231.843 | 232.1261 | 783.3798 | 735.915 | -0.0003867856 | 0.01693481 | 0 | 0 | 0
24410 | 721578.8 | 2013-10-04 00:29 | 90.04581 | 4 | 100 | 0 | 4.056842 | 231.843 | 232.1261 | 783.3798 | 735.915 | -0.0002901116 | 0.01693481 | 0 | 0 | 0
24411 | 721608.7 | 2013-10-04 00:29 | 120.0141 | 4 | 100 | 0 | 4.048248 | 231.843 | 232.1261 | 783.3798 | 735.915 | -0.0002256631 | 0.01693481 | 0 | 0 | 0
24412 | 721638.7 | 2013-10-04 00:30 | 30.01544 | 6 | 100 | 0 | 4.040464 | 231.843 | 232.1261 | 783.3798 | 735.915 | -0.0002270697 | 0.0332424 | 0 | 0 | 0
24413 | 721668.7 | 2013-10-04 00:30 | 60.01492 | 6 | 100 | 0 | 4.03414 | 231.843 | 232.1261 | 783.3798 | 735.915 | -0.0001940375 | 0.0332424 | 0 | 0 | 0
24414 | 721698.7 | 2013-10-04 00:31 | 30.01518 | 7 | 100 | -2.499825 | 3.528682 | 231.843 | 232.1469 | 783.3798 | 735.9925 | -0.008270264 | 0.0332424 | 0 | 0 | 0
24415 | 721728.8 | 2013-10-04 00:31 | 60.03041 | 7 | 100 | -2.499102 | 3.362304 | 231.843 | 232.1678 | 783.3798 | 736.064 | -0.003145933 | 0.0332424 | 0 | 0 | 0
24416 | 721758.8 | 2013-10-04 00:32 | 90.04561 | 7 | 100 | -2.499644 | 3.303115 | 231.843 | 232.1886 | 783.3798 | 736.1333 | -0.001260903 | 0.0332424 | 0 | 0 | 0
24417 | 721788.8 | 2013-10-04 00:32 | 120.0609 | 7 | 100 | -2.500005 | 3.279926 | 231.843 | 232.2095 | 783.3798 | 736.2019 | -0.0004864693 | 0.0332424 | 0 | 0 | 0
24418 | 721818.8 | 2013-10-04 00:33 | 150.0762 | 7 | 100 | -2.499825 | 3.271169 | 231.843 | 232.2303 | 783.3798 | 736.2702 | -0.0001945972 | 0.0332424 | 0 | 0 | 0
24419 | 721848.8 | 2013-10-04 00:33 | 180.0915 | 7 | 100 | -2.499825 | 3.267601 | 231.843 | 232.2511 | 783.3798 | 736.3383 | -9.727478e-05 | 0.0332424 | 0 | 0 | 0
24420 | 721878.8 | 2013-10-04 00:34 | 210.1067 | 7 | 100 | -2.499463 | 3.265656 | 231.843 | 232.272 | 783.3798 | 736.4064 | -6.484985e-05 | 0.0332424 | 0 | 0 | 0
24421 | 721908.8 | 2013-10-04 00:34 | 240.122 | 7 | 100 | -2.499463 | 3.264358 | 231.843 | 232.2928 | 783.3798 | 736.4745 | -3.242493e-05 | 0.0332424 | 0 | 0 | 0
24422 | 721938.9 | 2013-10-04 00:35 | 270.1372 | 7 | 100 | -2.500005 | 3.263061 | 231.843 | 232.3137 | 783.3798 | 736.5424 | -6.444866e-05 | 0.0332424 | 0 | 0 | 0
24423 | 721968.9 | 2013-10-04 00:35 | 300.1523 | 7 | 100 | -2.499283 | 3.262088 | 231.843 | 232.3345 | 783.3798 | 736.6105 | -3.232398e-05 | 0.0332424 | 0 | 0 | 0
24424 | 721998.9 | 2013-10-04 00:36 | 330.1678 | 7 | 100 | -2.499644 | 3.260953 | 231.843 | 232.3554 | 783.3798 | 736.6785 | -3.222395e-05 | 0.0332424 | 0 | 0 | 0
24425 | 722028.9 | 2013-10-04 00:36 | 360.1829 | 7 | 100 | -2.500005 | 3.25998 | 231.843 | 232.3762 | 783.3798 | 736.7464 | -3.222394e-05 | 0.0332424 | 0 | 0 | 0
24426 | 722058.9 | 2013-10-04 00:37 | 390.1981 | 7 | 100 | -2.500367 | 3.259007 | 231.843 | 232.397 | 783.3798 | 736.8143 | 3.237151e-05 | 0.0332424 | 0 | 0 | 0
24427 | 722088.9 | 2013-10-04 00:37 | 420.2135 | 7 | 100 | -2.499825 | 3.257872 | 231.843 | 232.4179 | 783.3798 | 736.8823 | -6.4448e-05 | 0.0332424 | 0 | 0 | 0
24428 | 722119 | 2013-10-04 00:38 | 450.2286 | 7 | 100 | -2.500005 | 3.256737 | 231.843 | 232.4387 | 783.3798 | 736.9501 | -6.449498e-05 | 0.0332424 | 0 | 0 | 0
24429 | 722149 | 2013-10-04 00:38 | 480.2441 | 7 | 100 | -2.500547 | 3.255764 | 231.843 | 232.4596 | 783.3798 | 737.018 | -3.232326e-05 | 0.0332424 | 0 | 0 | 0
24430 | 722179 | 2013-10-04 00:39 | 510.2594 | 7 | 100 | -2.499825 | 3.254466 | 231.843 | 232.4804 | 783.3798 | 737.0859 | -6.449431e-05 | 0.0332424 | 0 | 0 | 0
24431 | 722209 | 2013-10-04 00:39 | 540.2745 | 7 | 100 | -2.499463 | 3.253331 | 231.843 | 232.5012 | 783.3798 | 737.1537 | -9.671695e-05 | 0.0332424 | 0 | 0 | 0
24432 | 722239 | 2013-10-04 00:40 | 570.2896 | 7 | 100 | -2.499463 | 3.252196 | 231.843 | 232.5221 | 783.3798 | 737.2215 | -3.232444e-05 | 0.0332424 | 0 | 0 | 0
24433 | 722269 | 2013-10-04 00:40 | 600.305 | 7 | 100 | -2.500367 | 3.250737 | 231.843 | 232.5429 | 783.3798 | 737.2893 | -6.444842e-05 | 0.0332424 | 0 | 0 | 0
24434 | 722299 | 2013-10-04 00:41 | 630.3202 | 7 | 100 | -2.499644 | 3.249602 | 231.843 | 232.5638 | 783.3798 | 737.357 | 0 | 0.0332424 | 0 | 0 | 0
24435 | 722329.1 | 2013-10-04 00:41 | 660.3355 | 7 | 100 | -2.500005 | 3.24798 | 231.843 | 232.5846 | 783.3798 | 737.4247 | -3.222413e-05 | 0.0332424 | 0 | 0 | 0
24436 | 722359.1 | 2013-10-04 00:42 | 690.3506 | 7 | 100 | -2.500186 | 3.246683 | 231.843 | 232.6055 | 783.3798 | 737.4924 | -3.222438e-05 | 0.0332424 | 0 | 0 | 0
24437 | 722389.1 | 2013-10-04 00:42 | 720.366 | 7 | 100 | -2.499644 | 3.245061 | 231.843 | 232.6263 | 783.3798 | 737.5601 | -3.222392e-05 | 0.0332424 | 0 | 0 | 0
24438 | 722419.1 | 2013-10-04 00:43 | 750.3812 | 7 | 100 | -2.499644 | 3.243439 | 231.843 | 232.6471 | 783.3798 | 737.6276 | -3.222437e-05 | 0.0332424 | 0 | 0 | 0
24439 | 722449.1 | 2013-10-04 00:43 | 780.3966 | 7 | 100 | -2.499825 | 3.241493 | 231.843 | 232.668 | 783.3798 | 737.6953 | -9.667021e-05 | 0.0332424 | 0 | 0 | 0
24440 | 722479.1 | 2013-10-04 00:44 | 810.4118 | 7 | 100 | -2.500005 | 3.240034 | 231.843 | 232.6888 | 783.3798 | 737.7628 | -3.237124e-05 | 0.0332424 | 0 | 0 | 0
24441 | 722509.2 | 2013-10-04 00:44 | 840.427 | 7 | 100 | -2.497657 | 3.237926 | 231.843 | 232.7097 | 783.3798 | 737.8303 | -9.70201e-05 | 0.0332424 | 0 | 0 | 0
24442 | 722539.2 | 2013-10-04 00:45 | 870.4422 | 7 | 100 | -2.500186 | 3.236466 | 231.843 | 232.7305 | 783.3798 | 737.8978 | -6.444868e-05 | 0.0332424 | 0 | 0 | 0
24443 | 722569.2 | 2013-10-04 00:45 | 900.4577 | 7 | 100 | -2.499463 | 3.234845 | 231.843 | 232.7514 | 783.3798 | 737.9652 | -3.247236e-05 | 0.0332424 | 0 | 0 | 0
24444 | 722599.2 | 2013-10-04 00:46 | 930.4727 | 7 | 100 | -2.500367 | 3.233061 | 231.843 | 232.7722 | 783.3798 | 738.0326 | -9.667425e-05 | 0.0332424 | 0 | 0 | 0
24445 | 722629.2 | 2013-10-04 00:46 | 960.4881 | 7 | 100 | -2.500005 | 3.231764 | 231.843 | 232.7931 | 783.3798 | 738.1 | -3.222404e-05 | 0.0332424 | 0 | 0 | 0
24446 | 722659.2 | 2013-10-04 00:47 | 990.5033 | 7 | 100 | -2.499825 | 3.230142 | 231.843 | 232.8139 | 783.3798 | 738.1673 | -3.222352e-05 | 0.0332424 | 0 | 0 | 0
24447 | 722689.2 | 2013-10-04 00:47 | 1020.519 | 7 | 100 | -2.499644 | 3.228683 | 231.843 | 232.8347 | 783.3798 | 738.2347 | -9.667221e-05 | 0.0332424 | 0 | 0 | 0
24448 | 722719.3 | 2013-10-04 00:48 | 1050.534 | 7 | 100 | -2.500005 | 3.227547 | 231.843 | 232.8556 | 783.3798 | 738.302 | -3.23709e-05 | 0.0332424 | 0 | 0 | 0
24449 | 722749.3 | 2013-10-04 00:48 | 1080.549 | 7 | 100 | -2.499825 | 3.226575 | 231.843 | 232.8764 | 783.3798 | 738.3692 | -3.222424e-05 | 0.0332424 | 0 | 0 | 0
24450 | 722779.3 | 2013-10-04 00:49 | 1110.564 | 7 | 100 | -2.499644 | 3.225439 | 231.843 | 232.8973 | 783.3798 | 738.4365 | -6.469493e-05 | 0.0332424 | 0 | 0 | 0
24451 | 722809.3 | 2013-10-04 00:49 | 1140.58 | 7 | 100 | -2.500005 | 3.224304 | 231.843 | 232.9181 | 783.3798 | 738.5037 | -6.449478e-05 | 0.0332424 | 0 | 0 | 0
24452 | 722839.3 | 2013-10-04 00:50 | 1170.595 | 7 | 100 | -2.500547 | 3.223494 | 231.843 | 232.9389 | 783.3798 | 738.5708 | -3.222379e-05 | 0.0332424 | 0 | 0 | 0
24453 | 722869.3 | 2013-10-04 00:50 | 1200.61 | 7 | 100 | -2.499825 | 3.222683 | 231.843 | 232.9598 | 783.3798 | 738.638 | 0 | 0.0332424 | 0 | 0 | 0
24454 | 722899.4 | 2013-10-04 00:51 | 1230.625 | 7 | 100 | -2.499825 | 3.222034 | 231.843 | 232.9806 | 783.3798 | 738.7052 | 0 | 0.0332424 | 0 | 0 | 0
24455 | 722929.4 | 2013-10-04 00:51 | 1260.641 | 7 | 100 | -2.499644 | 3.221061 | 231.843 | 233.0015 | 783.3798 | 738.7723 | 0 | 0.0332424 | 0 | 0 | 0
24456 | 722959.4 | 2013-10-04 00:52 | 1290.656 | 7 | 100 | -2.499644 | 3.22025 | 231.843 | 233.0223 | 783.3798 | 738.8394 | 0 | 0.0332424 | 0 | 0 | 0
24457 | 722989.4 | 2013-10-04 00:52 | 1320.671 | 7 | 100 | -2.499825 | 3.21944 | 231.843 | 233.0432 | 783.3798 | 738.9066 | 0 | 0.0332424 | 0 | 0 | 0
24458 | 723019.4 | 2013-10-04 00:53 | 1350.686 | 7 | 100 | -2.499825 | 3.218629 | 231.843 | 233.064 | 783.3798 | 738.9737 | -3.232439e-05 | 0.0332424 | 0 | 0 | 0
24459 | 723049.4 | 2013-10-04 00:53 | 1380.702 | 7 | 100 | -2.500005 | 3.21798 | 231.843 | 233.0848 | 783.3798 | 739.0407 | 0 | 0.0332424 | 0 | 0 | 0
24460 | 723079.4 | 2013-10-04 00:54 | 1410.717 | 7 | 100 | -2.500186 | 3.217007 | 231.843 | 233.1057 | 783.3798 | 739.1078 | -3.247248e-05 | 0.0332424 | 0 | 0 | 0
24461 | 723109.5 | 2013-10-04 00:54 | 1440.732 | 7 | 100 | -2.499825 | 3.216196 | 231.843 | 233.1265 | 783.3798 | 739.1748 | -3.222449e-05 | 0.0332424 | 0 | 0 | 0
24462 | 723139.5 | 2013-10-04 00:55 | 1470.747 | 7 | 100 | -2.499825 | 3.215385 | 231.843 | 233.1474 | 783.3798 | 739.2419 | -6.444656e-05 | 0.0332424 | 0 | 0 | 0
24463 | 723169.5 | 2013-10-04 00:55 | 1500.762 | 7 | 100 | -2.499644 | 3.214575 | 231.843 | 233.1682 | 783.3798 | 739.3089 | 0 | 0.0332424 | 0 | 0 | 0
24464 | 723199.5 | 2013-10-04 00:56 | 1530.778 | 7 | 100 | -2.499463 | 3.213764 | 231.843 | 233.1891 | 783.3798 | 739.3758 | -3.222372e-05 | 0.0332424 | 0 | 0 | 0
24465 | 723229.5 | 2013-10-04 00:56 | 1560.793 | 7 | 100 | -2.499644 | 3.212953 | 231.843 | 233.2099 | 783.3798 | 739.4429 | 0 | 0.0332424 | 0 | 0 | 0
24466 | 723259.5 | 2013-10-04 00:57 | 1590.808 | 7 | 100 | -2.499644 | 3.211818 | 231.843 | 233.2307 | 783.3798 | 739.5098 | -6.449557e-05 | 0.0332424 | 0 | 0 | 0
24467 | 723289.6 | 2013-10-04 00:57 | 1620.824 | 7 | 100 | -2.499283 | 3.211169 | 231.843 | 233.2516 | 783.3798 | 739.5767 | 0 | 0.0332424 | 0 | 0 | 0
24468 | 723319.6 | 2013-10-04 00:58 | 1650.839 | 7 | 100 | -2.500005 | 3.210196 | 231.843 | 233.2724 | 783.3798 | 739.6437 | -3.222412e-05 | 0.0332424 | 0 | 0 | 0
24469 | 723349.6 | 2013-10-04 00:58 | 1680.854 | 7 | 100 | -2.499825 | 3.209061 | 231.843 | 233.2933 | 783.3798 | 739.7106 | 0 | 0.0332424 | 0 | 0 | 0
24470 | 723379.6 | 2013-10-04 00:59 | 1710.869 | 7 | 100 | -2.500186 | 3.207926 | 231.843 | 233.3141 | 783.3798 | 739.7774 | -6.444957e-05 | 0.0332424 | 0 | 0 | 0
24471 | 723409.6 | 2013-10-04 00:59 | 1740.885 | 7 | 100 | -2.499644 | 3.207115 | 231.843 | 233.335 | 783.3798 | 739.8443 | -3.222266e-05 | 0.0332424 | 0 | 0 | 0
24472 | 723439.6 | 2013-10-04 01:00 | 1770.9 | 7 | 100 | -2.499644 | 3.20598 | 231.843 | 233.3558 | 783.3798 | 739.9111 | -3.232457e-05 | 0.0332424 | 0 | 0 | 0
24473 | 723469.6 | 2013-10-04 01:00 | 1800.915 | 7 | 100 | -2.500186 | 3.204845 | 231.843 | 233.3766 | 783.3798 | 739.9779 | -6.444853e-05 | 0.0332424 | 0 | 0 | 0
24474 | 723499.7 | 2013-10-04 01:01 | 1830.93 | 7 | 100 | -2.500005 | 3.203547 | 231.843 | 233.3975 | 783.3798 | 740.0447 | -3.247261e-05 | 0.0332424 | 0 | 0 | 0
24475 | 723529.7 | 2013-10-04 01:01 | 1860.946 | 7 | 100 | -2.499825 | 3.202412 | 231.843 | 233.4183 | 783.3798 | 740.1115 | -3.247261e-05 | 0.0332424 | 0 | 0 | 0
24476 | 723559.7 | 2013-10-04 01:02 | 1890.961 | 7 | 100 | -2.499644 | 3.201277 | 231.843 | 233.4392 | 783.3798 | 740.1782 | 0 | 0.0332424 | 0 | 0 | 0
24477 | 723589.7 | 2013-10-04 01:02 | 1920.976 | 7 | 100 | -2.499283 | 3.19998 | 231.843 | 233.46 | 783.3798 | 740.2449 | -3.242492e-05 | 0.0332424 | 0 | 0 | 0
24478 | 723619.7 | 2013-10-04 01:03 | 1950.991 | 7 | 100 | -2.500005 | 3.198521 | 231.843 | 233.4809 | 783.3798 | 740.3116 | -3.242493e-05 | 0.0332424 | 0 | 0 | 0
24479 | 723649.7 | 2013-10-04 01:03 | 1981.007 | 7 | 100 | -2.500005 | 3.197061 | 231.843 | 233.5017 | 783.3798 | 740.3782 | -6.489754e-05 | 0.0332424 | 0 | 0 | 0
24480 | 723679.7 | 2013-10-04 01:04 | 2011.022 | 7 | 100 | -2.500186 | 3.195602 | 231.843 | 233.5226 | 783.3798 | 740.4449 | -3.242493e-05 | 0.0332424 | 0 | 0 | 0
24481 | 723709.8 | 2013-10-04 01:04 | 2041.037 | 7 | 100 | -2.499825 | 3.19398 | 231.843 | 233.5434 | 783.3798 | 740.5114 | -6.489754e-05 | 0.0332424 | 0 | 0 | 0
24482 | 723739.8 | 2013-10-04 01:05 | 2071.052 | 7 | 100 | -2.499825 | 3.192521 | 231.843 | 233.5642 | 783.3798 | 740.578 | -3.242493e-05 | 0.0332424 | 0 | 0 | 0
24483 | 723769.8 | 2013-10-04 01:05 | 2101.068 | 7 | 100 | -2.499825 | 3.190899 | 231.843 | 233.5851 | 783.3798 | 740.6445 | 3.222407e-05 | 0.0332424 | 0 | 0 | 0
24484 | 723799.8 | 2013-10-04 01:06 | 2131.083 | 7 | 100 | -2.499463 | 3.188953 | 231.843 | 233.6059 | 783.3798 | 740.711 | -6.449534e-05 | 0.0332424 | 0 | 0 | 0
24485 | 723829.8 | 2013-10-04 01:06 | 2161.098 | 7 | 100 | -2.499463 | 3.187169 | 231.843 | 233.6268 | 783.3798 | 740.7775 | -3.222427e-05 | 0.0332424 | 0 | 0 | 0
24486 | 723859.8 | 2013-10-04 01:07 | 2191.113 | 7 | 100 | -2.500367 | 3.185223 | 231.843 | 233.6476 | 783.3798 | 740.8438 | -3.2224e-05 | 0.0332424 | 0 | 0 | 0
24487 | 723889.9 | 2013-10-04 01:07 | 2221.129 | 7 | 100 | -2.499283 | 3.183115 | 231.843 | 233.6684 | 783.3798 | 740.9102 | -6.465068e-05 | 0.0332424 | 0 | 0 | 0
24488 | 723919.9 | 2013-10-04 01:08 | 2251.144 | 7 | 100 | -2.500186 | 3.180845 | 231.843 | 233.6893 | 783.3798 | 740.9765 | -9.697282e-05 | 0.0332424 | 0 | 0 | 0
24489 | 723949.9 | 2013-10-04 01:08 | 2281.159 | 7 | 100 | -2.499644 | 3.178899 | 231.843 | 233.7101 | 783.3798 | 741.0428 | -6.444791e-05 | 0.0332424 | 0 | 0 | 0
24490 | 723979.9 | 2013-10-04 01:09 | 2311.175 | 7 | 100 | -2.500005 | 3.176467 | 231.843 | 233.731 | 783.3798 | 741.1091 | -9.697209e-05 | 0.0332424 | 0 | 0 | 0
24491 | 724009.9 | 2013-10-04 01:09 | 2341.19 | 7 | 100 | -2.500005 | 3.174196 | 231.843 | 233.7518 | 783.3798 | 741.1752 | -9.672021e-05 | 0.0332424 | 0 | 0 | 0
24492 | 724039.9 | 2013-10-04 01:10 | 2371.205 | 7 | 100 | -2.499644 | 3.171926 | 231.843 | 233.7727 | 783.3798 | 741.2414 | -6.444773e-05 | 0.0332424 | 0 | 0 | 0
24493 | 724069.9 | 2013-10-04 01:10 | 2401.22 | 7 | 100 | -2.500005 | 3.169169 | 231.843 | 233.7935 | 783.3798 | 741.3075 | -0.0001616234 | 0.0332424 | 0 | 0 | 0
24494 | 724100 | 2013-10-04 01:11 | 2431.236 | 7 | 100 | -2.500005 | 3.166737 | 231.843 | 233.8144 | 783.3798 | 741.3735 | -9.702142e-05 | 0.0332424 | 0 | 0 | 0
24495 | 724130 | 2013-10-04 01:11 | 2461.251 | 7 | 100 | -2.499825 | 3.164304 | 231.843 | 233.8352 | 783.3798 | 741.4395 | -9.697136e-05 | 0.0332424 | 0 | 0 | 0
24496 | 724160 | 2013-10-04 01:12 | 2491.266 | 7 | 100 | -2.499463 | 3.161548 | 231.843 | 233.856 | 783.3798 | 741.5054 | -9.701886e-05 | 0.0332424 | 0 | 0 | 0
24497 | 724190 | 2013-10-04 01:12 | 2521.281 | 7 | 100 | -2.499644 | 3.158629 | 231.843 | 233.8769 | 783.3798 | 741.5713 | -9.702224e-05 | 0.0332424 | 0 | 0 | 0
24498 | 724220 | 2013-10-04 01:13 | 2551.297 | 7 | 100 | -2.500005 | 3.155548 | 231.843 | 233.8977 | 783.3798 | 741.6371 | -0.0001289432 | 0.0332424 | 0 | 0 | 0
24499 | 724250 | 2013-10-04 01:13 | 2581.312 | 7 | 100 | -2.499825 | 3.152304 | 231.843 | 233.9186 | 783.3798 | 741.7028 | -9.702013e-05 | 0.0332424 | 0 | 0 | 0
24500 | 724280.1 | 2013-10-04 01:14 | 2611.327 | 7 | 100 | -2.499644 | 3.149223 | 231.843 | 233.9394 | 783.3798 | 741.7685 | -6.449565e-05 | 0.0332424 | 0 | 0 | 0
24501 | 724310.1 | 2013-10-04 01:14 | 2641.342 | 7 | 100 | -2.496934 | 3.145656 | 231.843 | 233.9603 | 783.3798 | 741.8341 | -6.484777e-05 | 0.0332424 | 0 | 0 | 0
24502 | 724340.1 | 2013-10-04 01:15 | 2671.357 | 7 | 100 | -2.499825 | 3.141926 | 231.843 | 233.9811 | 783.3798 | 741.8996 | -0.0001289453 | 0.0332424 | 0 | 0 | 0
24503 | 724370.1 | 2013-10-04 01:15 | 2701.373 | 7 | 100 | -2.500005 | 3.138034 | 231.843 | 234.0019 | 783.3798 | 741.9649 | -0.0001621195 | 0.0332424 | 0 | 0 | 0
24504 | 724400.1 | 2013-10-04 01:16 | 2731.388 | 7 | 100 | -2.500005 | 3.134142 | 231.843 | 234.0228 | 783.3798 | 742.0304 | -0.0001616711 | 0.0332424 | 0 | 0 | 0
24505 | 724430.1 | 2013-10-04 01:16 | 2761.403 | 7 | 100 | -2.499825 | 3.130088 | 231.843 | 234.0436 | 783.3798 | 742.0957 | -0.0001289458 | 0.0332424 | 0 | 0 | 0
24506 | 724460.1 | 2013-10-04 01:17 | 2791.419 | 7 | 100 | -2.499102 | 3.126034 | 231.843 | 234.0645 | 783.3798 | 742.1609 | -0.0001289464 | 0.0332424 | 0 | 0 | 0
24507 | 724490.2 | 2013-10-04 01:17 | 2821.434 | 7 | 100 | -2.499825 | 3.121656 | 231.843 | 234.0853 | 783.3798 | 742.226 | -0.0001289431 | 0.0332424 | 0 | 0 | 0
24508 | 724520.2 | 2013-10-04 01:18 | 2851.449 | 7 | 100 | -2.499644 | 3.117278 | 231.843 | 234.1061 | 783.3798 | 742.291 | -0.0001621722 | 0.0332424 | 0 | 0 | 0
24509 | 724550.2 | 2013-10-04 01:18 | 2881.464 | 7 | 100 | -2.499825 | 3.112899 | 231.843 | 234.127 | 783.3798 | 742.3559 | -0.0001616212 | 0.0332424 | 0 | 0 | 0
24510 | 724580.2 | 2013-10-04 01:19 | 2911.479 | 7 | 100 | -2.500367 | 3.108521 | 231.843 | 234.1478 | 783.3798 | 742.4207 | -0.0001289433 | 0.0332424 | 0 | 0 | 0
24511 | 724610.2 | 2013-10-04 01:19 | 2941.495 | 7 | 100 | -2.499644 | 3.103656 | 231.843 | 234.1687 | 783.3798 | 742.4855 | -0.0001288959 | 0.0332424 | 0 | 0 | 0
24512 | 724640.2 | 2013-10-04 01:20 | 2971.51 | 7 | 100 | -2.499825 | 3.097494 | 231.843 | 234.1895 | 783.3798 | 742.5501 | -0.0001621717 | 0.0332424 | 0 | 0 | 0
24513 | 724670.3 | 2013-10-04 01:20 | 3001.525 | 7 | 100 | -2.500005 | 3.08971 | 231.843 | 234.2104 | 783.3798 | 742.6146 | -0.0003223295 | 0.0332424 | 0 | 0 | 0
24514 | 724700.3 | 2013-10-04 01:21 | 3031.541 | 7 | 100 | -2.499825 | 3.07998 | 231.843 | 234.2312 | 783.3798 | 742.6789 | -0.0003867896 | 0.0332424 | 0 | 0 | 0
24515 | 724730.3 | 2013-10-04 01:21 | 3061.556 | 7 | 100 | -2.499825 | 3.067494 | 231.843 | 234.252 | 783.3798 | 742.743 | -0.0004834535 | 0.0332424 | 0 | 0 | 0
24516 | 724760.3 | 2013-10-04 01:22 | 3091.571 | 7 | 100 | -2.500005 | 3.049494 | 231.843 | 234.2729 | 783.3798 | 742.8067 | -0.0006466226 | 0.0332424 | 0 | 0 | 0
24517 | 724790.3 | 2013-10-04 01:22 | 3121.586 | 7 | 100 | -2.500186 | 3.024521 | 231.843 | 234.2937 | 783.3798 | 742.87 | -0.0009024584 | 0.0332424 | 0 | 0 | 0
24518 | 724820.3 | 2013-10-04 01:23 | 3151.602 | 7 | 100 | -2.499825 | 2.992251 | 231.843 | 234.3146 | 783.3798 | 742.9328 | -0.001160357 | 0.0332424 | 0 | 0 | 0
24519 | 724850.3 | 2013-10-04 01:23 | 3181.617 | 7 | 100 | -2.499825 | 2.953008 | 231.843 | 234.3354 | 783.3798 | 742.9948 | -0.001418171 | 0.0332424 | 0 | 0 | 0
24520 | 724880.4 | 2013-10-04 01:24 | 3211.632 | 7 | 100 | -2.499283 | 2.905657 | 231.843 | 234.3563 | 783.3798 | 743.0558 | -0.001745905 | 0.0332424 | 0 | 0 | 0
24521 | 724910.4 | 2013-10-04 01:24 | 3241.647 | 7 | 100 | -2.499644 | 2.847765 | 231.843 | 234.3771 | 783.3798 | 743.1158 | -0.002133926 | 0.0332424 | 0 | 0 | 0
24522 | 724940.4 | 2013-10-04 01:25 | 3271.663 | 7 | 100 | -2.499463 | 2.774792 | 231.843 | 234.3979 | 783.3798 | 743.1744 | -0.00267521 | 0.0332424 | 0 | 0 | 0
24523 | 724970.4 | 2013-10-04 01:25 | 3301.678 | 7 | 100 | -2.500005 | 2.676847 | 231.843 | 234.4188 | 783.3798 | 743.2313 | -0.003738835 | 0.0332424 | 0 | 0 | 0
24524 | 725000.4 | 2013-10-04 01:26 | 3331.693 | 7 | 100 | -2.500005 | 2.531874 | 231.843 | 234.4396 | 783.3798 | 743.2857 | -0.005545902 | 0.0332424 | 0 | 0 | 0
24525 | 725030.4 | 2013-10-04 01:26 | 3361.708 | 7 | 100 | -2.499825 | 2.235767 | 231.843 | 234.4605 | 783.3798 | 743.3359 | -0.01456213 | 0.0332424 | 0 | 0 | 0
24526 | 725040.8 | 2013-10-04 01:26 | 3372.036 | 7 | 100 | -2.499463 | 1.999821 | 231.843 | 234.4677 | 783.3798 | 743.3512 | -0.02429182 | 0.0332424 | 0 | 0 | 0
24527 | 725040.8 | 2013-10-04 01:26 | 0.03139397 | 8 | 100 | 0.001225107 | 2.052037 | 231.843 | 234.4677 | 783.3798 | 743.3512 | 0.002367592 | 0.01726048 | 0 | 0 | 0
24528 | 725070.8 | 2013-10-04 01:27 | 30.01522 | 9 | 100 | 0 | 2.386253 | 231.843 | 234.4677 | 783.3798 | 743.3512 | 0.004572964 | 0.01726048 | 0 | 0 | 0
24529 | 725100.8 | 2013-10-04 01:27 | 60.03057 | 9 | 100 | 0 | 2.476901 | 231.843 | 234.4677 | 783.3798 | 743.3512 | 0.00220542 | 0.01726048 | 0 | 0 | 0
24530 | 725130.9 | 2013-10-04 01:28 | 90.04569 | 9 | 100 | 0 | 2.527495 | 231.843 | 234.4677 | 783.3798 | 743.3512 | 0.001199961 | 0.01726048 | 0 | 0 | 0
24531 | 725160.8 | 2013-10-04 01:28 | 120.0141 | 9 | 100 | 0 | 2.559441 | 231.843 | 234.4677 | 783.3798 | 743.3512 | 0.0008756638 | 0.01726048 | 0 | 0 | 0
24532 | 725190.8 | 2013-10-04 01:29 | 30.01525 | 10 | 100 | 2.499384 | 2.870954 | 231.8638 | 234.4677 | 783.4376 | 743.3512 | 0.004702711 | 0.01726048 | 0 | 0 | 0
24533 | 725220.8 | 2013-10-04 01:29 | 60.03052 | 10 | 100 | 2.499384 | 2.979116 | 231.8847 | 234.4677 | 783.4986 | 743.3512 | 0.002756739 | 0.01726048 | 0 | 0 | 0
24534 | 725250.8 | 2013-10-04 01:30 | 90.04584 | 10 | 100 | 2.499565 | 3.050629 | 231.9055 | 234.4677 | 783.5615 | 743.3512 | 0.0019135 | 0.01726048 | 0 | 0 | 0
24535 | 725280.9 | 2013-10-04 01:30 | 120.061 | 10 | 100 | 2.499565 | 3.104305 | 231.9264 | 234.4677 | 783.6257 | 743.3512 | 0.001426983 | 0.01726048 | 0 | 0 | 0
24536 | 725310.9 | 2013-10-04 01:31 | 150.0763 | 10 | 100 | 2.499746 | 3.147278 | 231.9472 | 234.4677 | 783.6908 | 743.3512 | 0.001297331 | 0.01726048 | 0 | 0 | 0
24537 | 725340.9 | 2013-10-04 01:31 | 180.0916 | 10 | 100 | 2.499746 | 3.183115 | 231.968 | 234.4677 | 783.7568 | 743.3512 | 0.001070261 | 0.01726048 | 0 | 0 | 0
24538 | 725370.9 | 2013-10-04 01:32 | 210.1068 | 10 | 100 | 2.499746 | 3.213115 | 231.9889 | 234.4677 | 783.8234 | 743.3512 | 0.0008108139 | 0.01726048 | 0 | 0 | 0
24539 | 725400.9 | 2013-10-04 01:32 | 240.1221 | 10 | 100 | 2.499746 | 3.238899 | 232.0097 | 234.4677 | 783.8907 | 743.3512 | 0.0007134915 | 0.01726048 | 0 | 0 | 0
24540 | 725430.9 | 2013-10-04 01:33 | 270.1373 | 10 | 100 | 2.499565 | 3.260953 | 232.0306 | 234.4677 | 783.9584 | 743.3512 | 0.0006162167 | 0.01726048 | 0 | 0 | 0
24541 | 725461 | 2013-10-04 01:33 | 300.1526 | 10 | 100 | 2.500107 | 3.275548 | 232.0514 | 234.4677 | 784.0266 | 743.3512 | 0.0002919197 | 0.01726048 | 0 | 0 | 0
24542 | 725491 | 2013-10-04 01:34 | 330.1678 | 10 | 100 | 2.499384 | 3.281061 | 232.0722 | 234.4677 | 784.0949 | 743.3512 | 9.732247e-05 | 0.01726048 | 0 | 0 | 0
24543 | 725521 | 2013-10-04 01:34 | 360.1832 | 10 | 100 | 2.499926 | 3.284466 | 232.0931 | 234.4677 | 784.1633 | 743.3512 | 0.0001297474 | 0.01726048 | 0 | 0 | 0
24544 | 725551 | 2013-10-04 01:35 | 390.1982 | 10 | 100 | 2.499384 | 3.287223 | 232.1139 | 234.4677 | 784.2318 | 743.3512 | 9.732247e-05 | 0.01726048 | 0 | 0 | 0
24545 | 725581 | 2013-10-04 01:35 | 420.2136 | 10 | 100 | 2.499384 | 3.290142 | 232.1348 | 234.4677 | 784.3003 | 743.3512 | 9.727478e-05 | 0.01726048 | 0 | 0 | 0
24546 | 725611 | 2013-10-04 01:36 | 450.2289 | 10 | 100 | 2.499746 | 3.293385 | 232.1556 | 234.4677 | 784.3689 | 743.3512 | 9.732247e-05 | 0.01726048 | 0 | 0 | 0
24547 | 725641 | 2013-10-04 01:36 | 480.2441 | 10 | 100 | 2.499384 | 3.296628 | 232.1764 | 234.4677 | 784.4376 | 743.3512 | 6.489754e-05 | 0.01726048 | 0 | 0 | 0
24548 | 725671.1 | 2013-10-04 01:37 | 510.2593 | 10 | 100 | 2.499565 | 3.300196 | 232.1973 | 234.4677 | 784.5063 | 743.3512 | 6.484985e-05 | 0.01726048 | 0 | 0 | 0
24549 | 725701.1 | 2013-10-04 01:37 | 540.2745 | 10 | 100 | 2.499565 | 3.304412 | 232.2181 | 234.4677 | 784.5752 | 743.3512 | 9.697388e-05 | 0.01726048 | 0 | 0 | 0
24550 | 725731.1 | 2013-10-04 01:38 | 570.2898 | 10 | 100 | 2.499746 | 3.308628 | 232.239 | 234.4677 | 784.6441 | 743.3512 | 0.0001296997 | 0.01726048 | 0 | 0 | 0
24551 | 725761.1 | 2013-10-04 01:38 | 600.3051 | 10 | 100 | 2.499565 | 3.313331 | 232.2598 | 234.4677 | 784.7131 | 743.3512 | 0.0001621723 | 0.01726048 | 0 | 0 | 0
24552 | 725791.1 | 2013-10-04 01:39 | 630.3203 | 10 | 100 | 2.499746 | 3.318034 | 232.2806 | 234.4677 | 784.7822 | 743.3512 | 0.0001296997 | 0.01726048 | 0 | 0 | 0
24553 | 725821.1 | 2013-10-04 01:39 | 660.3357 | 10 | 100 | 2.499565 | 3.322899 | 232.3015 | 234.4677 | 784.8514 | 743.3512 | 0.0001621723 | 0.01726048 | 0 | 0 | 0
24554 | 725851.2 | 2013-10-04 01:40 | 690.3509 | 10 | 100 | 2.499565 | 3.327277 | 232.3223 | 234.4677 | 784.9206 | 743.3512 | 0.0001293436 | 0.01726048 | 0 | 0 | 0
24555 | 725881.2 | 2013-10-04 01:40 | 720.366 | 10 | 100 | 2.499565 | 3.331493 | 232.3432 | 234.4677 | 784.9901 | 743.3512 | 0.0001296997 | 0.01726048 | 0 | 0 | 0
24556 | 725911.2 | 2013-10-04 01:41 | 750.3814 | 10 | 100 | 2.499746 | 3.335223 | 232.364 | 234.4677 | 785.0595 | 743.3512 | 9.732247e-05 | 0.01726048 | 0 | 0 | 0
24557 | 725941.2 | 2013-10-04 01:41 | 780.3967 | 10 | 100 | 2.499746 | 3.33879 | 232.3848 | 234.4677 | 785.129 | 743.3512 | 6.484985e-05 | 0.01726048 | 0 | 0 | 0
24558 | 725971.2 | 2013-10-04 01:42 | 810.4119 | 10 | 100 | 2.499023 | 3.342196 | 232.4057 | 234.4677 | 785.1987 | 743.3512 | 0.0001296997 | 0.01726048 | 0 | 0 | 0
24559 | 726001.2 | 2013-10-04 01:42 | 840.4271 | 10 | 100 | 2.499746 | 3.345439 | 232.4265 | 234.4677 | 785.2684 | 743.3512 | 9.732247e-05 | 0.01726048 | 0 | 0 | 0
24560 | 726031.2 | 2013-10-04 01:43 | 870.4424 | 10 | 100 | 2.499565 | 3.34852 | 232.4474 | 234.4677 | 785.3381 | 743.3512 | 9.727478e-05 | 0.01726048 | 0 | 0 | 0
24561 | 726061.3 | 2013-10-04 01:43 | 900.4576 | 10 | 100 | 2.499926 | 3.351763 | 232.4682 | 234.4677 | 785.408 | 743.3512 | 9.732247e-05 | 0.01726048 | 0 | 0 | 0
24562 | 726091.3 | 2013-10-04 01:44 | 930.4728 | 10 | 100 | 2.499565 | 3.354682 | 232.489 | 234.4677 | 785.4778 | 743.3512 | 9.727478e-05 | 0.01726048 | 0 | 0 | 0
24563 | 726121.3 | 2013-10-04 01:44 | 960.4882 | 10 | 100 | 2.499384 | 3.357439 | 232.5099 | 234.4677 | 785.5478 | 743.3512 | 9.727478e-05 | 0.01726048 | 0 | 0 | 0
24564 | 726151.3 | 2013-10-04 01:45 | 990.5034 | 10 | 100 | 2.499565 | 3.360034 | 232.5307 | 234.4677 | 785.6178 | 743.3512 | 9.727478e-05 | 0.01726048 | 0 | 0 | 0
24565 | 726181.3 | 2013-10-04 01:45 | 1020.519 | 10 | 100 | 2.499384 | 3.362304 | 232.5516 | 234.4677 | 785.6878 | 743.3512 | 3.088149e-05 | 0.01726048 | 0 | 0 | 0
24566 | 726211.3 | 2013-10-04 01:46 | 1050.534 | 10 | 100 | 2.499746 | 3.364574 | 232.5724 | 234.4677 | 785.7579 | 743.3512 | 6.484985e-05 | 0.01726048 | 0 | 0 | 0
24567 | 726241.3 | 2013-10-04 01:46 | 1080.549 | 10 | 100 | 2.499565 | 3.366682 | 232.5932 | 234.4677 | 785.8281 | 743.3512 | 9.732247e-05 | 0.01726048 | 0 | 0 | 0
24568 | 726271.4 | 2013-10-04 01:47 | 1110.564 | 10 | 100 | 2.499565 | 3.368304 | 232.6141 | 234.4677 | 785.8982 | 743.3512 | 3.242493e-05 | 0.01726048 | 0 | 0 | 0
24569 | 726301.4 | 2013-10-04 01:47 | 1140.58 | 10 | 100 | 2.500288 | 3.369763 | 232.6349 | 234.4677 | 785.9685 | 743.3512 | 6.484985e-05 | 0.01726048 | 0 | 0 | 0
24570 | 726331.4 | 2013-10-04 01:48 | 1170.595 | 10 | 100 | 2.499746 | 3.370736 | 232.6558 | 234.4677 | 786.0387 | 743.3512 | 3.242493e-05 | 0.01726048 | 0 | 0 | 0
24571 | 726361.4 | 2013-10-04 01:48 | 1200.61 | 10 | 100 | 2.499384 | 3.371385 | 232.6766 | 234.4677 | 786.1089 | 743.3512 | 0 | 0.01726048 | 0 | 0 | 0
24572 | 726391.4 | 2013-10-04 01:49 | 1230.625 | 10 | 100 | 2.499565 | 3.371871 | 232.6975 | 234.4677 | 786.1792 | 743.3512 | -3.242493e-05 | 0.01726048 | 0 | 0 | 0
24573 | 726421.4 | 2013-10-04 01:49 | 1260.641 | 10 | 100 | 2.499565 | 3.37252 | 232.7183 | 234.4677 | 786.2495 | 743.3512 | 0 | 0.01726048 | 0 | 0 | 0
24574 | 726451.5 | 2013-10-04 01:50 | 1290.656 | 10 | 100 | 2.497939 | 3.372682 | 232.7391 | 234.4677 | 786.3198 | 743.3512 | 0 | 0.01726048 | 0 | 0 | 0
24575 | 726481.5 | 2013-10-04 01:50 | 1320.671 | 10 | 100 | 2.500107 | 3.373169 | 232.76 | 234.4677 | 786.3901 | 743.3512 | 0 | 0.01726048 | 0 | 0 | 0
24576 | 726511.5 | 2013-10-04 01:51 | 1350.686 | 10 | 100 | 2.499565 | 3.373493 | 232.7808 | 234.4677 | 786.4604 | 743.3512 | 3.242493e-05 | 0.01726048 | 0 | 0 | 0
24577 | 726541.5 | 2013-10-04 01:51 | 1380.702 | 10 | 100 | 2.49812 | 3.373493 | 232.8017 | 234.4677 | 786.5307 | 743.3512 | -6.489754e-05 | 0.01726048 | 0 | 0 | 0
24578 | 726571.5 | 2013-10-04 01:52 | 1410.717 | 10 | 100 | 2.500649 | 3.374142 | 232.8225 | 234.4677 | 786.601 | 743.3512 | 6.484985e-05 | 0.01726048 | 0 | 0 | 0
24579 | 726601.5 | 2013-10-04 01:52 | 1440.732 | 10 | 100 | 2.499746 | 3.374466 | 232.8433 | 234.4677 | 786.6713 | 743.3512 | 3.242493e-05 | 0.01726048 | 0 | 0 | 0
24580 | 726631.5 | 2013-10-04 01:53 | 1470.747 | 10 | 100 | 2.499565 | 3.37479 | 232.8642 | 234.4677 | 786.7416 | 743.3512 | 0 | 0.01726048 | 0 | 0 | 0
24581 | 726661.6 | 2013-10-04 01:53 | 1500.763 | 10 | 100 | 2.498842 | 3.375277 | 232.885 | 234.4677 | 786.812 | 743.3512 | 3.242493e-05 | 0.01726048 | 0 | 0 | 0
24582 | 726691.6 | 2013-10-04 01:54 | 1530.778 | 10 | 100 | 2.499384 | 3.375601 | 232.9059 | 234.4677 | 786.8823 | 743.3512 | 0 | 0.01726048 | 0 | 0 | 0
24583 | 726721.6 | 2013-10-04 01:54 | 1560.793 | 10 | 100 | 2.499565 | 3.37625 | 232.9267 | 234.4677 | 786.9527 | 743.3512 | 3.242493e-05 | 0.01726048 | 0 | 0 | 0
24584 | 726751.6 | 2013-10-04 01:55 | 1590.808 | 10 | 100 | 2.500107 | 3.376736 | 232.9475 | 234.4677 | 787.023 | 743.3512 | 0 | 0.01726048 | 0 | 0 | 0
24585 | 726781.6 | 2013-10-04 01:55 | 1620.824 | 10 | 100 | 2.499203 | 3.377385 | 232.9684 | 234.4677 | 787.0934 | 743.3512 | 3.242493e-05 | 0.01726048 | 0 | 0 | 0
24586 | 726811.6 | 2013-10-04 01:56 | 1650.839 | 10 | 100 | 2.499746 | 3.377872 | 232.9892 | 234.4677 | 787.1638 | 743.3512 | 3.247261e-05 | 0.01726048 | 0 | 0 | 0
24587 | 726841.7 | 2013-10-04 01:56 | 1680.854 | 10 | 100 | 2.499926 | 3.378682 | 233.0101 | 234.4677 | 787.2342 | 743.3512 | 6.484985e-05 | 0.01726048 | 0 | 0 | 0
24588 | 726871.7 | 2013-10-04 01:57 | 1710.869 | 10 | 100 | 2.498842 | 3.379007 | 233.0309 | 234.4677 | 787.3046 | 743.3512 | -3.242493e-05 | 0.01726048 | 0 | 0 | 0
24589 | 726901.7 | 2013-10-04 01:57 | 1740.885 | 10 | 100 | 2.499384 | 3.379817 | 233.0517 | 234.4677 | 787.3751 | 743.3512 | 3.242493e-05 | 0.01726048 | 0 | 0 | 0
24590 | 726931.7 | 2013-10-04 01:58 | 1770.9 | 10 | 100 | 2.499746 | 3.380628 | 233.0726 | 234.4677 | 787.4455 | 743.3512 | 3.242493e-05 | 0.01726048 | 0 | 0 | 0
24591 | 726961.7 | 2013-10-04 01:58 | 1800.915 | 10 | 100 | 2.499746 | 3.381439 | 233.0934 | 234.4677 | 787.516 | 743.3512 | 3.242493e-05 | 0.01726048 | 0 | 0 | 0
24592 | 726991.7 | 2013-10-04 01:59 | 1830.93 | 10 | 100 | 2.499565 | 3.38225 | 233.1141 | 234.4677 | 787.5861 | 743.3512 | 6.489754e-05 | 0.01726048 | 0 | 0 | 0
24593 | 727021.7 | 2013-10-04 01:59 | 1860.946 | 10 | 100 | 2.50101 | 3.382898 | 233.1351 | 234.4677 | 787.657 | 743.3512 | 3.242493e-05 | 0.01726048 | 0 | 0 | 0
24594 | 727051.8 | 2013-10-04 02:00 | 1890.961 | 10 | 100 | 2.499203 | 3.383547 | 233.1559 | 234.4677 | 787.7275 | 743.3512 | 3.242493e-05 | 0.01726048 | 0 | 0 | 0
24595 | 727081.8 | 2013-10-04 02:00 | 1920.976 | 10 | 100 | 2.500107 | 3.384682 | 233.1768 | 234.4677 | 787.798 | 743.3512 | 3.242493e-05 | 0.01726048 | 0 | 0 | 0
24596 | 727111.8 | 2013-10-04 02:01 | 1950.992 | 10 | 100 | 2.499746 | 3.385493 | 233.1976 | 234.4677 | 787.8685 | 743.3512 | 6.484985e-05 | 0.01726048 | 0 | 0 | 0
24597 | 727141.8 | 2013-10-04 02:01 | 1981.007 | 10 | 100 | 2.499746 | 3.386304 | 233.2185 | 234.4677 | 787.9391 | 743.3512 | 3.242493e-05 | 0.01726048 | 0 | 0 | 0
24598 | 727171.8 | 2013-10-04 02:02 | 2011.022 | 10 | 100 | 2.499203 | 3.387277 | 233.2393 | 234.4677 | 788.0096 | 743.3512 | 6.489754e-05 | 0.01726048 | 0 | 0 | 0
24599 | 727201.8 | 2013-10-04 02:02 | 2041.037 | 10 | 100 | 2.498842 | 3.388088 | 233.2601 | 234.4677 | 788.0803 | 743.3512 | 3.242493e-05 | 0.01726048 | 0 | 0 | 0
24600 | 727231.9 | 2013-10-04 02:03 | 2071.052 | 10 | 100 | 2.499023 | 3.389223 | 233.281 | 234.4677 | 788.1509 | 743.3512 | 6.484985e-05 | 0.01726048 | 0 | 0 | 0
24601 | 727261.9 | 2013-10-04 02:03 | 2101.068 | 10 | 100 | 2.499565 | 3.390033 | 233.3018 | 234.4677 | 788.2215 | 743.3512 | 0 | 0.01726048 | 0 | 0 | 0
24602 | 727291.9 | 2013-10-04 02:04 | 2131.083 | 10 | 100 | 2.499565 | 3.391331 | 233.3227 | 234.4677 | 788.2922 | 743.3512 | 6.46946e-05 | 0.01726048 | 0 | 0 | 0
24603 | 727321.9 | 2013-10-04 02:04 | 2161.098 | 10 | 100 | 2.499746 | 3.392304 | 233.3435 | 234.4677 | 788.3629 | 743.3512 | 3.242493e-05 | 0.01726048 | 0 | 0 | 0
24604 | 727351.9 | 2013-10-04 02:05 | 2191.113 | 10 | 100 | 2.499926 | 3.393439 | 233.3643 | 234.4677 | 788.4336 | 743.3512 | 6.489754e-05 | 0.01726048 | 0 | 0 | 0
24605 | 727381.9 | 2013-10-04 02:05 | 2221.129 | 10 | 100 | 2.499565 | 3.394574 | 233.3852 | 234.4677 | 788.5043 | 743.3512 | 0 | 0.01726048 | 0 | 0 | 0
24606 | 727411.9 | 2013-10-04 02:06 | 2251.144 | 10 | 100 | 2.499384 | 3.395871 | 233.406 | 234.4677 | 788.5751 | 743.3512 | 3.232396e-05 | 0.01726048 | 0 | 0 | 0
24607 | 727442 | 2013-10-04 02:06 | 2281.159 | 10 | 100 | 2.499565 | 3.397169 | 233.4269 | 234.4677 | 788.6459 | 743.3512 | 3.242493e-05 | 0.01726048 | 0 | 0 | 0
24608 | 727472 | 2013-10-04 02:07 | 2311.175 | 10 | 100 | 2.499746 | 3.398952 | 233.4477 | 234.4677 | 788.7167 | 743.3512 | 9.732247e-05 | 0.01726048 | 0 | 0 | 0
24609 | 727502 | 2013-10-04 02:07 | 2341.19 | 10 | 100 | 2.499384 | 3.400574 | 233.4685 | 234.4677 | 788.7875 | 743.3512 | 9.727478e-05 | 0.01726048 | 0 | 0 | 0
24610 | 727532 | 2013-10-04 02:08 | 2371.205 | 10 | 100 | 2.499203 | 3.402358 | 233.4894 | 234.4677 | 788.8584 | 743.3512 | 9.727478e-05 | 0.01726048 | 0 | 0 | 0
24611 | 727562 | 2013-10-04 02:08 | 2401.22 | 10 | 100 | 2.500468 | 3.403817 | 233.5102 | 234.4677 | 788.9293 | 743.3512 | 3.242493e-05 | 0.01726048 | 0 | 0 | 0
24612 | 727592 | 2013-10-04 02:09 | 2431.236 | 10 | 100 | 2.499746 | 3.405925 | 233.5311 | 234.4677 | 789.0003 | 743.3512 | 0 | 0.01726048 | 0 | 0 | 0
24613 | 727622.1 | 2013-10-04 02:09 | 2461.251 | 10 | 100 | 2.498842 | 3.407871 | 233.5519 | 234.4677 | 789.0713 | 743.3512 | 6.484985e-05 | 0.01726048 | 0 | 0 | 0
24614 | 727652.1 | 2013-10-04 02:10 | 2491.266 | 10 | 100 | 2.499565 | 3.409493 | 233.5727 | 234.4677 | 789.1424 | 743.3512 | 3.242493e-05 | 0.01726048 | 0 | 0 | 0
24615 | 727682.1 | 2013-10-04 02:10 | 2521.281 | 10 | 100 | 2.499203 | 3.411439 | 233.5936 | 234.4677 | 789.2134 | 743.3512 | 6.489754e-05 | 0.01726048 | 0 | 0 | 0
24616 | 727712.1 | 2013-10-04 02:11 | 2551.297 | 10 | 100 | 2.499384 | 3.412736 | 233.6144 | 234.4677 | 789.2845 | 743.3512 | 3.242493e-05 | 0.01726048 | 0 | 0 | 0
24617 | 727742.1 | 2013-10-04 02:11 | 2581.312 | 10 | 100 | 2.499746 | 3.414196 | 233.6353 | 234.4677 | 789.3557 | 743.3512 | 6.464757e-05 | 0.01726048 | 0 | 0 | 0
24618 | 727772.1 | 2013-10-04 02:12 | 2611.327 | 10 | 100 | 2.500107 | 3.415331 | 233.6561 | 234.4677 | 789.4268 | 743.3512 | 0 | 0.01726048 | 0 | 0 | 0
24619 | 727802.1 | 2013-10-04 02:12 | 2641.342 | 10 | 100 | 2.499384 | 3.416628 | 233.6769 | 234.4677 | 789.498 | 743.3512 | 6.489754e-05 | 0.01726048 | 0 | 0 | 0
24620 | 727832.2 | 2013-10-04 02:13 | 2671.358 | 10 | 100 | 2.499926 | 3.417763 | 233.6978 | 234.4677 | 789.5692 | 743.3512 | 6.484985e-05 | 0.01726048 | 0 | 0 | 0
24621 | 727862.2 | 2013-10-04 02:13 | 2701.373 | 10 | 100 | 2.499565 | 3.418736 | 233.7186 | 234.4677 | 789.6404 | 743.3512 | 3.242493e-05 | 0.01726048 | 0 | 0 | 0
24622 | 727892.2 | 2013-10-04 02:14 | 2731.388 | 10 | 100 | 2.500107 | 3.420033 | 233.7395 | 234.4677 | 789.7117 | 743.3512 | 3.242493e-05 | 0.01726048 | 0 | 0 | 0
24623 | 727922.2 | 2013-10-04 02:14 | 2761.403 | 10 | 100 | 2.499565 | 3.421331 | 233.7603 | 234.4677 | 789.783 | 743.3512 | 6.484985e-05 | 0.01726048 | 0 | 0 | 0
24624 | 727952.2 | 2013-10-04 02:15 | 2791.419 | 10 | 100 | 2.499203 | 3.42279 | 233.7812 | 234.4677 | 789.8543 | 743.3512 | 6.489754e-05 | 0.01726048 | 0 | 0 | 0
24625 | 727982.2 | 2013-10-04 02:15 | 2821.434 | 10 | 100 | 2.499565 | 3.424088 | 233.802 | 234.4677 | 789.9257 | 743.3512 | 3.242493e-05 | 0.01726048 | 0 | 0 | 0
24626 | 728012.2 | 2013-10-04 02:16 | 2851.449 | 10 | 100 | 2.498662 | 3.425547 | 233.8228 | 234.4677 | 789.9971 | 743.3512 | 0 | 0.01726048 | 0 | 0 | 0
24627 | 728042.3 | 2013-10-04 02:16 | 2881.464 | 10 | 100 | 2.499023 | 3.427493 | 233.8437 | 234.4677 | 790.0685 | 743.3512 | 6.484985e-05 | 0.01726048 | 0 | 0 | 0
24628 | 728072.3 | 2013-10-04 02:17 | 2911.48 | 10 | 100 | 2.499746 | 3.429439 | 233.8645 | 234.4677 | 790.1399 | 743.3512 | 9.727478e-05 | 0.01726048 | 0 | 0 | 0
24629 | 728102.3 | 2013-10-04 02:17 | 2941.495 | 10 | 100 | 2.502094 | 3.431547 | 233.8854 | 234.4677 | 790.2114 | 743.3512 | 6.484985e-05 | 0.01726048 | 0 | 0 | 0
24630 | 728132.3 | 2013-10-04 02:18 | 2971.51 | 10 | 100 | 2.499746 | 3.434142 | 233.9062 | 234.4677 | 790.283 | 743.3512 | 0.0001297474 | 0.01726048 | 0 | 0 | 0
24631 | 728162.3 | 2013-10-04 02:18 | 3001.525 | 10 | 100 | 2.499565 | 3.436898 | 233.927 | 234.4677 | 790.3546 | 743.3512 | 9.727478e-05 | 0.01726048 | 0 | 0 | 0
24632 | 728192.3 | 2013-10-04 02:19 | 3031.541 | 10 | 100 | 2.499565 | 3.439979 | 233.9479 | 234.4677 | 790.4262 | 743.3512 | 9.727478e-05 | 0.01726048 | 0 | 0 | 0
24633 | 728222.4 | 2013-10-04 02:19 | 3061.556 | 10 | 100 | 2.499565 | 3.444358 | 233.9687 | 234.4677 | 790.498 | 743.3512 | 0.0001621246 | 0.01726048 | 0 | 0 | 0
24634 | 728252.4 | 2013-10-04 02:20 | 3091.571 | 10 | 100 | 2.499384 | 3.449385 | 233.9896 | 234.4677 | 790.5698 | 743.3512 | 0.0001621723 | 0.01726048 | 0 | 0 | 0
24635 | 728282.4 | 2013-10-04 02:20 | 3121.586 | 10 | 100 | 2.499565 | 3.455871 | 234.0104 | 234.4677 | 790.6417 | 743.3512 | 0.0001945972 | 0.01726048 | 0 | 0 | 0
24636 | 728312.4 | 2013-10-04 02:21 | 3151.602 | 10 | 100 | 2.499565 | 3.465439 | 234.0312 | 234.4677 | 790.7139 | 743.3512 | 0.0003567696 | 0.01726048 | 0 | 0 | 0
24637 | 728342.4 | 2013-10-04 02:21 | 3181.617 | 10 | 100 | 2.499746 | 3.479547 | 234.0521 | 234.4677 | 790.7862 | 743.3512 | 0.0005188942 | 0.01726048 | 0 | 0 | 0
24638 | 728372.4 | 2013-10-04 02:22 | 3211.632 | 10 | 100 | 2.499746 | 3.502898 | 234.0729 | 234.4677 | 790.859 | 743.3512 | 0.0009405136 | 0.01726048 | 0 | 0 | 0
24639 | 728402.4 | 2013-10-04 02:22 | 3241.647 | 10 | 100 | 2.498662 | 3.547168 | 234.0938 | 234.4677 | 790.9324 | 743.3512 | 0.0017838 | 0.01726048 | 0 | 0 | 0
24640 | 728432.5 | 2013-10-04 02:23 | 3271.663 | 10 | 100 | 2.499565 | 3.642357 | 234.1146 | 234.4677 | 791.0072 | 743.3512 | 0.003956747 | 0.01726048 | 0 | 0 | 0
24641 | 728462.5 | 2013-10-04 02:23 | 3301.678 | 10 | 100 | 2.499746 | 3.817816 | 234.1354 | 234.4677 | 791.0848 | 743.3512 | 0.006551313 | 0.01726048 | 0 | 0 | 0
24642 | 728492.5 | 2013-10-04 02:24 | 3331.693 | 10 | 100 | 2.499565 | 4.06268 | 234.1563 | 234.4677 | 791.1668 | 743.3512 | 0.008205414 | 0.01726048 | 0 | 0 | 0
24643 | 728496.5 | 2013-10-04 02:24 | 3335.709 | 10 | 100 | 2.499384 | 4.10014 | 234.1591 | 234.4677 | 791.1781 | 743.3512 | 0.008529663 | 0.01726048 | 0 | 0 | 0
24644 | 728526.6 | 2013-10-04 02:24 | 30.01539 | 11 | 100 | 0.6371924 | 4.099977 | 234.1678 | 234.4677 | 791.2139 | 743.3512 | 3.242493e-05 | 0.01726048 | 0 | 0 | 0
24645 | 728556.6 | 2013-10-04 02:25 | 60.0305 | 11 | 100 | 0.3876837 | 4.099815 | 234.1719 | 234.4677 | 791.2308 | 743.3512 | -3.242493e-05 | 0.01726048 | 0 | 0 | 0
24646 | 728586.6 | 2013-10-04 02:25 | 90.04578 | 11 | 100 | 0.2704272 | 4.099977 | 234.1746 | 234.4677 | 791.2419 | 743.3512 | 3.242493e-05 | 0.01726048 | 0 | 0 | 0
24647 | 728616.6 | 2013-10-04 02:26 | 120.0611 | 11 | 100 | 0.2019523 | 4.099815 | 234.1766 | 234.4677 | 791.2498 | 743.3512 | 0 | 0.01726048 | 0 | 0 | 0
24648 | 728646.6 | 2013-10-04 02:26 | 150.0763 | 11 | 100 | 0.1584102 | 4.099491 | 234.1781 | 234.4677 | 791.256 | 743.3512 | -3.242493e-05 | 0.01726048 | 0 | 0 | 0
24649 | 728676.6 | 2013-10-04 02:27 | 180.0916 | 11 | 100 | 0.1284186 | 4.099815 | 234.1792 | 234.4677 | 791.2608 | 743.3512 | -3.242493e-05 | 0.01726048 | 0 | 0 | 0
24650 | 728706.6 | 2013-10-04 02:27 | 210.1068 | 11 | 100 | 0.1067379 | 4.099653 | 234.1802 | 234.4677 | 791.2648 | 743.3512 | -3.242493e-05 | 0.01726048 | 0 | 0 | 0
24651 | 728736.7 | 2013-10-04 02:28 | 240.1221 | 11 | 100 | 0.09065801 | 4.099653 | 234.181 | 234.4677 | 791.2682 | 743.3512 | -3.242493e-05 | 0.01726048 | 0 | 0 | 0
24652 | 728760.3 | 2013-10-04 02:28 | 263.7155 | 11 | 100 | 0.07999833 | 4.099653 | 234.1816 | 234.4677 | 791.2705 | 743.3512 | 0 | 0.01726048 | 0 | 0 | 0
24653 | 728760.3 | 2013-10-04 02:28 | 0.000147536 | 12 | 101 | 0 | 4.099653 | 234.1816 | 234.4677 | 791.2705 | 743.3512 | 0 | 0.01726048 | 0 | 0 | 0
24654 | 728760.3 | 2013-10-04 02:28 | 0.0154521 | 12 | 101 | 0 | 4.099653 | 234.1816 | 234.4677 | 791.2705 | 743.3512 | 0 | 0.01726048 | 0 | 0 | 0
Note on A1: Data_Point
Note on B1: Test_Time(s)
Note on C1: Date_Time
Note on D1: Step_Time(s)
Note on E1: Step_Index
Note on F1: Cycle_Index
Note on G1: Current(A)
Note on H1: Voltage(V)
Note on I1: Charge_Capacity(Ah)
Note on J1: Discharge_Capacity(Ah)
Note on K1: Charge_Energy(Wh)
Note on L1: Discharge_Energy(Wh)
Note on M1: dV/dt(V/s)
Note on N1: Internal_Resistance(Ohm)
Note on O1: Is_FC_Data
Note on P1: AC_Impedance(Ohm)
Note on Q1: ACI_Phase_Angle(Deg)