24405 | 722890 | 2013-10-15 19:51 | 1740.884 | 10 | 100 | 2.499746 | 3.383871 | 231.5706 | 232.9661 | 782.0279 | 738.6864 | 3.242493e-05 | 0.03205517 | 0 | 0 | 0
24406 | 722920 | 2013-10-15 19:52 | 1770.899 | 10 | 100 | 2.499746 | 3.384682 | 231.5915 | 232.9661 | 782.0984 | 738.6864 | 3.242493e-05 | 0.03205517 | 0 | 0 | 0
24407 | 722950 | 2013-10-15 19:52 | 1800.914 | 10 | 100 | 2.499746 | 3.385493 | 231.6123 | 232.9661 | 782.1689 | 738.6864 | 6.484985e-05 | 0.03205517 | 0 | 0 | 0
24408 | 722980 | 2013-10-15 19:52 | 1830.929 | 10 | 100 | 2.499565 | 3.386142 | 231.6332 | 232.9661 | 782.2395 | 738.6864 | 3.247261e-05 | 0.03205517 | 0 | 0 | 0
24409 | 723010 | 2013-10-15 19:53 | 1860.945 | 10 | 100 | 2.499926 | 3.387115 | 231.654 | 232.9661 | 782.3101 | 738.6864 | 6.484985e-05 | 0.03205517 | 0 | 0 | 0
24410 | 723040 | 2013-10-15 19:54 | 1890.96 | 10 | 100 | 2.499746 | 3.387763 | 231.6748 | 232.9661 | 782.3807 | 738.6864 | 3.242493e-05 | 0.03205517 | 0 | 0 | 0
24411 | 723070 | 2013-10-15 19:54 | 1920.975 | 10 | 100 | 2.499565 | 3.388574 | 231.6957 | 232.9661 | 782.4513 | 738.6864 | 3.242493e-05 | 0.03205517 | 0 | 0 | 0
24412 | 723100.1 | 2013-10-15 19:54 | 1950.99 | 10 | 100 | 2.499565 | 3.389547 | 231.7165 | 232.9661 | 782.5219 | 738.6864 | 3.242493e-05 | 0.03205517 | 0 | 0 | 0
24413 | 723130.1 | 2013-10-15 19:55 | 1981.005 | 10 | 100 | 2.499203 | 3.390196 | 231.7374 | 232.9661 | 782.5926 | 738.6864 | -3.247261e-05 | 0.03205517 | 0 | 0 | 0
24414 | 723160.1 | 2013-10-15 19:56 | 2011.021 | 10 | 100 | 2.499565 | 3.391493 | 231.7582 | 232.9661 | 782.6632 | 738.6864 | 3.242493e-05 | 0.03205517 | 0 | 0 | 0
24415 | 723190.1 | 2013-10-15 19:56 | 2041.036 | 10 | 100 | 2.499926 | 3.392466 | 231.779 | 232.9661 | 782.7339 | 738.6864 | 6.489754e-05 | 0.03205517 | 0 | 0 | 0
24416 | 723220.1 | 2013-10-15 19:56 | 2071.051 | 10 | 100 | 2.499565 | 3.393277 | 231.7999 | 232.9661 | 782.8046 | 738.6864 | 3.242493e-05 | 0.03205517 | 0 | 0 | 0
24417 | 723250.1 | 2013-10-15 19:57 | 2101.066 | 10 | 100 | 2.499565 | 3.394412 | 231.8207 | 232.9661 | 782.8754 | 738.6864 | 3.242493e-05 | 0.03205517 | 0 | 0 | 0
24418 | 723280.1 | 2013-10-15 19:57 | 2131.082 | 10 | 100 | 2.499565 | 3.395709 | 231.8416 | 232.9661 | 782.9461 | 738.6864 | 6.489754e-05 | 0.03205517 | 0 | 0 | 0
24419 | 723310.2 | 2013-10-15 19:58 | 2161.097 | 10 | 100 | 2.499565 | 3.39652 | 231.8624 | 232.9661 | 783.0169 | 738.6864 | 0 | 0.03205517 | 0 | 0 | 0
24420 | 723340.2 | 2013-10-15 19:58 | 2191.112 | 10 | 100 | 2.499565 | 3.397817 | 231.8833 | 232.9661 | 783.0877 | 738.6864 | 3.242493e-05 | 0.03205517 | 0 | 0 | 0
24421 | 723370.2 | 2013-10-15 19:59 | 2221.127 | 10 | 100 | 2.499565 | 3.398952 | 231.9041 | 232.9661 | 783.1585 | 738.6864 | 0 | 0.03205517 | 0 | 0 | 0
24422 | 723400.2 | 2013-10-15 20:00 | 2251.143 | 10 | 100 | 2.499746 | 3.400736 | 231.9249 | 232.9661 | 783.2294 | 738.6864 | 6.489754e-05 | 0.03205517 | 0 | 0 | 0
24423 | 723430.2 | 2013-10-15 20:00 | 2281.157 | 10 | 100 | 2.499384 | 3.402196 | 231.9458 | 232.9661 | 783.3002 | 738.6864 | 3.242493e-05 | 0.03205517 | 0 | 0 | 0
24424 | 723460.2 | 2013-10-15 20:01 | 2311.173 | 10 | 100 | 2.499565 | 3.403655 | 231.9666 | 232.9661 | 783.3712 | 738.6864 | 6.484985e-05 | 0.03205517 | 0 | 0 | 0
24425 | 723490.3 | 2013-10-15 20:01 | 2341.188 | 10 | 100 | 2.499926 | 3.405439 | 231.9875 | 232.9661 | 783.4422 | 738.6864 | 6.484985e-05 | 0.03205517 | 0 | 0 | 0
24426 | 723520.3 | 2013-10-15 20:02 | 2371.203 | 10 | 100 | 2.499565 | 3.407223 | 232.0083 | 232.9661 | 783.5131 | 738.6864 | 3.242493e-05 | 0.03205517 | 0 | 0 | 0
24427 | 723550.3 | 2013-10-15 20:02 | 2401.219 | 10 | 100 | 2.499565 | 3.409169 | 232.0291 | 232.9661 | 783.5842 | 738.6864 | 6.489754e-05 | 0.03205517 | 0 | 0 | 0
24428 | 723580.3 | 2013-10-15 20:02 | 2431.234 | 10 | 100 | 2.499565 | 3.411114 | 232.05 | 232.9661 | 783.6553 | 738.6864 | 6.484985e-05 | 0.03205517 | 0 | 0 | 0
24429 | 723610.3 | 2013-10-15 20:03 | 2461.249 | 10 | 100 | 2.499746 | 3.41306 | 232.0708 | 232.9661 | 783.7264 | 738.6864 | 3.242493e-05 | 0.03205517 | 0 | 0 | 0
24430 | 723640.3 | 2013-10-15 20:04 | 2491.264 | 10 | 100 | 2.499746 | 3.415006 | 232.0917 | 232.9661 | 783.7975 | 738.6864 | 6.484985e-05 | 0.03205517 | 0 | 0 | 0
24431 | 723670.3 | 2013-10-15 20:04 | 2521.28 | 10 | 100 | 2.499746 | 3.416628 | 232.1125 | 232.9661 | 783.8687 | 738.6864 | 3.242493e-05 | 0.03205517 | 0 | 0 | 0
24432 | 723700.4 | 2013-10-15 20:04 | 2551.295 | 10 | 100 | 2.499565 | 3.418087 | 232.1334 | 232.9661 | 783.9399 | 738.6864 | 3.242493e-05 | 0.03205517 | 0 | 0 | 0
24433 | 723730.4 | 2013-10-15 20:05 | 2581.31 | 10 | 100 | 2.499565 | 3.419385 | 232.1542 | 232.9661 | 784.0112 | 738.6864 | 0 | 0.03205517 | 0 | 0 | 0
24434 | 723760.4 | 2013-10-15 20:06 | 2611.325 | 10 | 100 | 2.499565 | 3.421006 | 232.175 | 232.9661 | 784.0825 | 738.6864 | 6.484985e-05 | 0.03205517 | 0 | 0 | 0
24435 | 723790.4 | 2013-10-15 20:06 | 2641.341 | 10 | 100 | 2.499565 | 3.422304 | 232.1959 | 232.9661 | 784.1538 | 738.6864 | 9.727478e-05 | 0.03205517 | 0 | 0 | 0
24436 | 723820.4 | 2013-10-15 20:06 | 2671.356 | 10 | 100 | 2.499746 | 3.423439 | 232.2167 | 232.9661 | 784.2251 | 738.6864 | 0 | 0.03205517 | 0 | 0 | 0
24437 | 723850.4 | 2013-10-15 20:07 | 2701.371 | 10 | 100 | 2.499746 | 3.424736 | 232.2376 | 232.9661 | 784.2965 | 738.6864 | 6.489754e-05 | 0.03205517 | 0 | 0 | 0
24438 | 723880.5 | 2013-10-15 20:08 | 2731.386 | 10 | 100 | 2.499746 | 3.426033 | 232.2584 | 232.9661 | 784.3679 | 738.6864 | 0 | 0.03205517 | 0 | 0 | 0
24439 | 723910.5 | 2013-10-15 20:08 | 2761.402 | 10 | 100 | 2.499746 | 3.427493 | 232.2792 | 232.9661 | 784.4393 | 738.6864 | 6.484985e-05 | 0.03205517 | 0 | 0 | 0
24440 | 723940.5 | 2013-10-15 20:08 | 2791.417 | 10 | 100 | 2.499565 | 3.428952 | 232.3001 | 232.9661 | 784.5107 | 738.6864 | 3.247261e-05 | 0.03205517 | 0 | 0 | 0
24441 | 723970.5 | 2013-10-15 20:09 | 2821.432 | 10 | 100 | 2.499746 | 3.430574 | 232.3209 | 232.9661 | 784.5822 | 738.6864 | 3.242493e-05 | 0.03205517 | 0 | 0 | 0
24442 | 724000.5 | 2013-10-15 20:10 | 2851.447 | 10 | 100 | 2.499565 | 3.432358 | 232.3418 | 232.9661 | 784.6537 | 738.6864 | 3.242493e-05 | 0.03205517 | 0 | 0 | 0
24443 | 724030.5 | 2013-10-15 20:10 | 2881.463 | 10 | 100 | 2.499746 | 3.434628 | 232.3626 | 232.9661 | 784.7253 | 738.6864 | 9.727478e-05 | 0.03205517 | 0 | 0 | 0
24444 | 724060.5 | 2013-10-15 20:10 | 2911.478 | 10 | 100 | 2.499565 | 3.436574 | 232.3834 | 232.9661 | 784.7969 | 738.6864 | 6.484985e-05 | 0.03205517 | 0 | 0 | 0
24445 | 724090.6 | 2013-10-15 20:11 | 2941.493 | 10 | 100 | 2.499565 | 3.439168 | 232.4043 | 232.9661 | 784.8685 | 738.6864 | 3.242493e-05 | 0.03205517 | 0 | 0 | 0
24446 | 724120.6 | 2013-10-15 20:12 | 2971.508 | 10 | 100 | 2.499746 | 3.44225 | 232.4251 | 232.9661 | 784.9402 | 738.6864 | 9.727478e-05 | 0.03205517 | 0 | 0 | 0
24447 | 724150.6 | 2013-10-15 20:12 | 3001.523 | 10 | 100 | 2.499565 | 3.445331 | 232.446 | 232.9661 | 785.012 | 738.6864 | 6.484985e-05 | 0.03205517 | 0 | 0 | 0
24448 | 724180.6 | 2013-10-15 20:12 | 3031.539 | 10 | 100 | 2.499746 | 3.449871 | 232.4668 | 232.9661 | 785.0839 | 738.6864 | 0.0001621723 | 0.03205517 | 0 | 0 | 0
24449 | 724210.6 | 2013-10-15 20:13 | 3061.554 | 10 | 100 | 2.499565 | 3.454736 | 232.4877 | 232.9661 | 785.1558 | 738.6864 | 0.0001296997 | 0.03205517 | 0 | 0 | 0
24450 | 724240.6 | 2013-10-15 20:13 | 3091.569 | 10 | 100 | 2.499565 | 3.461709 | 232.5085 | 232.9661 | 785.2279 | 738.6864 | 0.0002270222 | 0.03205517 | 0 | 0 | 0
24451 | 724270.7 | 2013-10-15 20:14 | 3121.584 | 10 | 100 | 2.499746 | 3.470952 | 232.5293 | 232.9661 | 785.3001 | 738.6864 | 0.0003567696 | 0.03205517 | 0 | 0 | 0
24452 | 724300.7 | 2013-10-15 20:14 | 3151.6 | 10 | 100 | 2.499746 | 3.484574 | 232.5502 | 232.9661 | 785.3726 | 738.6864 | 0.0005189419 | 0.03205517 | 0 | 0 | 0
24453 | 724330.7 | 2013-10-15 20:15 | 3181.615 | 10 | 100 | 2.499746 | 3.506466 | 232.571 | 232.9661 | 785.4454 | 738.6864 | 0.0008432388 | 0.03205517 | 0 | 0 | 0
24454 | 724360.7 | 2013-10-15 20:16 | 3211.63 | 10 | 100 | 2.499384 | 3.546195 | 232.5919 | 232.9661 | 785.5189 | 738.6864 | 0.001556778 | 0.03205517 | 0 | 0 | 0
24455 | 724390.7 | 2013-10-15 20:16 | 3241.645 | 10 | 100 | 2.499746 | 3.628573 | 232.6127 | 232.9661 | 785.5935 | 738.6864 | 0.003372955 | 0.03205517 | 0 | 0 | 0
24456 | 724420.7 | 2013-10-15 20:17 | 3271.66 | 10 | 100 | 2.499384 | 3.784411 | 232.6335 | 232.9661 | 785.6706 | 738.6864 | 0.005578327 | 0.03205517 | 0 | 0 | 0
24457 | 724450.7 | 2013-10-15 20:17 | 3301.676 | 10 | 100 | 2.499746 | 4.0116 | 232.6544 | 232.9661 | 785.7518 | 738.6864 | 0.007459498 | 0.03205517 | 0 | 0 | 0
24458 | 724460.7 | 2013-10-15 20:17 | 3311.629 | 10 | 100 | 2.499746 | 4.10014 | 232.6613 | 232.9661 | 785.7798 | 738.6864 | 0.008010769 | 0.03205517 | 0 | 0 | 0
24459 | 724490.7 | 2013-10-15 20:18 | 30.0152 | 11 | 100 | 0.6850706 | 4.099653 | 232.6705 | 232.9661 | 785.8174 | 738.6864 | 0 | 0.03205517 | 0 | 0 | 0
24460 | 724520.8 | 2013-10-15 20:18 | 60.03043 | 11 | 100 | 0.4209274 | 4.099815 | 232.6749 | 232.9661 | 785.8357 | 738.6864 | 3.242493e-05 | 0.03205517 | 0 | 0 | 0
24461 | 724550.8 | 2013-10-15 20:19 | 90.04565 | 11 | 100 | 0.294276 | 4.099653 | 232.6778 | 232.9661 | 785.8477 | 738.6864 | 6.484985e-05 | 0.03205517 | 0 | 0 | 0
24462 | 724580.8 | 2013-10-15 20:19 | 120.0609 | 11 | 100 | 0.2205616 | 4.099653 | 232.68 | 232.9661 | 785.8564 | 738.6864 | 3.242493e-05 | 0.03205517 | 0 | 0 | 0
24463 | 724610.8 | 2013-10-15 20:20 | 150.0761 | 11 | 100 | 0.172864 | 4.099491 | 232.6816 | 232.9661 | 785.863 | 738.6864 | -3.242493e-05 | 0.03205517 | 0 | 0 | 0
24464 | 724640.8 | 2013-10-15 20:20 | 180.0914 | 11 | 100 | 0.1399816 | 4.099491 | 232.6829 | 232.9661 | 785.8684 | 738.6864 | 0 | 0.03205517 | 0 | 0 | 0
24465 | 724670.8 | 2013-10-15 20:21 | 210.1066 | 11 | 100 | 0.1164942 | 4.099491 | 232.684 | 232.9661 | 785.8727 | 738.6864 | 0 | 0.03205517 | 0 | 0 | 0
24466 | 724700.8 | 2013-10-15 20:21 | 240.1219 | 11 | 100 | 0.09842693 | 4.099491 | 232.6848 | 232.9661 | 785.8764 | 738.6864 | -3.242493e-05 | 0.03205517 | 0 | 0 | 0
24467 | 724730.9 | 2013-10-15 20:22 | 270.1371 | 11 | 100 | 0.08451515 | 4.099491 | 232.6856 | 232.9661 | 785.8795 | 738.6864 | -3.242493e-05 | 0.03205517 | 0 | 0 | 0
24468 | 724741.8 | 2013-10-15 20:22 | 281.0588 | 11 | 100 | 0.07999833 | 4.099329 | 232.6859 | 232.9661 | 785.8805 | 738.6864 | -3.242493e-05 | 0.03205517 | 0 | 0 | 0
24469 | 724741.8 | 2013-10-15 20:22 | 0.0001479621 | 12 | 101 | 0 | 4.099329 | 232.6859 | 232.9661 | 785.8805 | 738.6864 | -3.242493e-05 | 0.03205517 | 0 | 0 | 0
24470 | 724741.8 | 2013-10-15 20:22 | 0.01515126 | 12 | 101 | 0 | 4.099329 | 232.6859 | 232.9661 | 785.8805 | 738.6864 | -3.242493e-05 | 0.03205517 | 0 | 0 | 0
Note on A1: Data_Point
Note on B1: Test_Time(s)
Note on C1: Date_Time
Note on D1: Step_Time(s)
Note on E1: Step_Index
Note on F1: Cycle_Index
Note on G1: Current(A)
Note on H1: Voltage(V)
Note on I1: Charge_Capacity(Ah)
Note on J1: Discharge_Capacity(Ah)
Note on K1: Charge_Energy(Wh)
Note on L1: Discharge_Energy(Wh)
Note on M1: dV/dt(V/s)
Note on N1: Internal_Resistance(Ohm)
Note on O1: Is_FC_Data
Note on P1: AC_Impedance(Ohm)
Note on Q1: ACI_Phase_Angle(Deg)