## Info
TEST REPORT
|  |  | 2_20_14_1C_Cycle | [7 empty] | C:\ArbinSoftware\MITS_PRO\Data\2_20_14_1C_Cycle.res
|  |  | 2014-03-04 |  |  |  | Mapped_Aux_Number |  |  |  |  | Log_Data_Flag |  |  |  | Cell Grading |  |  | Concentration | Digital I/O
Channel | Start_DateTime | Schedule_File_Name | Creator | Comments | Chan_Num | Item_ID | Volt | Temp | Pres | PH | FR | ChanStat | Aux | SmartBty | Event | Grade | Internal_Resistance(Ohm) | Discharge_Capacity(Ah) | Concentration | Digital Input | Digital Output | Related Humidity
1-010 | 2014-02-20 11:13 | A123_K2_100_Cycle.sdu |  |  | 16 |  | 0 | 0 | 0 | 0 | 0 | FALSE | FALSE | FALSE | FALSE |  |  |  | 0 | 0 | 0
Note on Q3: For Cell Grading setting, click Arbin Data\Options... menu.
Note on Q4: For Cell Grading data, check average value from statistical data sheets. Grade A1 is the best cell.

## Channel_1-010
Data_Point | Test_Time(s) | Date_Time | Step_Time(s) | Step_Index | Cycle_Index | Current(A) | Voltage(V) | Charge_Capacity(Ah) | Discharge_Capacity(Ah) | Charge_Energy(Wh) | Discharge_Energy(Wh) | dV/dt(V/s) | Internal_Resistance(Ohm) | Is_FC_Data | AC_Impedance(Ohm) | ACI_Phase_Angle(Deg)
1 | 30.01394 | 2014-02-20 11:13 | 30.01394 | 1 | 1 | 0 | 3.202737 | 0 | 0 | 0 | 0 | 0 | 0 | 0 | 0 | 0
2 | 60.01372 | 2014-02-20 11:14 | 60.01373 | 1 | 1 | 0 | 3.202737 | 0 | 0 | 0 | 0 | -3.242493e-05 | 0 | 0 | 0 | 0
3 | 90.02953 | 2014-02-20 11:14 | 30.01525 | 2 | 1 | 2.499203 | 3.264358 | 0.02084081 | 0 | 0.06781343 | 0 | 0.0003891945 | 0 | 0 | 0 | 0
4 | 120.0448 | 2014-02-20 11:15 | 60.03053 | 2 | 1 | 2.499384 | 3.274412 | 0.04168169 | 0 | 0.1359639 | 0 | 0.0001945972 | 0 | 0 | 0 | 0
5 | 150.06 | 2014-02-20 11:15 | 90.04576 | 2 | 1 | 2.499746 | 3.281709 | 0.06252277 | 0 | 0.2042854 | 0 | 0.0002270222 | 0 | 0 | 0 | 0
6 | 180.0753 | 2014-02-20 11:16 | 120.0611 | 2 | 1 | 2.499565 | 3.288034 | 0.08336337 | 0 | 0.2727452 | 0 | 0.0001621246 | 0 | 0 | 0 | 0
7 | 210.0906 | 2014-02-20 11:16 | 150.0763 | 2 | 1 | 2.499746 | 3.29452 | 0.1042039 | 0 | 0.3413369 | 0 | 0.0001945972 | 0 | 0 | 0 | 0
8 | 240.1057 | 2014-02-20 11:17 | 180.0914 | 2 | 1 | 2.499746 | 3.300196 | 0.1250445 | 0 | 0.4100551 | 0 | 0.0001945972 | 0 | 0 | 0 | 0
9 | 270.121 | 2014-02-20 11:17 | 210.1067 | 2 | 1 | 2.499746 | 3.305872 | 0.1458853 | 0 | 0.4788938 | 0 | 0.0001621723 | 0 | 0 | 0 | 0
10 | 300.1363 | 2014-02-20 11:18 | 240.122 | 2 | 1 | 2.499565 | 3.311061 | 0.166726 | 0 | 0.5478474 | 0 | 9.732247e-05 | 0 | 0 | 0 | 0
11 | 330.1511 | 2014-02-20 11:18 | 270.1368 | 2 | 1 | 2.499746 | 3.316412 | 0.187556 | 0 | 0.6168755 | 0 | 0.0001297474 | 0 | 0 | 0 | 0
12 | 360.1669 | 2014-02-20 11:19 | 300.1526 | 2 | 1 | 2.500107 | 3.321115 | 0.2084083 | 0 | 0.6860806 | 0 | 0.0001296997 | 0 | 0 | 0 | 0
13 | 390.182 | 2014-02-20 11:19 | 330.1677 | 2 | 1 | 2.499746 | 3.325331 | 0.2292498 | 0 | 0.7553433 | 0 | 0.0001296997 | 0 | 0 | 0 | 0
14 | 420.1974 | 2014-02-20 11:20 | 360.1831 | 2 | 1 | 2.499746 | 3.329061 | 0.2500913 | 0 | 0.8246892 | 0 | 9.732247e-05 | 0 | 0 | 0 | 0
15 | 450.2127 | 2014-02-20 11:20 | 390.1984 | 2 | 1 | 2.499565 | 3.332628 | 0.270933 | 0 | 0.894111 | 0 | 9.727478e-05 | 0 | 0 | 0 | 0
16 | 480.2278 | 2014-02-20 11:21 | 420.2136 | 2 | 1 | 2.499746 | 3.336034 | 0.2917744 | 0 | 0.9636034 | 0 | 9.727478e-05 | 0 | 0 | 0 | 0
17 | 510.2431 | 2014-02-20 11:21 | 450.2288 | 2 | 1 | 2.499565 | 3.339277 | 0.3126159 | 0 | 1.033166 | 0 | 9.732247e-05 | 0 | 0 | 0 | 0
18 | 540.2583 | 2014-02-20 11:22 | 480.244 | 2 | 1 | 2.499746 | 3.34252 | 0.3334573 | 0 | 1.102796 | 0 | 9.732247e-05 | 0 | 0 | 0 | 0
19 | 570.2736 | 2014-02-20 11:22 | 510.2593 | 2 | 1 | 2.499746 | 3.345926 | 0.3542986 | 0 | 1.172494 | 0 | 0.0001297474 | 0 | 0 | 0 | 0
20 | 600.2888 | 2014-02-20 11:23 | 540.2746 | 2 | 1 | 2.499565 | 3.349007 | 0.3751401 | 0 | 1.242258 | 0 | 0.0001297474 | 0 | 0 | 0 | 0
21 | 630.3041 | 2014-02-20 11:23 | 570.2898 | 2 | 1 | 2.499565 | 3.351763 | 0.3959815 | 0 | 1.312083 | 0 | 0.0001297474 | 0 | 0 | 0 | 0
22 | 660.3193 | 2014-02-20 11:24 | 600.3051 | 2 | 1 | 2.499746 | 3.354358 | 0.4168229 | 0 | 1.381966 | 0 | 6.484985e-05 | 0 | 0 | 0 | 0
23 | 690.3346 | 2014-02-20 11:24 | 630.3203 | 2 | 1 | 2.499565 | 3.356628 | 0.4376641 | 0 | 1.4519 | 0 | 6.484985e-05 | 0 | 0 | 0 | 0
24 | 720.3498 | 2014-02-20 11:25 | 660.3356 | 2 | 1 | 2.499746 | 3.358898 | 0.4585054 | 0 | 1.521881 | 0 | 6.484985e-05 | 0 | 0 | 0 | 0
25 | 750.3651 | 2014-02-20 11:25 | 690.3508 | 2 | 1 | 2.499746 | 3.360682 | 0.4793466 | 0 | 1.591902 | 0 | 9.727478e-05 | 0 | 0 | 0 | 0
26 | 780.3805 | 2014-02-20 11:26 | 720.3662 | 2 | 1 | 2.499746 | 3.361979 | 0.500188 | 0 | 1.661957 | 0 | 0 | 0 | 0 | 0 | 0
27 | 810.3953 | 2014-02-20 11:26 | 750.381 | 2 | 1 | 2.499565 | 3.363115 | 0.5210184 | 0 | 1.732 | 0 | 3.242493e-05 | 0 | 0 | 0 | 0
28 | 840.4109 | 2014-02-20 11:27 | 780.3966 | 2 | 1 | 2.499746 | 3.363925 | 0.5418703 | 0 | 1.802135 | 0 | 3.242493e-05 | 0 | 0 | 0 | 0
29 | 870.426 | 2014-02-20 11:27 | 810.4117 | 2 | 1 | 2.499746 | 3.364574 | 0.5627114 | 0 | 1.872248 | 0 | 3.242493e-05 | 0 | 0 | 0 | 0
30 | 900.4413 | 2014-02-20 11:28 | 840.427 | 2 | 1 | 2.499565 | 3.365061 | 0.5835526 | 0 | 1.942373 | 0 | 6.484985e-05 | 0 | 0 | 0 | 0
31 | 930.4566 | 2014-02-20 11:28 | 870.4423 | 2 | 1 | 2.499565 | 3.365223 | 0.6043938 | 0 | 2.012506 | 0 | 0 | 0 | 0 | 0 | 0
32 | 960.4719 | 2014-02-20 11:29 | 900.4576 | 2 | 1 | 2.499565 | 3.365547 | 0.6252349 | 0 | 2.082645 | 0 | -3.242493e-05 | 0 | 0 | 0 | 0
33 | 990.4871 | 2014-02-20 11:29 | 930.4728 | 2 | 1 | 2.499746 | 3.365871 | 0.6460759 | 0 | 2.152789 | 0 | 0 | 0 | 0 | 0 | 0
34 | 1020.502 | 2014-02-20 11:30 | 960.488 | 2 | 1 | 2.499746 | 3.366034 | 0.6669169 | 0 | 2.222939 | 0 | 3.242493e-05 | 0 | 0 | 0 | 0
35 | 1050.518 | 2014-02-20 11:30 | 990.5033 | 2 | 1 | 2.499746 | 3.366358 | 0.6877581 | 0 | 2.293096 | 0 | 0 | 0 | 0 | 0 | 0
36 | 1080.533 | 2014-02-20 11:31 | 1020.519 | 2 | 1 | 2.499565 | 3.36652 | 0.7085993 | 0 | 2.363258 | 0 | -3.242493e-05 | 0 | 0 | 0 | 0
37 | 1110.548 | 2014-02-20 11:31 | 1050.534 | 2 | 1 | 2.499384 | 3.367007 | 0.7294403 | 0 | 2.433425 | 0 | 0 | 0 | 0 | 0 | 0
38 | 1140.563 | 2014-02-20 11:32 | 1080.549 | 2 | 1 | 2.499746 | 3.367331 | 0.7502815 | 0 | 2.5036 | 0 | 3.242493e-05 | 0 | 0 | 0 | 0
39 | 1170.579 | 2014-02-20 11:32 | 1110.564 | 2 | 1 | 2.499746 | 3.367655 | 0.7711226 | 0 | 2.573782 | 0 | -3.242493e-05 | 0 | 0 | 0 | 0
40 | 1200.594 | 2014-02-20 11:33 | 1140.58 | 2 | 1 | 2.499565 | 3.36798 | 0.7919638 | 0 | 2.643972 | 0 | 0 | 0 | 0 | 0 | 0
41 | 1230.609 | 2014-02-20 11:33 | 1170.595 | 2 | 1 | 2.499565 | 3.368466 | 0.8128047 | 0 | 2.71417 | 0 | 0 | 0 | 0 | 0 | 0
42 | 1260.624 | 2014-02-20 11:34 | 1200.61 | 2 | 1 | 2.499565 | 3.368953 | 0.8336459 | 0 | 2.784378 | 0 | 3.242493e-05 | 0 | 0 | 0 | 0
43 | 1290.64 | 2014-02-20 11:34 | 1230.625 | 2 | 1 | 2.499565 | 3.369439 | 0.8544871 | 0 | 2.854597 | 0 | 3.247261e-05 | 0 | 0 | 0 | 0
44 | 1320.655 | 2014-02-20 11:35 | 1260.641 | 2 | 1 | 2.499746 | 3.369925 | 0.8753284 | 0 | 2.924826 | 0 | 0 | 0 | 0 | 0 | 0
45 | 1350.67 | 2014-02-20 11:35 | 1290.656 | 2 | 1 | 2.499746 | 3.370574 | 0.8961699 | 0 | 2.995068 | 0 | 0 | 0 | 0 | 0 | 0
46 | 1380.685 | 2014-02-20 11:36 | 1320.671 | 2 | 1 | 2.499565 | 3.371061 | 0.9170113 | 0 | 3.065321 | 0 | 0 | 0 | 0 | 0 | 0
47 | 1410.701 | 2014-02-20 11:36 | 1350.686 | 2 | 1 | 2.499565 | 3.371871 | 0.9378529 | 0 | 3.135588 | 0 | 3.242493e-05 | 0 | 0 | 0 | 0
48 | 1440.716 | 2014-02-20 11:37 | 1380.702 | 2 | 1 | 2.499746 | 3.37252 | 0.9586945 | 0 | 3.205869 | 0 | 3.242493e-05 | 0 | 0 | 0 | 0
49 | 1470.731 | 2014-02-20 11:37 | 1410.717 | 2 | 1 | 2.499746 | 3.373331 | 0.9795362 | 0 | 3.276164 | 0 | 6.484985e-05 | 0 | 0 | 0 | 0
50 | 1500.746 | 2014-02-20 11:38 | 1440.732 | 2 | 1 | 2.499565 | 3.373817 | 1.000378 | 0 | 3.346474 | 0 | -3.242493e-05 | 0 | 0 | 0 | 0
51 | 1530.762 | 2014-02-20 11:38 | 1470.747 | 2 | 1 | 2.500107 | 3.374953 | 1.021219 | 0 | 3.4168 | 0 | 9.732247e-05 | 0 | 0 | 0 | 0
52 | 1560.777 | 2014-02-20 11:39 | 1500.763 | 2 | 1 | 2.499746 | 3.375601 | 1.042061 | 0 | 3.487142 | 0 | 3.242493e-05 | 0 | 0 | 0 | 0
53 | 1590.792 | 2014-02-20 11:39 | 1530.778 | 2 | 1 | 2.499926 | 3.376412 | 1.062902 | 0 | 3.557503 | 0 | 0 | 0 | 0 | 0 | 0
54 | 1620.807 | 2014-02-20 11:40 | 1560.793 | 2 | 1 | 2.499565 | 3.377223 | 1.083744 | 0 | 3.627882 | 0 | 0 | 0 | 0 | 0 | 0
55 | 1650.823 | 2014-02-20 11:40 | 1590.808 | 2 | 1 | 2.499746 | 3.378358 | 1.104586 | 0 | 3.698281 | 0 | 3.242493e-05 | 0 | 0 | 0 | 0
56 | 1680.838 | 2014-02-20 11:41 | 1620.824 | 2 | 1 | 2.499746 | 3.379331 | 1.125428 | 0 | 3.7687 | 0 | 0 | 0 | 0 | 0 | 0
57 | 1710.853 | 2014-02-20 11:41 | 1650.839 | 2 | 1 | 2.499746 | 3.380304 | 1.146269 | 0 | 3.839141 | 0 | 3.242493e-05 | 0 | 0 | 0 | 0
58 | 1740.868 | 2014-02-20 11:42 | 1680.854 | 2 | 1 | 2.499746 | 3.381601 | 1.167111 | 0 | 3.909604 | 0 | 6.484985e-05 | 0 | 0 | 0 | 0
59 | 1770.883 | 2014-02-20 11:42 | 1710.869 | 2 | 1 | 2.499565 | 3.382574 | 1.187952 | 0 | 3.980092 | 0 | -3.242493e-05 | 0 | 0 | 0 | 0
60 | 1800.899 | 2014-02-20 11:43 | 1740.884 | 2 | 1 | 2.499746 | 3.384034 | 1.208794 | 0 | 4.050608 | 0 | 3.247261e-05 | 0 | 0 | 0 | 0
61 | 1830.914 | 2014-02-20 11:43 | 1770.9 | 2 | 1 | 2.499565 | 3.385493 | 1.229636 | 0 | 4.121153 | 0 | 3.242493e-05 | 0 | 0 | 0 | 0
62 | 1860.929 | 2014-02-20 11:44 | 1800.915 | 2 | 1 | 2.499746 | 3.387115 | 1.250478 | 0 | 4.191731 | 0 | 3.242493e-05 | 0 | 0 | 0 | 0
63 | 1890.945 | 2014-02-20 11:44 | 1830.93 | 2 | 1 | 2.499926 | 3.38906 | 1.271319 | 0 | 4.262346 | 0 | 3.242493e-05 | 0 | 0 | 0 | 0
64 | 1920.96 | 2014-02-20 11:45 | 1860.946 | 2 | 1 | 2.499746 | 3.391006 | 1.292161 | 0 | 4.333 | 0 | 3.242493e-05 | 0 | 0 | 0 | 0
65 | 1950.974 | 2014-02-20 11:45 | 1890.96 | 2 | 1 | 2.499746 | 3.393439 | 1.312992 | 0 | 4.403662 | 0 | 9.732247e-05 | 0 | 0 | 0 | 0
66 | 1980.99 | 2014-02-20 11:46 | 1920.976 | 2 | 1 | 2.499746 | 3.395871 | 1.333844 | 0 | 4.474447 | 0 | 9.732247e-05 | 0 | 0 | 0 | 0
67 | 2011.005 | 2014-02-20 11:46 | 1950.991 | 2 | 1 | 2.499746 | 3.398304 | 1.354686 | 0 | 4.545247 | 0 | 9.727478e-05 | 0 | 0 | 0 | 0
68 | 2041.021 | 2014-02-20 11:47 | 1981.007 | 2 | 1 | 2.499746 | 3.400736 | 1.375517 | 0 | 4.616063 | 0 | 6.489754e-05 | 0 | 0 | 0 | 0
69 | 2071.036 | 2014-02-20 11:47 | 2011.022 | 2 | 1 | 2.499565 | 3.403007 | 1.39637 | 0 | 4.687002 | 0 | 3.242493e-05 | 0 | 0 | 0 | 0
70 | 2101.051 | 2014-02-20 11:48 | 2041.037 | 2 | 1 | 2.499926 | 3.405277 | 1.417201 | 0 | 4.757913 | 0 | 9.732247e-05 | 0 | 0 | 0 | 0
71 | 2131.067 | 2014-02-20 11:48 | 2071.052 | 2 | 1 | 2.499565 | 3.407223 | 1.438053 | 0 | 4.828942 | 0 | 6.489754e-05 | 0 | 0 | 0 | 0
72 | 2161.082 | 2014-02-20 11:49 | 2101.068 | 2 | 1 | 2.499746 | 3.409006 | 1.458895 | 0 | 4.899974 | 0 | 3.242493e-05 | 0 | 0 | 0 | 0
73 | 2191.097 | 2014-02-20 11:49 | 2131.083 | 2 | 1 | 2.499565 | 3.410952 | 1.479737 | 0 | 4.971044 | 0 | 9.727478e-05 | 0 | 0 | 0 | 0
74 | 2221.112 | 2014-02-20 11:50 | 2161.098 | 2 | 1 | 2.499746 | 3.412574 | 1.500579 | 0 | 5.04215 | 0 | 3.242493e-05 | 0 | 0 | 0 | 0
75 | 2251.127 | 2014-02-20 11:50 | 2191.113 | 2 | 1 | 2.499746 | 3.414358 | 1.521409 | 0 | 5.113257 | 0 | 6.489754e-05 | 0 | 0 | 0 | 0
76 | 2281.143 | 2014-02-20 11:51 | 2221.129 | 2 | 1 | 2.499565 | 3.416304 | 1.542262 | 0 | 5.184475 | 0 | 9.727478e-05 | 0 | 0 | 0 | 0
77 | 2311.158 | 2014-02-20 11:51 | 2251.144 | 2 | 1 | 2.499926 | 3.418412 | 1.563104 | 0 | 5.255696 | 0 | 6.484985e-05 | 0 | 0 | 0 | 0
78 | 2341.173 | 2014-02-20 11:52 | 2281.159 | 2 | 1 | 2.499565 | 3.420358 | 1.583945 | 0 | 5.326958 | 0 | 3.242493e-05 | 0 | 0 | 0 | 0
79 | 2371.189 | 2014-02-20 11:52 | 2311.175 | 2 | 1 | 2.499565 | 3.42279 | 1.604786 | 0 | 5.398269 | 0 | 6.489754e-05 | 0 | 0 | 0 | 0
80 | 2401.204 | 2014-02-20 11:53 | 2341.19 | 2 | 1 | 2.499746 | 3.425709 | 1.625627 | 0 | 5.469632 | 0 | 9.727478e-05 | 0 | 0 | 0 | 0
81 | 2431.219 | 2014-02-20 11:53 | 2371.205 | 2 | 1 | 2.499565 | 3.428628 | 1.646468 | 0 | 5.541057 | 0 | 6.484985e-05 | 0 | 0 | 0 | 0
82 | 2461.235 | 2014-02-20 11:54 | 2401.22 | 2 | 1 | 2.499746 | 3.432358 | 1.66731 | 0 | 5.612554 | 0 | 9.732247e-05 | 0 | 0 | 0 | 0
83 | 2491.25 | 2014-02-20 11:54 | 2431.236 | 2 | 1 | 2.499565 | 3.436574 | 1.688152 | 0 | 5.684134 | 0 | 9.732247e-05 | 0 | 0 | 0 | 0
84 | 2521.265 | 2014-02-20 11:55 | 2461.251 | 2 | 1 | 2.499565 | 3.441925 | 1.708994 | 0 | 5.755815 | 0 | 0.0001621723 | 0 | 0 | 0 | 0
85 | 2551.28 | 2014-02-20 11:55 | 2491.266 | 2 | 1 | 2.499746 | 3.448736 | 1.729835 | 0 | 5.82762 | 0 | 0.0001945972 | 0 | 0 | 0 | 0
86 | 2581.296 | 2014-02-20 11:56 | 2521.281 | 2 | 1 | 2.499926 | 3.457979 | 1.750677 | 0 | 5.899589 | 0 | 0.0003242969 | 0 | 0 | 0 | 0
87 | 2611.311 | 2014-02-20 11:56 | 2551.297 | 2 | 1 | 2.499746 | 3.471114 | 1.771519 | 0 | 5.971785 | 0 | 0.0004864693 | 0 | 0 | 0 | 0
88 | 2641.326 | 2014-02-20 11:57 | 2581.312 | 2 | 1 | 2.499746 | 3.491547 | 1.792361 | 0 | 6.04432 | 0 | 0.0007459641 | 0 | 0 | 0 | 0
89 | 2671.341 | 2014-02-20 11:57 | 2611.327 | 2 | 1 | 2.499926 | 3.52852 | 1.813202 | 0 | 6.117432 | 0 | 0.001394606 | 0 | 0 | 0 | 0
90 | 2701.357 | 2014-02-20 11:58 | 2641.342 | 2 | 1 | 2.499746 | 3.608628 | 1.834044 | 0 | 6.191694 | 0 | 0.003113508 | 0 | 0 | 0 | 0
91 | 2731.372 | 2014-02-20 11:58 | 2671.357 | 2 | 1 | 2.499746 | 3.771276 | 1.854875 | 0 | 6.268406 | 0 | 0.005740547 | 0 | 0 | 0 | 0
92 | 2761.387 | 2014-02-20 11:59 | 2701.373 | 2 | 1 | 2.499746 | 4.006248 | 1.875728 | 0 | 6.349418 | 0 | 0.007329702 | 0 | 0 | 0 | 0
93 | 2772.293 | 2014-02-20 11:59 | 2712.279 | 2 | 1 | 2.499746 | 4.100302 | 1.883301 | 0 | 6.380109 | 0 | 0.007783794 | 0 | 0 | 0 | 0
94 | 2802.309 | 2014-02-20 11:59 | 30.01516 | 3 | 1 | 0.7454153 | 4.099815 | 1.892642 | 0 | 6.418406 | 0 | -3.242493e-05 | 0 | 0 | 0 | 0
95 | 2832.324 | 2014-02-20 12:00 | 60.03047 | 3 | 1 | 0.4857889 | 4.099815 | 1.89763 | 0 | 6.438857 | 0 | -3.242493e-05 | 0 | 0 | 0 | 0
96 | 2862.339 | 2014-02-20 12:00 | 90.04575 | 3 | 1 | 0.3528139 | 4.099977 | 1.901075 | 0 | 6.452983 | 0 | 0 | 0 | 0 | 0 | 0
97 | 2892.355 | 2014-02-20 12:01 | 120.061 | 3 | 1 | 0.2716919 | 4.099653 | 1.903656 | 0 | 6.463565 | 0 | -6.484985e-05 | 0 | 0 | 0 | 0
98 | 2922.37 | 2014-02-20 12:01 | 150.0761 | 3 | 1 | 0.2174901 | 4.099977 | 1.905684 | 0 | 6.471877 | 0 | 0 | 0 | 0 | 0 | 0
99 | 2952.385 | 2014-02-20 12:02 | 180.0915 | 3 | 1 | 0.1790069 | 4.099815 | 1.907328 | 0 | 6.478621 | 0 | -3.242493e-05 | 0 | 0 | 0 | 0
100 | 2982.4 | 2014-02-20 12:02 | 210.1066 | 3 | 1 | 0.15028 | 4.10014 | 1.908694 | 0 | 6.484219 | 0 | 3.242493e-05 | 0 | 0 | 0 | 0
101 | 3012.416 | 2014-02-20 12:03 | 240.122 | 3 | 1 | 0.1278765 | 4.099977 | 1.909848 | 0 | 6.488952 | 0 | 3.242493e-05 | 0 | 0 | 0 | 0
102 | 3042.431 | 2014-02-20 12:03 | 270.1371 | 3 | 1 | 0.1103513 | 4.099977 | 1.910838 | 0 | 6.49301 | 0 | 3.242493e-05 | 0 | 0 | 0 | 0
103 | 3072.446 | 2014-02-20 12:04 | 300.1525 | 3 | 1 | 0.09643953 | 4.099815 | 1.911697 | 0 | 6.496532 | 0 | 0 | 0 | 0 | 0 | 0
104 | 3102.461 | 2014-02-20 12:04 | 330.1677 | 3 | 1 | 0.08523784 | 4.099815 | 1.912451 | 0 | 6.499622 | 0 | -3.242493e-05 | 0 | 0 | 0 | 0
105 | 3116.742 | 2014-02-20 12:05 | 344.4489 | 3 | 1 | 0.07999833 | 4.099977 | 1.912778 | 0 | 6.500964 | 0 | 0 | 0 | 0 | 0 | 0
106 | 3146.758 | 2014-02-20 12:05 | 30.01507 | 4 | 1 | 0 | 4.080518 | 1.912778 | 0 | 6.500964 | 0 | -0.0004540443 | 0 | 0 | 0 | 0
107 | 3176.773 | 2014-02-20 12:06 | 60.0304 | 4 | 1 | 0 | 4.067221 | 1.912778 | 0 | 6.500964 | 0 | -0.0003243446 | 0 | 0 | 0 | 0
108 | 3206.788 | 2014-02-20 12:06 | 90.04542 | 4 | 1 | 0 | 4.056356 | 1.912778 | 0 | 6.500964 | 0 | -0.0002270699 | 0 | 0 | 0 | 0
109 | 3236.757 | 2014-02-20 12:07 | 120.014 | 4 | 1 | 0 | 4.046788 | 1.912778 | 0 | 6.500964 | 0 | -0.0002270699 | 0 | 0 | 0 | 0
110 | 3236.788 | 2014-02-20 12:07 | 0.03111141 | 5 | 1 | 0.002309142 | 4.046788 | 1.912778 | 0 | 6.500964 | 0 | 0 | 0.03263799 | 0 | 0 | 0
111 | 3266.803 | 2014-02-20 12:07 | 30.01442 | 6 | 1 | 0 | 4.038681 | 1.912778 | 0 | 6.500964 | 0 | -0.0001945496 | 0.03263799 | 0 | 0 | 0
112 | 3296.803 | 2014-02-20 12:08 | 60.01467 | 6 | 1 | 0 | 4.031545 | 1.912778 | 0 | 6.500964 | 0 | -0.0002270699 | 0.03263799 | 0 | 0 | 0
113 | 3326.819 | 2014-02-20 12:08 | 30.01511 | 7 | 1 | -2.499825 | 3.535979 | 1.912778 | 0.02084075 | 6.500964 | 0.07755382 | -0.007556724 | 0.03263799 | 0 | 0 | 0
114 | 3356.834 | 2014-02-20 12:09 | 60.03045 | 7 | 1 | -2.499463 | 3.370412 | 1.912778 | 0.04168187 | 6.500964 | 0.1492166 | -0.002821636 | 0.03263799 | 0 | 0 | 0
115 | 3386.849 | 2014-02-20 12:09 | 90.04558 | 7 | 1 | -2.499644 | 3.310574 | 1.912778 | 0.06252281 | 6.500964 | 0.21874 | -0.001135159 | 0.03263799 | 0 | 0 | 0
116 | 3416.865 | 2014-02-20 12:10 | 120.0609 | 7 | 1 | -2.499644 | 3.287223 | 1.912778 | 0.08336405 | 6.500964 | 0.2874538 | -0.0004216194 | 0.03263799 | 0 | 0 | 0
117 | 3446.88 | 2014-02-20 12:10 | 150.076 | 7 | 1 | -2.499825 | 3.278466 | 1.912778 | 0.1042052 | 6.500964 | 0.3558561 | -0.0001297474 | 0.03263799 | 0 | 0 | 0
118 | 3476.895 | 2014-02-20 12:11 | 180.0914 | 7 | 1 | -2.499644 | 3.274737 | 1.912778 | 0.1250466 | 6.500964 | 0.4241409 | -9.727478e-05 | 0.03263799 | 0 | 0 | 0
119 | 3506.91 | 2014-02-20 12:11 | 210.1068 | 7 | 1 | -2.499644 | 3.272629 | 1.912778 | 0.145888 | 6.500964 | 0.4923678 | -3.242493e-05 | 0.03263799 | 0 | 0 | 0
120 | 3536.926 | 2014-02-20 12:12 | 240.1219 | 7 | 1 | -2.499644 | 3.271007 | 1.912778 | 0.1667292 | 6.500964 | 0.5605551 | -3.242493e-05 | 0.03263799 | 0 | 0 | 0
121 | 3566.941 | 2014-02-20 12:12 | 270.1372 | 7 | 1 | -2.499825 | 3.269223 | 1.912778 | 0.1875706 | 6.500964 | 0.6287111 | -9.732247e-05 | 0.03263799 | 0 | 0 | 0
122 | 3596.956 | 2014-02-20 12:13 | 300.1525 | 7 | 1 | -2.499825 | 3.26825 | 1.912778 | 0.2084119 | 6.500964 | 0.6968381 | -3.242493e-05 | 0.03263799 | 0 | 0 | 0
123 | 3626.971 | 2014-02-20 12:13 | 330.1677 | 7 | 1 | -2.499825 | 3.266791 | 1.912778 | 0.2292532 | 6.500964 | 0.7649389 | -6.484985e-05 | 0.03263799 | 0 | 0 | 0
124 | 3656.987 | 2014-02-20 12:14 | 360.183 | 7 | 1 | -2.499825 | 3.265656 | 1.912778 | 0.2500947 | 6.500964 | 0.8330142 | -6.484985e-05 | 0.03263799 | 0 | 0 | 0
125 | 3687.002 | 2014-02-20 12:14 | 390.1983 | 7 | 1 | -2.499825 | 3.26452 | 1.912778 | 0.270936 | 6.500964 | 0.9010637 | -3.242493e-05 | 0.03263799 | 0 | 0 | 0
126 | 3717.017 | 2014-02-20 12:15 | 420.2135 | 7 | 1 | -2.499825 | 3.263385 | 1.912778 | 0.2917774 | 6.500964 | 0.9690876 | 0 | 0.03263799 | 0 | 0 | 0
127 | 3747.032 | 2014-02-20 12:15 | 450.2288 | 7 | 1 | -2.499644 | 3.262088 | 1.912778 | 0.3126187 | 6.500964 | 1.037086 | 0 | 0.03263799 | 0 | 0 | 0
128 | 3777.047 | 2014-02-20 12:16 | 480.2435 | 7 | 1 | -2.499825 | 3.260628 | 1.912778 | 0.3334493 | 6.500964 | 1.105022 | -6.489754e-05 | 0.03263799 | 0 | 0 | 0
129 | 3807.047 | 2014-02-20 12:16 | 510.2437 | 7 | 1 | -2.499825 | 3.259331 | 1.912778 | 0.3542907 | 6.500964 | 1.172965 | -3.242493e-05 | 0.03263799 | 0 | 0 | 0
130 | 3837.063 | 2014-02-20 12:17 | 540.2589 | 7 | 1 | -2.499825 | 3.257872 | 1.912778 | 0.3751319 | 6.500964 | 1.240881 | -9.727478e-05 | 0.03263799 | 0 | 0 | 0
131 | 3867.078 | 2014-02-20 12:17 | 570.2741 | 7 | 1 | -2.499825 | 3.256574 | 1.912778 | 0.3959733 | 6.500964 | 1.308768 | -6.489754e-05 | 0.03263799 | 0 | 0 | 0
132 | 3897.093 | 2014-02-20 12:18 | 600.2894 | 7 | 1 | -2.499644 | 3.254953 | 1.912778 | 0.4168147 | 6.500964 | 1.376626 | -6.484985e-05 | 0.03263799 | 0 | 0 | 0
133 | 3927.108 | 2014-02-20 12:18 | 630.3047 | 7 | 1 | -2.499463 | 3.253818 | 1.912778 | 0.4376561 | 6.500964 | 1.444453 | -3.242493e-05 | 0.03263799 | 0 | 0 | 0
134 | 3957.123 | 2014-02-20 12:19 | 660.3197 | 7 | 1 | -2.499644 | 3.252196 | 1.912778 | 0.4584973 | 6.500964 | 1.512249 | -6.484985e-05 | 0.03263799 | 0 | 0 | 0
135 | 3987.139 | 2014-02-20 12:19 | 690.3352 | 7 | 1 | -2.499463 | 3.250575 | 1.912778 | 0.4793388 | 6.500964 | 1.580014 | -3.242493e-05 | 0.03263799 | 0 | 0 | 0
136 | 4017.154 | 2014-02-20 12:20 | 720.3504 | 7 | 1 | -2.499644 | 3.249115 | 1.912778 | 0.5001801 | 6.500964 | 1.647746 | -3.242493e-05 | 0.03263799 | 0 | 0 | 0
137 | 4047.169 | 2014-02-20 12:20 | 750.3657 | 7 | 1 | -2.499825 | 3.247494 | 1.912778 | 0.5210214 | 6.500964 | 1.715447 | -6.484985e-05 | 0.03263799 | 0 | 0 | 0
138 | 4077.185 | 2014-02-20 12:21 | 780.381 | 7 | 1 | -2.499825 | 3.246034 | 1.912778 | 0.5418627 | 6.500964 | 1.783116 | -6.489754e-05 | 0.03263799 | 0 | 0 | 0
139 | 4107.2 | 2014-02-20 12:21 | 810.3963 | 7 | 1 | -2.499644 | 3.244412 | 1.912778 | 0.5627041 | 6.500964 | 1.850754 | -6.484985e-05 | 0.03263799 | 0 | 0 | 0
140 | 4137.215 | 2014-02-20 12:22 | 840.4115 | 7 | 1 | -2.499644 | 3.243277 | 1.912778 | 0.5835454 | 6.500964 | 1.918361 | -6.484985e-05 | 0.03263799 | 0 | 0 | 0
141 | 4167.23 | 2014-02-20 12:22 | 870.4268 | 7 | 1 | -2.499644 | 3.241818 | 1.912778 | 0.6043867 | 6.500964 | 1.985938 | 0 | 0.03263799 | 0 | 0 | 0
142 | 4197.246 | 2014-02-20 12:23 | 900.4418 | 7 | 1 | -2.499825 | 3.240358 | 1.912778 | 0.625228 | 6.500964 | 2.053486 | -3.242493e-05 | 0.03263799 | 0 | 0 | 0
143 | 4227.261 | 2014-02-20 12:23 | 930.4573 | 7 | 1 | -2.499644 | 3.239061 | 1.912778 | 0.6460694 | 6.500964 | 2.121009 | -6.484985e-05 | 0.03263799 | 0 | 0 | 0
144 | 4257.276 | 2014-02-20 12:24 | 960.4721 | 7 | 1 | -2.499644 | 3.237926 | 1.912778 | 0.6669104 | 6.500964 | 2.188504 | -3.247261e-05 | 0.03263799 | 0 | 0 | 0
145 | 4287.291 | 2014-02-20 12:24 | 990.4878 | 7 | 1 | -2.499825 | 3.236953 | 1.912778 | 0.6877521 | 6.500964 | 2.255977 | -3.242493e-05 | 0.03263799 | 0 | 0 | 0
146 | 4317.307 | 2014-02-20 12:25 | 1020.503 | 7 | 1 | -2.499644 | 3.235818 | 1.912778 | 0.7085934 | 6.500964 | 2.323429 | -6.489754e-05 | 0.03263799 | 0 | 0 | 0
147 | 4347.322 | 2014-02-20 12:25 | 1050.518 | 7 | 1 | -2.499825 | 3.234845 | 1.912778 | 0.7294347 | 6.500964 | 2.390858 | -6.489754e-05 | 0.03263799 | 0 | 0 | 0
148 | 4377.337 | 2014-02-20 12:26 | 1080.534 | 7 | 1 | -2.499644 | 3.233872 | 1.912778 | 0.750276 | 6.500964 | 2.458267 | -3.242493e-05 | 0.03263799 | 0 | 0 | 0
149 | 4407.352 | 2014-02-20 12:26 | 1110.548 | 7 | 1 | -2.499644 | 3.232899 | 1.912778 | 0.7711171 | 6.500964 | 2.525656 | -3.242493e-05 | 0.03263799 | 0 | 0 | 0
150 | 4437.352 | 2014-02-20 12:27 | 1140.548 | 7 | 1 | -2.499644 | 3.23225 | 1.912778 | 0.7919479 | 6.500964 | 2.592993 | -3.242493e-05 | 0.03263799 | 0 | 0 | 0
151 | 4467.368 | 2014-02-20 12:27 | 1170.564 | 7 | 1 | -2.499644 | 3.231439 | 1.912778 | 0.8127893 | 6.500964 | 2.660347 | 0 | 0.03263799 | 0 | 0 | 0
152 | 4497.383 | 2014-02-20 12:28 | 1200.579 | 7 | 1 | -2.499825 | 3.230466 | 1.912778 | 0.8336307 | 6.500964 | 2.727684 | -3.242493e-05 | 0.03263799 | 0 | 0 | 0
153 | 4527.398 | 2014-02-20 12:28 | 1230.594 | 7 | 1 | -2.499825 | 3.229656 | 1.912778 | 0.854472 | 6.500964 | 2.795004 | -3.242493e-05 | 0.03263799 | 0 | 0 | 0
154 | 4557.413 | 2014-02-20 12:29 | 1260.61 | 7 | 1 | -2.499644 | 3.229169 | 1.912778 | 0.8753135 | 6.500964 | 2.862309 | 3.242493e-05 | 0.03263799 | 0 | 0 | 0
155 | 4587.428 | 2014-02-20 12:29 | 1290.624 | 7 | 1 | -2.499644 | 3.228358 | 1.912778 | 0.8961547 | 6.500964 | 2.929597 | 0 | 0.03263799 | 0 | 0 | 0
156 | 4617.444 | 2014-02-20 12:30 | 1320.64 | 7 | 1 | -2.499644 | 3.227547 | 1.912778 | 0.9169966 | 6.500964 | 2.996872 | 0 | 0.03263799 | 0 | 0 | 0
157 | 4647.459 | 2014-02-20 12:30 | 1350.655 | 7 | 1 | -2.499825 | 3.226737 | 1.912778 | 0.9378386 | 6.500964 | 3.064131 | -3.242493e-05 | 0.03263799 | 0 | 0 | 0
158 | 4677.474 | 2014-02-20 12:31 | 1380.671 | 7 | 1 | -2.500005 | 3.225764 | 1.912778 | 0.9586805 | 6.500964 | 3.131373 | -3.242493e-05 | 0.03263799 | 0 | 0 | 0
159 | 4707.489 | 2014-02-20 12:31 | 1410.686 | 7 | 1 | -2.499644 | 3.225115 | 1.912778 | 0.9795224 | 6.500964 | 3.1986 | -3.242493e-05 | 0.03263799 | 0 | 0 | 0
160 | 4737.504 | 2014-02-20 12:32 | 1440.701 | 7 | 1 | -2.499825 | 3.224304 | 1.912778 | 1.000354 | 6.500964 | 3.265773 | 0 | 0.03263799 | 0 | 0 | 0
161 | 4767.52 | 2014-02-20 12:32 | 1470.716 | 7 | 1 | -2.499825 | 3.223331 | 1.912778 | 1.021195 | 6.500964 | 3.332964 | -3.247261e-05 | 0.03263799 | 0 | 0 | 0
162 | 4797.535 | 2014-02-20 12:33 | 1500.732 | 7 | 1 | -2.499463 | 3.222521 | 1.912778 | 1.042048 | 6.500964 | 3.400171 | -3.242493e-05 | 0.03263799 | 0 | 0 | 0
163 | 4827.55 | 2014-02-20 12:33 | 1530.747 | 7 | 1 | -2.499644 | 3.221548 | 1.912778 | 1.062889 | 6.500964 | 3.467323 | -3.242493e-05 | 0.03263799 | 0 | 0 | 0
164 | 4857.566 | 2014-02-20 12:34 | 1560.762 | 7 | 1 | -2.500005 | 3.220575 | 1.912778 | 1.083731 | 6.500964 | 3.534457 | -3.242493e-05 | 0.03263799 | 0 | 0 | 0
165 | 4887.581 | 2014-02-20 12:34 | 1590.778 | 7 | 1 | -2.499825 | 3.219602 | 1.912778 | 1.104574 | 6.500964 | 3.601572 | 0 | 0.03263799 | 0 | 0 | 0
166 | 4917.596 | 2014-02-20 12:35 | 1620.792 | 7 | 1 | -2.499644 | 3.218467 | 1.912778 | 1.125416 | 6.500964 | 3.668661 | -3.242493e-05 | 0.03263799 | 0 | 0 | 0
167 | 4947.612 | 2014-02-20 12:35 | 1650.808 | 7 | 1 | -2.499463 | 3.217494 | 1.912778 | 1.146257 | 6.500964 | 3.735728 | 0 | 0.03263799 | 0 | 0 | 0
168 | 4977.627 | 2014-02-20 12:36 | 1680.823 | 7 | 1 | -2.499463 | 3.216358 | 1.912778 | 1.167099 | 6.500964 | 3.80277 | -3.242493e-05 | 0.03263799 | 0 | 0 | 0
169 | 5007.642 | 2014-02-20 12:36 | 1710.838 | 7 | 1 | -2.499644 | 3.214899 | 1.912778 | 1.18794 | 6.500964 | 3.869787 | -3.247261e-05 | 0.03263799 | 0 | 0 | 0
170 | 5037.657 | 2014-02-20 12:37 | 1740.853 | 7 | 1 | -2.499644 | 3.213602 | 1.912778 | 1.208781 | 6.500964 | 3.936777 | -6.484985e-05 | 0.03263799 | 0 | 0 | 0
171 | 5067.673 | 2014-02-20 12:37 | 1770.869 | 7 | 1 | -2.499644 | 3.212142 | 1.912778 | 1.229623 | 6.500964 | 4.00374 | -6.484985e-05 | 0.03263799 | 0 | 0 | 0
172 | 5097.688 | 2014-02-20 12:38 | 1800.884 | 7 | 1 | -2.499644 | 3.210845 | 1.912778 | 1.250465 | 6.500964 | 4.070673 | -3.247261e-05 | 0.03263799 | 0 | 0 | 0
173 | 5127.703 | 2014-02-20 12:38 | 1830.899 | 7 | 1 | -2.499644 | 3.209223 | 1.912778 | 1.271306 | 6.500964 | 4.137576 | -6.484985e-05 | 0.03263799 | 0 | 0 | 0
174 | 5157.718 | 2014-02-20 12:39 | 1860.914 | 7 | 1 | -2.499825 | 3.207602 | 1.912778 | 1.292148 | 6.500964 | 4.204445 | -6.489754e-05 | 0.03263799 | 0 | 0 | 0
175 | 5187.734 | 2014-02-20 12:39 | 1890.93 | 7 | 1 | -2.499825 | 3.20598 | 1.912778 | 1.312989 | 6.500964 | 4.27128 | -6.484985e-05 | 0.03263799 | 0 | 0 | 0
176 | 5217.749 | 2014-02-20 12:40 | 1920.945 | 7 | 1 | -2.499463 | 3.204358 | 1.912778 | 1.333831 | 6.500964 | 4.33808 | 0 | 0.03263799 | 0 | 0 | 0
177 | 5247.764 | 2014-02-20 12:40 | 1950.96 | 7 | 1 | -2.499644 | 3.202412 | 1.912778 | 1.354661 | 6.500964 | 4.404807 | -6.489754e-05 | 0.03263799 | 0 | 0 | 0
178 | 5277.779 | 2014-02-20 12:41 | 1980.976 | 7 | 1 | -2.499644 | 3.200467 | 1.912778 | 1.375514 | 6.500964 | 4.471564 | -3.242493e-05 | 0.03263799 | 0 | 0 | 0
179 | 5307.795 | 2014-02-20 12:41 | 2010.991 | 7 | 1 | -2.499644 | 3.198683 | 1.912778 | 1.396355 | 6.500964 | 4.538245 | 0 | 0.03263799 | 0 | 0 | 0
180 | 5337.81 | 2014-02-20 12:42 | 2041.006 | 7 | 1 | -2.499463 | 3.19625 | 1.912778 | 1.417197 | 6.500964 | 4.604882 | -6.489754e-05 | 0.03263799 | 0 | 0 | 0
181 | 5367.825 | 2014-02-20 12:42 | 2071.021 | 7 | 1 | -2.499644 | 3.194142 | 1.912778 | 1.438027 | 6.500964 | 4.671441 | -6.489754e-05 | 0.03263799 | 0 | 0 | 0
182 | 5397.84 | 2014-02-20 12:43 | 2101.037 | 7 | 1 | -2.499825 | 3.192034 | 1.912778 | 1.45888 | 6.500964 | 4.738024 | -3.247261e-05 | 0.03263799 | 0 | 0 | 0
183 | 5427.856 | 2014-02-20 12:43 | 2131.052 | 7 | 1 | -2.499644 | 3.189602 | 1.912778 | 1.479721 | 6.500964 | 4.804524 | -9.732247e-05 | 0.03263799 | 0 | 0 | 0
184 | 5457.871 | 2014-02-20 12:44 | 2161.067 | 7 | 1 | -2.499644 | 3.187169 | 1.912778 | 1.500563 | 6.500964 | 4.870976 | -9.727478e-05 | 0.03263799 | 0 | 0 | 0
185 | 5487.886 | 2014-02-20 12:44 | 2191.082 | 7 | 1 | -2.499825 | 3.184899 | 1.912778 | 1.521404 | 6.500964 | 4.937379 | -9.727478e-05 | 0.03263799 | 0 | 0 | 0
186 | 5517.901 | 2014-02-20 12:45 | 2221.098 | 7 | 1 | -2.499825 | 3.182467 | 1.912778 | 1.542246 | 6.500964 | 5.003731 | -6.489754e-05 | 0.03263799 | 0 | 0 | 0
187 | 5547.917 | 2014-02-20 12:45 | 2251.113 | 7 | 1 | -2.499644 | 3.180034 | 1.912778 | 1.563088 | 6.500964 | 5.070031 | -3.242493e-05 | 0.03263799 | 0 | 0 | 0
188 | 5577.932 | 2014-02-20 12:46 | 2281.128 | 7 | 1 | -2.499825 | 3.177277 | 1.912778 | 1.583929 | 6.500964 | 5.136279 | -9.732247e-05 | 0.03263799 | 0 | 0 | 0
189 | 5607.947 | 2014-02-20 12:46 | 2311.144 | 7 | 1 | -2.499644 | 3.174521 | 1.912778 | 1.604771 | 6.500964 | 5.202471 | -9.727478e-05 | 0.03263799 | 0 | 0 | 0
190 | 5637.963 | 2014-02-20 12:47 | 2341.159 | 7 | 1 | -2.499825 | 3.171926 | 1.912778 | 1.625612 | 6.500964 | 5.268606 | -6.484985e-05 | 0.03263799 | 0 | 0 | 0
191 | 5667.978 | 2014-02-20 12:47 | 2371.174 | 7 | 1 | -2.499644 | 3.169007 | 1.912778 | 1.646454 | 6.500964 | 5.334681 | -9.732247e-05 | 0.03263799 | 0 | 0 | 0
192 | 5697.993 | 2014-02-20 12:48 | 2401.189 | 7 | 1 | -2.499644 | 3.165764 | 1.912778 | 1.667295 | 6.500964 | 5.400694 | -9.732247e-05 | 0.03263799 | 0 | 0 | 0
193 | 5728.008 | 2014-02-20 12:48 | 2431.205 | 7 | 1 | -2.499825 | 3.162521 | 1.912778 | 1.688137 | 6.500964 | 5.466641 | -0.0001621723 | 0.03263799 | 0 | 0 | 0
194 | 5758.023 | 2014-02-20 12:49 | 2461.22 | 7 | 1 | -2.499825 | 3.159277 | 1.912778 | 1.708978 | 6.500964 | 5.532518 | -6.484985e-05 | 0.03263799 | 0 | 0 | 0
195 | 5788.039 | 2014-02-20 12:49 | 2491.235 | 7 | 1 | -2.499463 | 3.155548 | 1.912778 | 1.72982 | 6.500964 | 5.598324 | -9.732247e-05 | 0.03263799 | 0 | 0 | 0
196 | 5818.054 | 2014-02-20 12:50 | 2521.25 | 7 | 1 | -2.499825 | 3.151656 | 1.912778 | 1.750662 | 6.500964 | 5.66405 | -0.0001296997 | 0.03263799 | 0 | 0 | 0
197 | 5848.069 | 2014-02-20 12:50 | 2551.266 | 7 | 1 | -2.499825 | 3.147764 | 1.912778 | 1.771503 | 6.500964 | 5.729696 | -9.727478e-05 | 0.03263799 | 0 | 0 | 0
198 | 5878.085 | 2014-02-20 12:51 | 2581.281 | 7 | 1 | -2.499825 | 3.14371 | 1.912778 | 1.792345 | 6.500964 | 5.795258 | -0.0001297474 | 0.03263799 | 0 | 0 | 0
199 | 5908.1 | 2014-02-20 12:51 | 2611.296 | 7 | 1 | -2.499825 | 3.139656 | 1.912778 | 1.813187 | 6.500964 | 5.860736 | -9.732247e-05 | 0.03263799 | 0 | 0 | 0
200 | 5938.115 | 2014-02-20 12:52 | 2641.311 | 7 | 1 | -2.499825 | 3.135764 | 1.912778 | 1.834029 | 6.500964 | 5.92613 | -6.484985e-05 | 0.03263799 | 0 | 0 | 0
201 | 5968.13 | 2014-02-20 12:52 | 2671.327 | 7 | 1 | -2.499644 | 3.131872 | 1.912778 | 1.854871 | 6.500964 | 5.991443 | -0.0001296997 | 0.03263799 | 0 | 0 | 0
202 | 5998.146 | 2014-02-20 12:53 | 2701.342 | 7 | 1 | -2.499825 | 3.12798 | 1.912778 | 1.875712 | 6.500964 | 6.056676 | -9.732247e-05 | 0.03263799 | 0 | 0 | 0
203 | 6028.161 | 2014-02-20 12:53 | 2731.357 | 7 | 1 | -2.499825 | 3.124088 | 1.912778 | 1.896554 | 6.500964 | 6.121829 | -0.0001621723 | 0.03263799 | 0 | 0 | 0
204 | 6058.176 | 2014-02-20 12:54 | 2761.372 | 7 | 1 | -2.499644 | 3.119872 | 1.912778 | 1.917396 | 6.500964 | 6.186896 | -0.0001297474 | 0.03263799 | 0 | 0 | 0
205 | 6088.191 | 2014-02-20 12:54 | 2791.388 | 7 | 1 | -2.499644 | 3.114521 | 1.912778 | 1.938238 | 6.500964 | 6.251864 | -0.0001621723 | 0.03263799 | 0 | 0 | 0
206 | 6118.207 | 2014-02-20 12:55 | 2821.403 | 7 | 1 | -2.499644 | 3.107224 | 1.912778 | 1.959079 | 6.500964 | 6.316703 | -0.0002270222 | 0.03263799 | 0 | 0 | 0
207 | 6148.222 | 2014-02-20 12:55 | 2851.418 | 7 | 1 | -2.499825 | 3.097332 | 1.912778 | 1.979921 | 6.500964 | 6.381364 | -0.000291872 | 0.03263799 | 0 | 0 | 0
208 | 6178.237 | 2014-02-20 12:56 | 2881.433 | 7 | 1 | -2.499825 | 3.083386 | 1.912778 | 2.000763 | 6.500964 | 6.445779 | -0.0004865169 | 0.03263799 | 0 | 0 | 0
209 | 6208.252 | 2014-02-20 12:56 | 2911.448 | 7 | 1 | -2.499644 | 3.064899 | 1.912778 | 2.021594 | 6.500964 | 6.509826 | -0.0005513191 | 0.03263799 | 0 | 0 | 0
210 | 6238.268 | 2014-02-20 12:57 | 2941.464 | 7 | 1 | -2.499825 | 3.039116 | 1.912778 | 2.042447 | 6.500964 | 6.573477 | -0.0008108139 | 0.03263799 | 0 | 0 | 0
211 | 6268.283 | 2014-02-20 12:57 | 2971.479 | 7 | 1 | -2.499644 | 3.006521 | 1.912778 | 2.063289 | 6.500964 | 6.636486 | -0.001037836 | 0.03263799 | 0 | 0 | 0
212 | 6298.298 | 2014-02-20 12:58 | 3001.495 | 7 | 1 | -2.499825 | 2.967116 | 1.912778 | 2.08413 | 6.500964 | 6.698747 | -0.001232433 | 0.03263799 | 0 | 0 | 0
213 | 6328.313 | 2014-02-20 12:58 | 3031.51 | 7 | 1 | -2.499825 | 2.919602 | 1.912778 | 2.104972 | 6.500964 | 6.760108 | -0.00149188 | 0.03263799 | 0 | 0 | 0
214 | 6358.329 | 2014-02-20 12:59 | 3061.525 | 7 | 1 | -2.499825 | 2.860738 | 1.912778 | 2.125814 | 6.500964 | 6.820369 | -0.001881075 | 0.03263799 | 0 | 0 | 0
215 | 6388.344 | 2014-02-20 12:59 | 3091.54 | 7 | 1 | -2.499825 | 2.78436 | 1.912778 | 2.146656 | 6.500964 | 6.879236 | -0.002432394 | 0.03263799 | 0 | 0 | 0
216 | 6418.359 | 2014-02-20 13:00 | 3121.556 | 7 | 1 | -2.499825 | 2.676036 | 1.912778 | 2.167498 | 6.500964 | 6.936214 | -0.00376215 | 0.03263799 | 0 | 0 | 0
217 | 6448.375 | 2014-02-20 13:00 | 3151.571 | 7 | 1 | -2.499644 | 2.483712 | 1.912778 | 2.18834 | 6.500964 | 6.990236 | -0.007621622 | 0.03263799 | 0 | 0 | 0
218 | 6475.281 | 2014-02-20 13:01 | 3178.477 | 7 | 1 | -2.499825 | 1.999497 | 1.912778 | 2.207022 | 6.500964 | 7.032903 | -0.0222486 | 0.03263799 | 0 | 0 | 0
219 | 6475.297 | 2014-02-20 13:01 | 0.01547205 | 8 | 1 | 0.00140578 | 2.042794 | 1.912778 | 2.207022 | 6.500964 | 7.032903 | 0.002659464 | 0.05178143 | 0 | 0 | 0
220 | 6505.312 | 2014-02-20 13:01 | 30.01512 | 9 | 1 | 0 | 2.400361 | 1.912778 | 2.207022 | 6.500964 | 7.032903 | 0.003794622 | 0.05178143 | 0 | 0 | 0
221 | 6535.327 | 2014-02-20 13:02 | 60.03041 | 9 | 1 | 0 | 2.491658 | 1.912778 | 2.207022 | 6.500964 | 7.032903 | 0.002010822 | 0.05178143 | 0 | 0 | 0
222 | 6565.342 | 2014-02-20 13:02 | 90.04562 | 9 | 1 | 0 | 2.54355 | 1.912778 | 2.207022 | 6.500964 | 7.032903 | 0.001232433 | 0.05178143 | 0 | 0 | 0
223 | 6595.31 | 2014-02-20 13:03 | 120.0136 | 9 | 1 | 0 | 2.57582 | 1.912778 | 2.207022 | 6.500964 | 7.032903 | 0.0008108139 | 0.05178143 | 0 | 0 | 0
224 | 6625.325 | 2014-02-20 13:03 | 30.01446 | 10 | 1 | 2.499746 | 2.866738 | 1.933609 | 2.207022 | 6.558692 | 7.032903 | 0.004183769 | 0.05178143 | 0 | 0 | 0
225 | 6655.341 | 2014-02-20 13:04 | 60.03024 | 10 | 1 | 2.499926 | 2.973278 | 1.954461 | 2.207022 | 6.619675 | 7.032903 | 0.002497292 | 0.05178143 | 0 | 0 | 0
226 | 6685.356 | 2014-02-20 13:04 | 90.04553 | 10 | 1 | 2.499746 | 3.044305 | 1.975302 | 2.207022 | 6.682423 | 7.032903 | 0.001751375 | 0.05178143 | 0 | 0 | 0
227 | 6715.371 | 2014-02-20 13:05 | 120.0608 | 10 | 1 | 2.499746 | 3.097656 | 1.996144 | 2.207022 | 6.746449 | 7.032903 | 0.001362181 | 0.05178143 | 0 | 0 | 0
228 | 6745.386 | 2014-02-20 13:05 | 150.0758 | 10 | 1 | 2.499746 | 3.140467 | 2.016985 | 2.207022 | 6.811471 | 7.032903 | 0.001102686 | 0.05178143 | 0 | 0 | 0
229 | 6775.402 | 2014-02-20 13:06 | 180.0913 | 10 | 1 | 2.499746 | 3.176304 | 2.037827 | 2.207022 | 6.877306 | 7.032903 | 0.001005363 | 0.05178143 | 0 | 0 | 0
230 | 6805.417 | 2014-02-20 13:06 | 210.1066 | 10 | 1 | 2.499746 | 3.206304 | 2.058668 | 2.207022 | 6.943822 | 7.032903 | 0.0008108139 | 0.05178143 | 0 | 0 | 0
231 | 6835.432 | 2014-02-20 13:07 | 240.1216 | 10 | 1 | 2.499746 | 3.232088 | 2.079498 | 2.207022 | 7.010884 | 7.032903 | 0.0007135391 | 0.05178143 | 0 | 0 | 0
232 | 6865.448 | 2014-02-20 13:07 | 270.1371 | 10 | 1 | 2.499565 | 3.253331 | 2.10035 | 2.207022 | 7.07851 | 7.032903 | 0.0005188942 | 0.05178143 | 0 | 0 | 0
233 | 6895.463 | 2014-02-20 13:08 | 300.1523 | 10 | 1 | 2.499746 | 3.266629 | 2.121191 | 2.207022 | 7.146476 | 7.032903 | 0.0002594471 | 0.05178143 | 0 | 0 | 0
234 | 6925.478 | 2014-02-20 13:08 | 330.1676 | 10 | 1 | 2.499746 | 3.271493 | 2.142033 | 2.207022 | 7.214616 | 7.032903 | 6.489754e-05 | 0.05178143 | 0 | 0 | 0
235 | 6955.493 | 2014-02-20 13:09 | 360.1829 | 10 | 1 | 2.499746 | 3.274575 | 2.162875 | 2.207022 | 7.282834 | 7.032903 | 6.489754e-05 | 0.05178143 | 0 | 0 | 0
236 | 6985.509 | 2014-02-20 13:09 | 390.1981 | 10 | 1 | 2.499746 | 3.277331 | 2.183716 | 2.207022 | 7.351113 | 7.032903 | 6.484985e-05 | 0.05178143 | 0 | 0 | 0
237 | 7015.524 | 2014-02-20 13:10 | 420.2134 | 10 | 1 | 2.499746 | 3.280412 | 2.204558 | 2.207022 | 7.419451 | 7.032903 | 6.484985e-05 | 0.05178143 | 0 | 0 | 0
238 | 7045.539 | 2014-02-20 13:10 | 450.2287 | 10 | 1 | 2.499926 | 3.283493 | 2.2254 | 2.207022 | 7.487851 | 7.032903 | 0.0001297474 | 0.05178143 | 0 | 0 | 0
239 | 7075.554 | 2014-02-20 13:11 | 480.2438 | 10 | 1 | 2.499926 | 3.286899 | 2.246242 | 2.207022 | 7.556318 | 7.032903 | 9.727478e-05 | 0.05178143 | 0 | 0 | 0
240 | 7105.57 | 2014-02-20 13:11 | 510.2592 | 10 | 1 | 2.499746 | 3.290628 | 2.267083 | 2.207022 | 7.62486 | 7.032903 | 0.0001297474 | 0.05178143 | 0 | 0 | 0
241 | 7135.585 | 2014-02-20 13:12 | 540.2745 | 10 | 1 | 2.499926 | 3.294845 | 2.287925 | 2.207022 | 7.693487 | 7.032903 | 0.0001297474 | 0.05178143 | 0 | 0 | 0
242 | 7165.6 | 2014-02-20 13:12 | 570.2896 | 10 | 1 | 2.499746 | 3.299547 | 2.308767 | 2.207022 | 7.762206 | 7.032903 | 0.0001621723 | 0.05178143 | 0 | 0 | 0
243 | 7195.616 | 2014-02-20 13:13 | 600.305 | 10 | 1 | 2.499926 | 3.304412 | 2.329609 | 2.207022 | 7.831023 | 7.032903 | 0.0001621723 | 0.05178143 | 0 | 0 | 0
244 | 7225.631 | 2014-02-20 13:13 | 630.3203 | 10 | 1 | 2.499746 | 3.309277 | 2.350451 | 2.207022 | 7.899942 | 7.032903 | 0.0001621723 | 0.05178143 | 0 | 0 | 0
245 | 7255.646 | 2014-02-20 13:14 | 660.3355 | 10 | 1 | 2.499746 | 3.314142 | 2.371292 | 2.207022 | 7.968963 | 7.032903 | 0.0001297474 | 0.05178143 | 0 | 0 | 0
246 | 7285.661 | 2014-02-20 13:14 | 690.3508 | 10 | 1 | 2.499926 | 3.318682 | 2.392134 | 2.207022 | 8.03808 | 7.032903 | 0.0001621723 | 0.05178143 | 0 | 0 | 0
247 | 7315.677 | 2014-02-20 13:15 | 720.366 | 10 | 1 | 2.499746 | 3.322737 | 2.412976 | 2.207022 | 8.107287 | 7.032903 | 0.0001621723 | 0.05178143 | 0 | 0 | 0
248 | 7345.692 | 2014-02-20 13:15 | 750.381 | 10 | 1 | 2.499746 | 3.326466 | 2.433818 | 2.207022 | 8.176576 | 7.032903 | 0.0001296997 | 0.05178143 | 0 | 0 | 0
249 | 7375.707 | 2014-02-20 13:16 | 780.3967 | 10 | 1 | 2.499926 | 3.330034 | 2.45466 | 2.207022 | 8.245941 | 7.032903 | 0.0001621723 | 0.05178143 | 0 | 0 | 0
250 | 7405.722 | 2014-02-20 13:16 | 810.4118 | 10 | 1 | 2.499926 | 3.333115 | 2.475501 | 2.207022 | 8.315376 | 7.032903 | 9.732247e-05 | 0.05178143 | 0 | 0 | 0
251 | 7435.738 | 2014-02-20 13:17 | 840.4271 | 10 | 1 | 2.499746 | 3.336358 | 2.496343 | 2.207022 | 8.38488 | 7.032903 | 6.489754e-05 | 0.05178143 | 0 | 0 | 0
252 | 7465.753 | 2014-02-20 13:17 | 870.4424 | 10 | 1 | 2.499565 | 3.339763 | 2.517185 | 2.207022 | 8.45445 | 7.032903 | 9.727478e-05 | 0.05178143 | 0 | 0 | 0
253 | 7495.768 | 2014-02-20 13:18 | 900.4576 | 10 | 1 | 2.499746 | 3.342682 | 2.538027 | 2.207022 | 8.524086 | 7.032903 | 9.732247e-05 | 0.05178143 | 0 | 0 | 0
254 | 7525.783 | 2014-02-20 13:18 | 930.4729 | 10 | 1 | 2.499746 | 3.345763 | 2.558868 | 2.207022 | 8.593787 | 7.032903 | 6.484985e-05 | 0.05178143 | 0 | 0 | 0
255 | 7555.799 | 2014-02-20 13:19 | 960.4881 | 10 | 1 | 2.499746 | 3.34852 | 2.57971 | 2.207022 | 8.663548 | 7.032903 | 9.727478e-05 | 0.05178143 | 0 | 0 | 0
256 | 7585.814 | 2014-02-20 13:19 | 990.5034 | 10 | 1 | 2.499746 | 3.351115 | 2.600552 | 2.207022 | 8.733366 | 7.032903 | 3.242493e-05 | 0.05178143 | 0 | 0 | 0
257 | 7615.829 | 2014-02-20 13:20 | 1020.519 | 10 | 1 | 2.499926 | 3.353709 | 2.621393 | 2.207022 | 8.803235 | 7.032903 | 9.727478e-05 | 0.05178143 | 0 | 0 | 0
258 | 7645.844 | 2014-02-20 13:20 | 1050.534 | 10 | 1 | 2.499746 | 3.355817 | 2.642235 | 2.207022 | 8.873152 | 7.032903 | 9.727478e-05 | 0.05178143 | 0 | 0 | 0
259 | 7675.86 | 2014-02-20 13:21 | 1080.549 | 10 | 1 | 2.499746 | 3.357763 | 2.663077 | 2.207022 | 8.943113 | 7.032903 | 6.484985e-05 | 0.05178143 | 0 | 0 | 0
260 | 7705.875 | 2014-02-20 13:21 | 1110.564 | 10 | 1 | 2.499746 | 3.359223 | 2.683919 | 2.207022 | 9.013109 | 7.032903 | 3.242493e-05 | 0.05178143 | 0 | 0 | 0
261 | 7735.89 | 2014-02-20 13:22 | 1140.58 | 10 | 1 | 2.499565 | 3.36052 | 2.70476 | 2.207022 | 9.083135 | 7.032903 | 3.242493e-05 | 0.05178143 | 0 | 0 | 0
262 | 7765.905 | 2014-02-20 13:22 | 1170.595 | 10 | 1 | 2.499746 | 3.361331 | 2.725602 | 2.207022 | 9.153184 | 7.032903 | 3.242493e-05 | 0.05178143 | 0 | 0 | 0
263 | 7795.921 | 2014-02-20 13:23 | 1200.61 | 10 | 1 | 2.499746 | 3.362142 | 2.746443 | 2.207022 | 9.22325 | 7.032903 | 0 | 0.05178143 | 0 | 0 | 0
264 | 7825.936 | 2014-02-20 13:23 | 1230.626 | 10 | 1 | 2.499746 | 3.362628 | 2.767285 | 2.207022 | 9.293327 | 7.032903 | 0 | 0.05178143 | 0 | 0 | 0
265 | 7855.951 | 2014-02-20 13:24 | 1260.641 | 10 | 1 | 2.499746 | 3.363115 | 2.788127 | 2.207022 | 9.363413 | 7.032903 | 3.242493e-05 | 0.05178143 | 0 | 0 | 0
266 | 7885.966 | 2014-02-20 13:24 | 1290.656 | 10 | 1 | 2.499565 | 3.363277 | 2.808968 | 2.207022 | 9.433506 | 7.032903 | 0 | 0.05178143 | 0 | 0 | 0
267 | 7915.982 | 2014-02-20 13:25 | 1320.672 | 10 | 1 | 2.499926 | 3.363763 | 2.82981 | 2.207022 | 9.503608 | 7.032903 | 0 | 0.05178143 | 0 | 0 | 0
268 | 7945.997 | 2014-02-20 13:25 | 1350.687 | 10 | 1 | 2.499565 | 3.363763 | 2.850652 | 2.207022 | 9.573715 | 7.032903 | 0 | 0.05178143 | 0 | 0 | 0
269 | 7976.012 | 2014-02-20 13:26 | 1380.702 | 10 | 1 | 2.499565 | 3.364088 | 2.871493 | 2.207022 | 9.643827 | 7.032903 | 0 | 0.05178143 | 0 | 0 | 0
270 | 8006.028 | 2014-02-20 13:26 | 1410.717 | 10 | 1 | 2.499746 | 3.364574 | 2.892335 | 2.207022 | 9.713945 | 7.032903 | 3.242493e-05 | 0.05178143 | 0 | 0 | 0
271 | 8036.043 | 2014-02-20 13:27 | 1440.732 | 10 | 1 | 2.499926 | 3.364898 | 2.913177 | 2.207022 | 9.784069 | 7.032903 | 3.242493e-05 | 0.05178143 | 0 | 0 | 0
272 | 8066.058 | 2014-02-20 13:27 | 1470.748 | 10 | 1 | 2.499746 | 3.365223 | 2.934018 | 2.207022 | 9.8542 | 7.032903 | 0 | 0.05178143 | 0 | 0 | 0
273 | 8096.073 | 2014-02-20 13:28 | 1500.763 | 10 | 1 | 2.499746 | 3.365547 | 2.95486 | 2.207022 | 9.924339 | 7.032903 | 3.242493e-05 | 0.05178143 | 0 | 0 | 0
274 | 8126.089 | 2014-02-20 13:28 | 1530.778 | 10 | 1 | 2.499746 | 3.366034 | 2.975702 | 2.207022 | 9.994486 | 7.032903 | 3.242493e-05 | 0.05178143 | 0 | 0 | 0
275 | 8156.104 | 2014-02-20 13:29 | 1560.793 | 10 | 1 | 2.499746 | 3.366358 | 2.996543 | 2.207022 | 10.06464 | 7.032903 | 0 | 0.05178143 | 0 | 0 | 0
276 | 8186.119 | 2014-02-20 13:29 | 1590.809 | 10 | 1 | 2.499746 | 3.366844 | 3.017385 | 2.207022 | 10.13481 | 7.032903 | 3.242493e-05 | 0.05178143 | 0 | 0 | 0
277 | 8216.134 | 2014-02-20 13:30 | 1620.824 | 10 | 1 | 2.499565 | 3.367331 | 3.038227 | 2.207022 | 10.20498 | 7.032903 | 0 | 0.05178143 | 0 | 0 | 0
278 | 8246.15 | 2014-02-20 13:30 | 1650.839 | 10 | 1 | 2.499565 | 3.367655 | 3.059069 | 2.207022 | 10.27517 | 7.032903 | -3.242493e-05 | 0.05178143 | 0 | 0 | 0
279 | 8276.164 | 2014-02-20 13:31 | 1680.854 | 10 | 1 | 2.499746 | 3.368466 | 3.0799 | 2.207022 | 10.34533 | 7.032903 | 3.247261e-05 | 0.05178143 | 0 | 0 | 0
280 | 8306.164 | 2014-02-20 13:31 | 1710.854 | 10 | 1 | 2.499746 | 3.368953 | 3.10073 | 2.207022 | 10.4155 | 7.032903 | 0 | 0.05178143 | 0 | 0 | 0
281 | 8336.18 | 2014-02-20 13:32 | 1740.869 | 10 | 1 | 2.499565 | 3.369601 | 3.121583 | 2.207022 | 10.48576 | 7.032903 | 3.242493e-05 | 0.05178143 | 0 | 0 | 0
282 | 8366.195 | 2014-02-20 13:32 | 1770.885 | 10 | 1 | 2.499746 | 3.37025 | 3.142425 | 2.207022 | 10.556 | 7.032903 | 3.242493e-05 | 0.05178143 | 0 | 0 | 0
283 | 8396.21 | 2014-02-20 13:33 | 1800.9 | 10 | 1 | 2.499746 | 3.370898 | 3.163267 | 2.207022 | 10.62625 | 7.032903 | 0 | 0.05178143 | 0 | 0 | 0
284 | 8426.226 | 2014-02-20 13:33 | 1830.915 | 10 | 1 | 2.499746 | 3.371709 | 3.184109 | 2.207022 | 10.69651 | 7.032903 | 3.242493e-05 | 0.05178143 | 0 | 0 | 0
285 | 8456.24 | 2014-02-20 13:34 | 1860.93 | 10 | 1 | 2.499746 | 3.37252 | 3.20494 | 2.207022 | 10.76676 | 7.032903 | 3.242493e-05 | 0.05178143 | 0 | 0 | 0
286 | 8486.24 | 2014-02-20 13:34 | 1890.93 | 10 | 1 | 2.499746 | 3.373169 | 3.225781 | 2.207022 | 10.83705 | 7.032903 | 3.242493e-05 | 0.05178143 | 0 | 0 | 0
287 | 8516.255 | 2014-02-20 13:35 | 1920.945 | 10 | 1 | 2.499926 | 3.374142 | 3.246623 | 2.207022 | 10.90736 | 7.032903 | 3.242493e-05 | 0.05178143 | 0 | 0 | 0
288 | 8546.256 | 2014-02-20 13:35 | 1950.945 | 10 | 1 | 2.499746 | 3.374953 | 3.267454 | 2.207022 | 10.97766 | 7.032903 | 6.489754e-05 | 0.05178143 | 0 | 0 | 0
289 | 8576.271 | 2014-02-20 13:36 | 1980.96 | 10 | 1 | 2.499746 | 3.375763 | 3.288296 | 2.207022 | 11.048 | 7.032903 | 0 | 0.05178143 | 0 | 0 | 0
290 | 8606.286 | 2014-02-20 13:36 | 2010.976 | 10 | 1 | 2.499926 | 3.376899 | 3.309138 | 2.207022 | 11.11837 | 7.032903 | 6.489754e-05 | 0.05178143 | 0 | 0 | 0
291 | 8636.301 | 2014-02-20 13:37 | 2040.991 | 10 | 1 | 2.499565 | 3.377709 | 3.329979 | 2.207022 | 11.18876 | 7.032903 | 3.242493e-05 | 0.05178143 | 0 | 0 | 0
292 | 8666.317 | 2014-02-20 13:37 | 2071.006 | 10 | 1 | 2.499565 | 3.378844 | 3.350821 | 2.207022 | 11.25917 | 7.032903 | 0 | 0.05178143 | 0 | 0 | 0
293 | 8696.332 | 2014-02-20 13:38 | 2101.021 | 10 | 1 | 2.499746 | 3.37998 | 3.371663 | 2.207022 | 11.3296 | 7.032903 | 3.247261e-05 | 0.05178143 | 0 | 0 | 0
294 | 8726.347 | 2014-02-20 13:38 | 2131.037 | 10 | 1 | 2.499746 | 3.381115 | 3.392505 | 2.207022 | 11.40006 | 7.032903 | 6.489754e-05 | 0.05178143 | 0 | 0 | 0
295 | 8756.362 | 2014-02-20 13:39 | 2161.052 | 10 | 1 | 2.499746 | 3.382412 | 3.413346 | 2.207022 | 11.47054 | 7.032903 | 0 | 0.05178143 | 0 | 0 | 0
296 | 8786.378 | 2014-02-20 13:39 | 2191.067 | 10 | 1 | 2.499565 | 3.383871 | 3.434188 | 2.207022 | 11.54105 | 7.032903 | 3.242493e-05 | 0.05178143 | 0 | 0 | 0
297 | 8816.393 | 2014-02-20 13:40 | 2221.082 | 10 | 1 | 2.499746 | 3.385493 | 3.45503 | 2.207022 | 11.6116 | 7.032903 | 0 | 0.05178143 | 0 | 0 | 0
298 | 8846.408 | 2014-02-20 13:40 | 2251.097 | 10 | 1 | 2.499746 | 3.387439 | 3.475861 | 2.207022 | 11.68214 | 7.032903 | 3.242493e-05 | 0.05178143 | 0 | 0 | 0
299 | 8876.423 | 2014-02-20 13:41 | 2281.113 | 10 | 1 | 2.499746 | 3.389385 | 3.496713 | 2.207022 | 11.7528 | 7.032903 | 6.489754e-05 | 0.05178143 | 0 | 0 | 0
300 | 8906.439 | 2014-02-20 13:41 | 2311.128 | 10 | 1 | 2.499926 | 3.391655 | 3.517555 | 2.207022 | 11.82346 | 7.032903 | 6.484985e-05 | 0.05178143 | 0 | 0 | 0
301 | 8936.454 | 2014-02-20 13:42 | 2341.143 | 10 | 1 | 2.499746 | 3.393925 | 3.538396 | 2.207022 | 11.89417 | 7.032903 | 9.727478e-05 | 0.05178143 | 0 | 0 | 0
302 | 8966.469 | 2014-02-20 13:42 | 2371.159 | 10 | 1 | 2.499565 | 3.396196 | 3.559238 | 2.207022 | 11.96493 | 7.032903 | 3.242493e-05 | 0.05178143 | 0 | 0 | 0
303 | 8996.484 | 2014-02-20 13:43 | 2401.174 | 10 | 1 | 2.499746 | 3.398628 | 3.58008 | 2.207022 | 12.03574 | 7.032903 | 3.242493e-05 | 0.05178143 | 0 | 0 | 0
304 | 9026.5 | 2014-02-20 13:43 | 2431.189 | 10 | 1 | 2.499746 | 3.401061 | 3.600922 | 2.207022 | 12.1066 | 7.032903 | 9.732247e-05 | 0.05178143 | 0 | 0 | 0
305 | 9056.515 | 2014-02-20 13:44 | 2461.204 | 10 | 1 | 2.499565 | 3.403007 | 3.621763 | 2.207022 | 12.1775 | 7.032903 | 3.242493e-05 | 0.05178143 | 0 | 0 | 0
306 | 9086.53 | 2014-02-20 13:44 | 2491.22 | 10 | 1 | 2.499565 | 3.404953 | 3.642604 | 2.207022 | 12.24844 | 7.032903 | 6.489754e-05 | 0.05178143 | 0 | 0 | 0
307 | 9116.545 | 2014-02-20 13:45 | 2521.235 | 10 | 1 | 2.499384 | 3.406736 | 3.663445 | 2.207022 | 12.31943 | 7.032903 | 6.484985e-05 | 0.05178143 | 0 | 0 | 0
308 | 9146.561 | 2014-02-20 13:45 | 2551.25 | 10 | 1 | 2.499384 | 3.408358 | 3.684286 | 2.207022 | 12.39045 | 7.032903 | 0 | 0.05178143 | 0 | 0 | 0
309 | 9176.576 | 2014-02-20 13:46 | 2581.266 | 10 | 1 | 2.499565 | 3.410304 | 3.705127 | 2.207022 | 12.4615 | 7.032903 | 3.242493e-05 | 0.05178143 | 0 | 0 | 0
310 | 9206.591 | 2014-02-20 13:46 | 2611.281 | 10 | 1 | 2.499746 | 3.412087 | 3.725967 | 2.207022 | 12.53259 | 7.032903 | 6.484985e-05 | 0.05178143 | 0 | 0 | 0
311 | 9236.607 | 2014-02-20 13:47 | 2641.296 | 10 | 1 | 2.499746 | 3.413871 | 3.746809 | 2.207022 | 12.60372 | 7.032903 | 9.727478e-05 | 0.05178143 | 0 | 0 | 0
312 | 9266.622 | 2014-02-20 13:47 | 2671.311 | 10 | 1 | 2.499926 | 3.415817 | 3.76765 | 2.207022 | 12.6749 | 7.032903 | 3.242493e-05 | 0.05178143 | 0 | 0 | 0
313 | 9296.637 | 2014-02-20 13:48 | 2701.327 | 10 | 1 | 2.499565 | 3.417763 | 3.788492 | 2.207022 | 12.74611 | 7.032903 | 3.242493e-05 | 0.05178143 | 0 | 0 | 0
314 | 9326.652 | 2014-02-20 13:48 | 2731.342 | 10 | 1 | 2.499926 | 3.420358 | 3.809333 | 2.207022 | 12.81737 | 7.032903 | 9.727478e-05 | 0.05178143 | 0 | 0 | 0
315 | 9356.668 | 2014-02-20 13:49 | 2761.357 | 10 | 1 | 2.499926 | 3.422952 | 3.830175 | 2.207022 | 12.88868 | 7.032903 | 0.0001297474 | 0.05178143 | 0 | 0 | 0
316 | 9386.683 | 2014-02-20 13:49 | 2791.372 | 10 | 1 | 2.499746 | 3.425709 | 3.851016 | 2.207022 | 12.96004 | 7.032903 | 3.242493e-05 | 0.05178143 | 0 | 0 | 0
317 | 9416.698 | 2014-02-20 13:50 | 2821.388 | 10 | 1 | 2.499746 | 3.428952 | 3.871858 | 2.207022 | 13.03147 | 7.032903 | 6.489754e-05 | 0.05178143 | 0 | 0 | 0
318 | 9446.713 | 2014-02-20 13:50 | 2851.403 | 10 | 1 | 2.499746 | 3.432844 | 3.892699 | 2.207022 | 13.10298 | 7.032903 | 9.727478e-05 | 0.05178143 | 0 | 0 | 0
319 | 9476.729 | 2014-02-20 13:51 | 2881.418 | 10 | 1 | 2.499746 | 3.437547 | 3.913541 | 2.207022 | 13.17457 | 7.032903 | 0.0001945972 | 0.05178143 | 0 | 0 | 0
320 | 9506.744 | 2014-02-20 13:51 | 2911.433 | 10 | 1 | 2.499746 | 3.442898 | 3.934382 | 2.207022 | 13.24627 | 7.032903 | 0.0001297474 | 0.05178143 | 0 | 0 | 0
321 | 9536.759 | 2014-02-20 13:52 | 2941.449 | 10 | 1 | 2.499746 | 3.450358 | 3.955224 | 2.207022 | 13.3181 | 7.032903 | 0.0002270222 | 0.05178143 | 0 | 0 | 0
322 | 9566.775 | 2014-02-20 13:52 | 2971.464 | 10 | 1 | 2.499746 | 3.460087 | 3.976066 | 2.207022 | 13.39011 | 7.032903 | 0.0003242969 | 0.05178143 | 0 | 0 | 0
323 | 9596.79 | 2014-02-20 13:53 | 3001.479 | 10 | 1 | 2.499746 | 3.474195 | 3.996907 | 2.207022 | 13.46236 | 7.032903 | 0.0004864693 | 0.05178143 | 0 | 0 | 0
324 | 9626.805 | 2014-02-20 13:53 | 3031.494 | 10 | 1 | 2.499565 | 3.497222 | 4.017749 | 2.207022 | 13.53498 | 7.032903 | 0.0008432388 | 0.05178143 | 0 | 0 | 0
325 | 9656.82 | 2014-02-20 13:54 | 3061.51 | 10 | 1 | 2.499565 | 3.541006 | 4.03859 | 2.207022 | 13.60827 | 7.032903 | 0.001686478 | 0.05178143 | 0 | 0 | 0
326 | 9686.836 | 2014-02-20 13:54 | 3091.525 | 10 | 1 | 2.499746 | 3.643492 | 4.059432 | 2.207022 | 13.68298 | 7.032903 | 0.004281044 | 0.05178143 | 0 | 0 | 0
327 | 9716.85 | 2014-02-20 13:55 | 3121.54 | 10 | 1 | 2.499746 | 3.848789 | 4.080274 | 2.207022 | 13.76087 | 7.032903 | 0.007297277 | 0.05178143 | 0 | 0 | 0
328 | 9743.569 | 2014-02-20 13:55 | 3148.259 | 10 | 1 | 2.499746 | 4.100464 | 4.098826 | 2.207022 | 13.83454 | 7.032903 | 0.008659458 | 0.05178143 | 0 | 0 | 0
329 | 9773.585 | 2014-02-20 13:56 | 30.01535 | 11 | 1 | 0.5589612 | 4.099815 | 4.106678 | 2.207022 | 13.86673 | 7.032903 | -3.242493e-05 | 0.05178143 | 0 | 0 | 0
330 | 9803.599 | 2014-02-20 13:56 | 60.02987 | 11 | 1 | 0.3334819 | 4.099977 | 4.110251 | 2.207022 | 13.88138 | 7.032903 | 0 | 0.05178143 | 0 | 0 | 0
331 | 9833.614 | 2014-02-20 13:57 | 90.04517 | 11 | 1 | 0.2303179 | 4.099815 | 4.112555 | 2.207022 | 13.89083 | 7.032903 | -3.232422e-05 | 0.05178143 | 0 | 0 | 0
332 | 9863.615 | 2014-02-20 13:57 | 120.0455 | 11 | 1 | 0.172322 | 4.099815 | 4.114213 | 2.207022 | 13.89762 | 7.032903 | 0 | 0.05178143 | 0 | 0 | 0
333 | 9893.63 | 2014-02-20 13:58 | 150.0607 | 11 | 1 | 0.1354648 | 4.099977 | 4.115486 | 2.207022 | 13.90284 | 7.032903 | 0 | 0.05178143 | 0 | 0 | 0
334 | 9923.645 | 2014-02-20 13:58 | 180.0761 | 11 | 1 | 0.1101706 | 4.099977 | 4.116503 | 2.207022 | 13.90701 | 7.032903 | 3.242493e-05 | 0.05178143 | 0 | 0 | 0
335 | 9953.66 | 2014-02-20 13:59 | 210.0911 | 11 | 1 | 0.09192272 | 4.099977 | 4.11734 | 2.207022 | 13.91044 | 7.032903 | 0 | 0.05178143 | 0 | 0 | 0
336 | 9978.004 | 2014-02-20 13:59 | 234.4344 | 11 | 1 | 0.07999833 | 4.099977 | 4.117921 | 2.207022 | 13.91283 | 7.032903 | 0 | 0.05178143 | 0 | 0 | 0
337 | 10008.04 | 2014-02-20 13:59 | 30.015 | 4 | 2 | 0 | 4.081005 | 4.117921 | 2.207022 | 13.91283 | 7.032903 | -0.0003891945 | 0.05178143 | 0 | 0 | 0
338 | 10038.05 | 2014-02-20 14:00 | 60.03011 | 4 | 2 | 0 | 4.068356 | 4.117921 | 2.207022 | 13.91283 | 7.032903 | -0.0003567696 | 0.05178143 | 0 | 0 | 0
339 | 10068.07 | 2014-02-20 14:00 | 90.04515 | 4 | 2 | 0 | 4.058626 | 4.117921 | 2.207022 | 13.91283 | 7.032903 | -0.0002919197 | 0.05178143 | 0 | 0 | 0
340 | 10098.03 | 2014-02-20 14:01 | 120.0138 | 4 | 2 | 0 | 4.050356 | 4.117921 | 2.207022 | 13.91283 | 7.032903 | -0.0002270699 | 0.05178143 | 0 | 0 | 0
341 | 10098.05 | 2014-02-20 14:01 | 0.01535732 | 5 | 2 | 0.0005024169 | 4.050356 | 4.117921 | 2.207022 | 13.91283 | 7.032903 | 0 | 0.0332424 | 0 | 0 | 0
342 | 10128.07 | 2014-02-20 14:01 | 30.01493 | 6 | 2 | 0 | 4.043221 | 4.117921 | 2.207022 | 13.91283 | 7.032903 | -0.0001945496 | 0.0332424 | 0 | 0 | 0
343 | 10158.06 | 2014-02-20 14:02 | 60.01429 | 6 | 2 | 0 | 4.037059 | 4.117921 | 2.207022 | 13.91283 | 7.032903 | -0.0001945496 | 0.0332424 | 0 | 0 | 0
344 | 10188.08 | 2014-02-20 14:02 | 30.01521 | 7 | 2 | -2.499644 | 3.540033 | 4.117921 | 2.227863 | 13.91283 | 7.110584 | -0.00788107 | 0.0332424 | 0 | 0 | 0
345 | 10218.1 | 2014-02-20 14:03 | 60.0305 | 7 | 2 | -2.499825 | 3.372034 | 4.117921 | 2.248705 | 13.91283 | 7.182302 | -0.002854061 | 0.0332424 | 0 | 0 | 0
346 | 10248.11 | 2014-02-20 14:03 | 90.04577 | 7 | 2 | -2.499825 | 3.311709 | 4.117921 | 2.269546 | 13.91283 | 7.251857 | -0.001102686 | 0.0332424 | 0 | 0 | 0
347 | 10278.13 | 2014-02-20 14:04 | 120.0609 | 7 | 2 | -2.499825 | 3.288358 | 4.117921 | 2.290388 | 13.91283 | 7.320594 | -0.0003891945 | 0.0332424 | 0 | 0 | 0
348 | 10308.14 | 2014-02-20 14:04 | 150.0763 | 7 | 2 | -2.499644 | 3.279439 | 4.117921 | 2.31123 | 13.91283 | 7.389019 | -0.0001297474 | 0.0332424 | 0 | 0 | 0
349 | 10338.16 | 2014-02-20 14:05 | 180.0916 | 7 | 2 | -2.499825 | 3.275872 | 4.117921 | 2.332071 | 13.91283 | 7.457325 | -3.242493e-05 | 0.0332424 | 0 | 0 | 0
350 | 10368.17 | 2014-02-20 14:05 | 210.1063 | 7 | 2 | -2.499644 | 3.273602 | 4.117921 | 2.352902 | 13.91283 | 7.525538 | -6.484985e-05 | 0.0332424 | 0 | 0 | 0
351 | 10398.19 | 2014-02-20 14:06 | 240.1221 | 7 | 2 | -2.499644 | 3.27198 | 4.117921 | 2.373754 | 13.91283 | 7.593782 | -6.484985e-05 | 0.0332424 | 0 | 0 | 0
352 | 10428.2 | 2014-02-20 14:06 | 270.1374 | 7 | 2 | -2.499644 | 3.270683 | 4.117921 | 2.394596 | 13.91283 | 7.66196 | 0 | 0.0332424 | 0 | 0 | 0
353 | 10458.22 | 2014-02-20 14:07 | 300.1526 | 7 | 2 | -2.499644 | 3.269061 | 4.117921 | 2.415438 | 13.91283 | 7.73011 | -6.489754e-05 | 0.0332424 | 0 | 0 | 0
354 | 10488.23 | 2014-02-20 14:07 | 330.1678 | 7 | 2 | -2.499825 | 3.267926 | 4.117921 | 2.436279 | 13.91283 | 7.798233 | -6.489754e-05 | 0.0332424 | 0 | 0 | 0
355 | 10518.25 | 2014-02-20 14:08 | 360.1831 | 7 | 2 | -2.499825 | 3.266629 | 4.117921 | 2.457121 | 13.91283 | 7.866331 | -3.242493e-05 | 0.0332424 | 0 | 0 | 0
356 | 10548.26 | 2014-02-20 14:08 | 390.1984 | 7 | 2 | -2.499825 | 3.265493 | 4.117921 | 2.477963 | 13.91283 | 7.934403 | -3.242493e-05 | 0.0332424 | 0 | 0 | 0
357 | 10578.28 | 2014-02-20 14:09 | 420.2136 | 7 | 2 | -2.499825 | 3.264196 | 4.117921 | 2.498804 | 13.91283 | 8.002449 | -6.484985e-05 | 0.0332424 | 0 | 0 | 0
358 | 10608.29 | 2014-02-20 14:09 | 450.229 | 7 | 2 | -2.499644 | 3.263061 | 4.117921 | 2.519646 | 13.91283 | 8.07047 | -3.242493e-05 | 0.0332424 | 0 | 0 | 0
359 | 10638.31 | 2014-02-20 14:10 | 480.2442 | 7 | 2 | -2.499644 | 3.261764 | 4.117921 | 2.540488 | 13.91283 | 8.138464 | -3.242493e-05 | 0.0332424 | 0 | 0 | 0
360 | 10668.32 | 2014-02-20 14:10 | 510.2593 | 7 | 2 | -2.499825 | 3.260466 | 4.117921 | 2.56133 | 13.91283 | 8.20643 | -3.242493e-05 | 0.0332424 | 0 | 0 | 0
361 | 10698.34 | 2014-02-20 14:11 | 540.2743 | 7 | 2 | -2.499644 | 3.259007 | 4.117921 | 2.582161 | 13.91283 | 8.274334 | -6.484985e-05 | 0.0332424 | 0 | 0 | 0
362 | 10728.36 | 2014-02-20 14:11 | 570.29 | 7 | 2 | -2.499644 | 3.25771 | 4.117921 | 2.603013 | 13.91283 | 8.342278 | 0 | 0.0332424 | 0 | 0 | 0
363 | 10758.37 | 2014-02-20 14:12 | 600.3053 | 7 | 2 | -2.499825 | 3.25625 | 4.117921 | 2.623855 | 13.91283 | 8.410158 | -6.484985e-05 | 0.0332424 | 0 | 0 | 0
364 | 10788.39 | 2014-02-20 14:12 | 630.32 | 7 | 2 | -2.499825 | 3.254628 | 4.117921 | 2.644686 | 13.91283 | 8.477973 | -6.489754e-05 | 0.0332424 | 0 | 0 | 0
365 | 10818.39 | 2014-02-20 14:13 | 660.3202 | 7 | 2 | -2.499463 | 3.253331 | 4.117921 | 2.665527 | 13.91283 | 8.545791 | 0 | 0.0332424 | 0 | 0 | 0
366 | 10848.4 | 2014-02-20 14:13 | 690.3352 | 7 | 2 | -2.499825 | 3.25171 | 4.117921 | 2.686369 | 13.91283 | 8.613578 | -3.242493e-05 | 0.0332424 | 0 | 0 | 0
367 | 10878.42 | 2014-02-20 14:14 | 720.3501 | 7 | 2 | -2.499825 | 3.250088 | 4.117921 | 2.70721 | 13.91283 | 8.681332 | -6.484985e-05 | 0.0332424 | 0 | 0 | 0
368 | 10908.42 | 2014-02-20 14:14 | 750.3503 | 7 | 2 | -2.499825 | 3.248629 | 4.117921 | 2.728042 | 13.91283 | 8.749022 | -3.242493e-05 | 0.0332424 | 0 | 0 | 0
369 | 10938.43 | 2014-02-20 14:15 | 780.3656 | 7 | 2 | -2.499644 | 3.247169 | 4.117921 | 2.748883 | 13.91283 | 8.816713 | 0 | 0.0332424 | 0 | 0 | 0
370 | 10968.45 | 2014-02-20 14:15 | 810.3809 | 7 | 2 | -2.499644 | 3.24571 | 4.117921 | 2.769725 | 13.91283 | 8.884374 | -3.242493e-05 | 0.0332424 | 0 | 0 | 0
371 | 10998.46 | 2014-02-20 14:16 | 840.3959 | 7 | 2 | -2.500005 | 3.24425 | 4.117921 | 2.790567 | 13.91283 | 8.952004 | 0 | 0.0332424 | 0 | 0 | 0
372 | 11028.48 | 2014-02-20 14:16 | 870.4114 | 7 | 2 | -2.499825 | 3.242791 | 4.117921 | 2.811409 | 13.91283 | 9.019605 | -6.484985e-05 | 0.0332424 | 0 | 0 | 0
373 | 11058.49 | 2014-02-20 14:17 | 900.4266 | 7 | 2 | -2.499644 | 3.241656 | 4.117921 | 2.83225 | 13.91283 | 9.087178 | -3.242493e-05 | 0.0332424 | 0 | 0 | 0
374 | 11088.51 | 2014-02-20 14:17 | 930.4418 | 7 | 2 | -2.499463 | 3.240358 | 4.117921 | 2.853092 | 13.91283 | 9.154723 | -3.242493e-05 | 0.0332424 | 0 | 0 | 0
375 | 11118.52 | 2014-02-20 14:18 | 960.4571 | 7 | 2 | -2.499825 | 3.239061 | 4.117921 | 2.873934 | 13.91283 | 9.222243 | -6.484985e-05 | 0.0332424 | 0 | 0 | 0
376 | 11148.54 | 2014-02-20 14:18 | 990.4724 | 7 | 2 | -2.499463 | 3.237926 | 4.117921 | 2.894776 | 13.91283 | 9.289738 | 0 | 0.0332424 | 0 | 0 | 0
377 | 11178.55 | 2014-02-20 14:19 | 1020.488 | 7 | 2 | -2.499644 | 3.236791 | 4.117921 | 2.915617 | 13.91283 | 9.357211 | -6.489754e-05 | 0.0332424 | 0 | 0 | 0
378 | 11208.57 | 2014-02-20 14:19 | 1050.503 | 7 | 2 | -2.499825 | 3.235818 | 4.117921 | 2.936459 | 13.91283 | 9.424665 | -3.247261e-05 | 0.0332424 | 0 | 0 | 0
379 | 11238.58 | 2014-02-20 14:20 | 1080.518 | 7 | 2 | -2.499825 | 3.235007 | 4.117921 | 2.957291 | 13.91283 | 9.492064 | -3.242493e-05 | 0.0332424 | 0 | 0 | 0
380 | 11268.6 | 2014-02-20 14:20 | 1110.534 | 7 | 2 | -2.499644 | 3.234196 | 4.117921 | 2.978144 | 13.91283 | 9.559514 | 3.242493e-05 | 0.0332424 | 0 | 0 | 0
381 | 11298.61 | 2014-02-20 14:21 | 1140.549 | 7 | 2 | -2.500005 | 3.233061 | 4.117921 | 2.998986 | 13.91283 | 9.62691 | -3.242493e-05 | 0.0332424 | 0 | 0 | 0
382 | 11328.63 | 2014-02-20 14:21 | 1170.564 | 7 | 2 | -2.499644 | 3.232574 | 4.117921 | 3.019828 | 13.91283 | 9.694288 | 0 | 0.0332424 | 0 | 0 | 0
383 | 11358.64 | 2014-02-20 14:22 | 1200.579 | 7 | 2 | -2.499825 | 3.231601 | 4.117921 | 3.040659 | 13.91283 | 9.761613 | 0 | 0.0332424 | 0 | 0 | 0
384 | 11388.64 | 2014-02-20 14:22 | 1230.579 | 7 | 2 | -2.499825 | 3.230791 | 4.117921 | 3.0615 | 13.91283 | 9.828957 | -3.242493e-05 | 0.0332424 | 0 | 0 | 0
385 | 11418.66 | 2014-02-20 14:23 | 1260.594 | 7 | 2 | -2.499644 | 3.230142 | 4.117921 | 3.082341 | 13.91283 | 9.896283 | 0 | 0.0332424 | 0 | 0 | 0
386 | 11448.67 | 2014-02-20 14:23 | 1290.61 | 7 | 2 | -2.499825 | 3.229331 | 4.117921 | 3.103183 | 13.91283 | 9.963596 | 0 | 0.0332424 | 0 | 0 | 0
387 | 11478.69 | 2014-02-20 14:24 | 1320.625 | 7 | 2 | -2.499825 | 3.22852 | 4.117921 | 3.124025 | 13.91283 | 10.03089 | -3.247261e-05 | 0.0332424 | 0 | 0 | 0
388 | 11508.71 | 2014-02-20 14:24 | 1350.64 | 7 | 2 | -2.499644 | 3.227872 | 4.117921 | 3.144866 | 13.91283 | 10.09817 | 0 | 0.0332424 | 0 | 0 | 0
389 | 11538.72 | 2014-02-20 14:25 | 1380.655 | 7 | 2 | -2.499825 | 3.227061 | 4.117921 | 3.165697 | 13.91283 | 10.1654 | -3.242493e-05 | 0.0332424 | 0 | 0 | 0
390 | 11568.72 | 2014-02-20 14:25 | 1410.655 | 7 | 2 | -2.499825 | 3.226088 | 4.117921 | 3.186538 | 13.91283 | 10.23265 | -3.242493e-05 | 0.0332424 | 0 | 0 | 0
391 | 11598.74 | 2014-02-20 14:26 | 1440.67 | 7 | 2 | -2.499825 | 3.225277 | 4.117921 | 3.20738 | 13.91283 | 10.29988 | -3.242493e-05 | 0.0332424 | 0 | 0 | 0
392 | 11628.75 | 2014-02-20 14:26 | 1470.685 | 7 | 2 | -2.499463 | 3.224629 | 4.117921 | 3.228221 | 13.91283 | 10.36709 | 0 | 0.0332424 | 0 | 0 | 0
393 | 11658.77 | 2014-02-20 14:27 | 1500.701 | 7 | 2 | -2.499825 | 3.223656 | 4.117921 | 3.249063 | 13.91283 | 10.43429 | -3.242493e-05 | 0.0332424 | 0 | 0 | 0
394 | 11688.78 | 2014-02-20 14:27 | 1530.716 | 7 | 2 | -2.499644 | 3.222845 | 4.117921 | 3.269904 | 13.91283 | 10.50147 | 0 | 0.0332424 | 0 | 0 | 0
395 | 11718.8 | 2014-02-20 14:28 | 1560.731 | 7 | 2 | -2.499825 | 3.22171 | 4.117921 | 3.290746 | 13.91283 | 10.56862 | 0 | 0.0332424 | 0 | 0 | 0
396 | 11748.81 | 2014-02-20 14:28 | 1590.747 | 7 | 2 | -2.499644 | 3.220737 | 4.117921 | 3.311587 | 13.91283 | 10.63576 | -3.242493e-05 | 0.0332424 | 0 | 0 | 0
397 | 11778.83 | 2014-02-20 14:29 | 1620.761 | 7 | 2 | -2.499644 | 3.219602 | 4.117921 | 3.332418 | 13.91283 | 10.70284 | -3.242493e-05 | 0.0332424 | 0 | 0 | 0
398 | 11808.84 | 2014-02-20 14:29 | 1650.777 | 7 | 2 | -2.499825 | 3.218467 | 4.117921 | 3.353271 | 13.91283 | 10.76996 | -3.242493e-05 | 0.0332424 | 0 | 0 | 0
399 | 11838.86 | 2014-02-20 14:30 | 1680.792 | 7 | 2 | -2.499644 | 3.217169 | 4.117921 | 3.374112 | 13.91283 | 10.83703 | -0.0001296997 | 0.0332424 | 0 | 0 | 0
400 | 11868.87 | 2014-02-20 14:30 | 1710.808 | 7 | 2 | -2.499825 | 3.216034 | 4.117921 | 3.394954 | 13.91283 | 10.90407 | -3.247261e-05 | 0.0332424 | 0 | 0 | 0
401 | 11898.89 | 2014-02-20 14:31 | 1740.823 | 7 | 2 | -2.499825 | 3.214899 | 4.117921 | 3.415795 | 13.91283 | 10.97109 | -6.489754e-05 | 0.0332424 | 0 | 0 | 0
402 | 11928.9 | 2014-02-20 14:31 | 1770.838 | 7 | 2 | -2.499825 | 3.213602 | 4.117921 | 3.436637 | 13.91283 | 11.03808 | -3.242493e-05 | 0.0332424 | 0 | 0 | 0
403 | 11958.92 | 2014-02-20 14:32 | 1800.853 | 7 | 2 | -2.499463 | 3.212142 | 4.117921 | 3.457478 | 13.91283 | 11.10504 | -3.242493e-05 | 0.0332424 | 0 | 0 | 0
404 | 11988.93 | 2014-02-20 14:32 | 1830.869 | 7 | 2 | -2.499644 | 3.210521 | 4.117921 | 3.47832 | 13.91283 | 11.17197 | -6.484985e-05 | 0.0332424 | 0 | 0 | 0
405 | 12018.95 | 2014-02-20 14:33 | 1860.884 | 7 | 2 | -2.499644 | 3.209223 | 4.117921 | 3.499161 | 13.91283 | 11.23887 | 0 | 0.0332424 | 0 | 0 | 0
406 | 12048.96 | 2014-02-20 14:33 | 1890.899 | 7 | 2 | -2.499825 | 3.207439 | 4.117921 | 3.520003 | 13.91283 | 11.30573 | -3.242493e-05 | 0.0332424 | 0 | 0 | 0
407 | 12078.98 | 2014-02-20 14:34 | 1920.914 | 7 | 2 | -2.499644 | 3.205818 | 4.117921 | 3.540844 | 13.91283 | 11.37256 | -3.242493e-05 | 0.0332424 | 0 | 0 | 0
408 | 12108.99 | 2014-02-20 14:34 | 1950.93 | 7 | 2 | -2.499825 | 3.203872 | 4.117921 | 3.561686 | 13.91283 | 11.43935 | -6.484985e-05 | 0.0332424 | 0 | 0 | 0
409 | 12139.01 | 2014-02-20 14:35 | 1980.945 | 7 | 2 | -2.499825 | 3.201926 | 4.117921 | 3.582527 | 13.91283 | 11.50611 | -3.242493e-05 | 0.0332424 | 0 | 0 | 0
410 | 12169.03 | 2014-02-20 14:35 | 2010.96 | 7 | 2 | -2.499644 | 3.19998 | 4.117921 | 3.603369 | 13.91283 | 11.57282 | -3.242493e-05 | 0.0332424 | 0 | 0 | 0
411 | 12199.04 | 2014-02-20 14:36 | 2040.975 | 7 | 2 | -2.499644 | 3.197872 | 4.117921 | 3.62421 | 13.91283 | 11.63949 | -9.732247e-05 | 0.0332424 | 0 | 0 | 0
412 | 12229.06 | 2014-02-20 14:36 | 2070.991 | 7 | 2 | -2.499825 | 3.195602 | 4.117921 | 3.645052 | 13.91283 | 11.70611 | -9.727478e-05 | 0.0332424 | 0 | 0 | 0
413 | 12259.07 | 2014-02-20 14:37 | 2101.006 | 7 | 2 | -2.499825 | 3.193494 | 4.117921 | 3.665893 | 13.91283 | 11.77269 | -6.484985e-05 | 0.0332424 | 0 | 0 | 0
414 | 12289.09 | 2014-02-20 14:37 | 2131.021 | 7 | 2 | -2.499644 | 3.191061 | 4.117921 | 3.686734 | 13.91283 | 11.83923 | -9.727478e-05 | 0.0332424 | 0 | 0 | 0
415 | 12319.1 | 2014-02-20 14:38 | 2161.037 | 7 | 2 | -2.499825 | 3.188791 | 4.117921 | 3.707576 | 13.91283 | 11.90571 | -6.489754e-05 | 0.0332424 | 0 | 0 | 0
416 | 12349.12 | 2014-02-20 14:38 | 2191.052 | 7 | 2 | -2.499644 | 3.186358 | 4.117921 | 3.728417 | 13.91283 | 11.97214 | -9.727478e-05 | 0.0332424 | 0 | 0 | 0
417 | 12379.13 | 2014-02-20 14:39 | 2221.067 | 7 | 2 | -2.499644 | 3.18425 | 4.117921 | 3.749258 | 13.91283 | 12.03853 | -6.484985e-05 | 0.0332424 | 0 | 0 | 0
418 | 12409.15 | 2014-02-20 14:39 | 2251.082 | 7 | 2 | -2.499644 | 3.181494 | 4.117921 | 3.7701 | 13.91283 | 12.10486 | -3.242493e-05 | 0.0332424 | 0 | 0 | 0
419 | 12439.16 | 2014-02-20 14:40 | 2281.098 | 7 | 2 | -2.499825 | 3.178899 | 4.117921 | 3.790941 | 13.91283 | 12.17114 | -6.484985e-05 | 0.0332424 | 0 | 0 | 0
420 | 12469.18 | 2014-02-20 14:40 | 2311.113 | 7 | 2 | -2.499644 | 3.176304 | 4.117921 | 3.811782 | 13.91283 | 12.23736 | -6.489754e-05 | 0.0332424 | 0 | 0 | 0
421 | 12499.19 | 2014-02-20 14:41 | 2341.128 | 7 | 2 | -2.499463 | 3.173548 | 4.117921 | 3.832624 | 13.91283 | 12.30353 | -3.242493e-05 | 0.0332424 | 0 | 0 | 0
422 | 12529.21 | 2014-02-20 14:41 | 2371.143 | 7 | 2 | -2.499644 | 3.170467 | 4.117921 | 3.853465 | 13.91283 | 12.36964 | -9.727478e-05 | 0.0332424 | 0 | 0 | 0
423 | 12559.22 | 2014-02-20 14:42 | 2401.159 | 7 | 2 | -2.499644 | 3.167548 | 4.117921 | 3.874306 | 13.91283 | 12.43569 | -9.727478e-05 | 0.0332424 | 0 | 0 | 0
424 | 12589.24 | 2014-02-20 14:42 | 2431.174 | 7 | 2 | -2.499644 | 3.164467 | 4.117921 | 3.895148 | 13.91283 | 12.50167 | -6.484985e-05 | 0.0332424 | 0 | 0 | 0
425 | 12619.25 | 2014-02-20 14:43 | 2461.189 | 7 | 2 | -2.499644 | 3.160899 | 4.117921 | 3.915989 | 13.91283 | 12.56758 | -9.727478e-05 | 0.0332424 | 0 | 0 | 0
426 | 12649.27 | 2014-02-20 14:43 | 2491.204 | 7 | 2 | -2.499825 | 3.157331 | 4.117921 | 3.93683 | 13.91283 | 12.63342 | -9.732247e-05 | 0.0332424 | 0 | 0 | 0
427 | 12679.28 | 2014-02-20 14:44 | 2521.22 | 7 | 2 | -2.499644 | 3.15344 | 4.117921 | 3.957671 | 13.91283 | 12.69918 | -9.732247e-05 | 0.0332424 | 0 | 0 | 0
428 | 12709.3 | 2014-02-20 14:44 | 2551.235 | 7 | 2 | -2.499825 | 3.149548 | 4.117921 | 3.978513 | 13.91283 | 12.76487 | -9.727478e-05 | 0.0332424 | 0 | 0 | 0
429 | 12739.32 | 2014-02-20 14:45 | 2581.25 | 7 | 2 | -2.499644 | 3.145656 | 4.117921 | 3.999354 | 13.91283 | 12.83046 | -0.0001297474 | 0.0332424 | 0 | 0 | 0
430 | 12769.33 | 2014-02-20 14:45 | 2611.266 | 7 | 2 | -2.499644 | 3.14144 | 4.117921 | 4.020195 | 13.91283 | 12.89598 | -0.0001297474 | 0.0332424 | 0 | 0 | 0
431 | 12799.35 | 2014-02-20 14:46 | 2641.281 | 7 | 2 | -2.499644 | 3.137548 | 4.117921 | 4.041036 | 13.91283 | 12.96141 | -0.0001297474 | 0.0332424 | 0 | 0 | 0
432 | 12829.36 | 2014-02-20 14:46 | 2671.296 | 7 | 2 | -2.499463 | 3.133656 | 4.117921 | 4.061878 | 13.91283 | 13.02676 | -0.0001297474 | 0.0332424 | 0 | 0 | 0
433 | 12859.38 | 2014-02-20 14:47 | 2701.311 | 7 | 2 | -2.499825 | 3.129926 | 4.117921 | 4.082719 | 13.91283 | 13.09203 | -9.727478e-05 | 0.0332424 | 0 | 0 | 0
434 | 12889.39 | 2014-02-20 14:47 | 2731.327 | 7 | 2 | -2.499463 | 3.126034 | 4.117921 | 4.10356 | 13.91283 | 13.15722 | -0.0001621723 | 0.0332424 | 0 | 0 | 0
435 | 12919.41 | 2014-02-20 14:48 | 2761.342 | 7 | 2 | -2.499825 | 3.12198 | 4.117921 | 4.124402 | 13.91283 | 13.22233 | -0.0001297474 | 0.0332424 | 0 | 0 | 0
436 | 12949.42 | 2014-02-20 14:48 | 2791.357 | 7 | 2 | -2.499644 | 3.116953 | 4.117921 | 4.145243 | 13.91283 | 13.28735 | -0.0001945972 | 0.0332424 | 0 | 0 | 0
437 | 12979.44 | 2014-02-20 14:49 | 2821.372 | 7 | 2 | -2.499825 | 3.110467 | 4.117921 | 4.166084 | 13.91283 | 13.35225 | -0.0002270222 | 0.0332424 | 0 | 0 | 0
438 | 13009.45 | 2014-02-20 14:49 | 2851.388 | 7 | 2 | -2.499644 | 3.101223 | 4.117921 | 4.186926 | 13.91283 | 13.41698 | -0.0003243446 | 0.0332424 | 0 | 0 | 0
439 | 13039.47 | 2014-02-20 14:50 | 2881.403 | 7 | 2 | -2.499825 | 3.088575 | 4.117921 | 4.207767 | 13.91283 | 13.48149 | -0.0004216194 | 0.0332424 | 0 | 0 | 0
440 | 13069.48 | 2014-02-20 14:50 | 2911.418 | 7 | 2 | -2.499644 | 3.071224 | 4.117921 | 4.228608 | 13.91283 | 13.54569 | -0.0005188942 | 0.0332424 | 0 | 0 | 0
441 | 13099.5 | 2014-02-20 14:51 | 2941.433 | 7 | 2 | -2.499644 | 3.046899 | 4.117921 | 4.24945 | 13.91283 | 13.60946 | -0.000778389 | 0.0332424 | 0 | 0 | 0
442 | 13129.51 | 2014-02-20 14:51 | 2971.449 | 7 | 2 | -2.499644 | 3.015927 | 4.117921 | 4.270291 | 13.91283 | 13.67265 | -0.0009729385 | 0.0332424 | 0 | 0 | 0
443 | 13159.53 | 2014-02-20 14:52 | 3001.464 | 7 | 2 | -2.499644 | 2.978143 | 4.117921 | 4.291132 | 13.91283 | 13.73512 | -0.001200008 | 0.0332424 | 0 | 0 | 0
444 | 13189.54 | 2014-02-20 14:52 | 3031.479 | 7 | 2 | -2.499825 | 2.933062 | 4.117921 | 4.311973 | 13.91283 | 13.79673 | -0.001264858 | 0.0332424 | 0 | 0 | 0
445 | 13219.56 | 2014-02-20 14:53 | 3061.494 | 7 | 2 | -2.499825 | 2.876954 | 4.117921 | 4.332804 | 13.91283 | 13.85727 | -0.0017838 | 0.0332424 | 0 | 0 | 0
446 | 13249.57 | 2014-02-20 14:53 | 3091.51 | 7 | 2 | -2.499825 | 2.805116 | 4.117921 | 4.353656 | 13.91283 | 13.91654 | -0.002399969 | 0.0332424 | 0 | 0 | 0
447 | 13279.59 | 2014-02-20 14:54 | 3121.525 | 7 | 2 | -2.499825 | 2.705225 | 4.117921 | 4.374497 | 13.91283 | 13.97403 | -0.00347023 | 0.0332424 | 0 | 0 | 0
448 | 13309.61 | 2014-02-20 14:54 | 3151.54 | 7 | 2 | -2.499644 | 2.539171 | 4.117921 | 4.395338 | 13.91283 | 14.02888 | -0.006324291 | 0.0332424 | 0 | 0 | 0
449 | 13339.62 | 2014-02-20 14:55 | 3181.555 | 7 | 2 | -2.499644 | 2.055119 | 4.117921 | 4.416169 | 13.91283 | 14.07781 | -0.02341614 | 0.0332424 | 0 | 0 | 0
450 | 13341.62 | 2014-02-20 14:55 | 3183.555 | 7 | 2 | -2.499644 | 1.999335 | 4.117921 | 4.417568 | 13.91283 | 14.08065 | -0.02403235 | 0.0332424 | 0 | 0 | 0
451 | 13341.62 | 2014-02-20 14:55 | 2.601453606e-06 | 8 | 2 | 0.0001410718 | 2.036632 | 4.117921 | 4.417568 | 13.91283 | 14.08065 | 0 | 0.0332424 | 0 | 0 | 0
452 | 13371.64 | 2014-02-20 14:56 | 30.01519 | 9 | 2 | 0 | 2.398901 | 4.117921 | 4.417568 | 13.91283 | 14.08065 | 0.0036973 | 0.05080442 | 0 | 0 | 0
453 | 13401.64 | 2014-02-20 14:56 | 60.01539 | 9 | 2 | 0 | 2.488739 | 4.117921 | 4.417568 | 13.91283 | 14.08065 | 0.00197835 | 0.05080442 | 0 | 0 | 0
454 | 13431.65 | 2014-02-20 14:57 | 90.03007 | 9 | 2 | 0 | 2.53982 | 4.117921 | 4.417568 | 13.91283 | 14.08065 | 0.001167536 | 0.05080442 | 0 | 0 | 0
455 | 13461.63 | 2014-02-20 14:57 | 120.0141 | 9 | 2 | 0 | 2.571928 | 4.117921 | 4.417568 | 13.91283 | 14.08065 | 0.000778389 | 0.05080442 | 0 | 0 | 0
456 | 13491.65 | 2014-02-20 14:58 | 30.01528 | 10 | 2 | 2.499565 | 2.864954 | 4.138762 | 4.417568 | 13.97053 | 14.08065 | 0.004248619 | 0.05080442 | 0 | 0 | 0
457 | 13521.67 | 2014-02-20 14:58 | 60.03049 | 10 | 2 | 2.499565 | 2.971656 | 4.159603 | 4.417568 | 14.03145 | 14.08065 | 0.002529717 | 0.05080442 | 0 | 0 | 0
458 | 13551.68 | 2014-02-20 14:59 | 90.04577 | 10 | 2 | 2.499565 | 3.042845 | 4.180444 | 4.417568 | 14.09417 | 14.08065 | 0.001816177 | 0.05080442 | 0 | 0 | 0
459 | 13581.7 | 2014-02-20 14:59 | 120.061 | 10 | 2 | 2.499565 | 3.096521 | 4.201285 | 4.417568 | 14.15816 | 14.08065 | 0.001427031 | 0.05080442 | 0 | 0 | 0
460 | 13611.71 | 2014-02-20 15:00 | 150.0763 | 10 | 2 | 2.499565 | 3.139332 | 4.222126 | 4.417568 | 14.22316 | 14.08065 | 0.001102686 | 0.05080442 | 0 | 0 | 0
461 | 13641.73 | 2014-02-20 15:00 | 180.0916 | 10 | 2 | 2.499746 | 3.175169 | 4.242967 | 4.417568 | 14.28897 | 14.08065 | 0.001005411 | 0.05080442 | 0 | 0 | 0
462 | 13671.74 | 2014-02-20 15:01 | 210.1068 | 10 | 2 | 2.499565 | 3.205331 | 4.263808 | 4.417568 | 14.35547 | 14.08065 | 0.0008108139 | 0.05080442 | 0 | 0 | 0
463 | 13701.76 | 2014-02-20 15:01 | 240.1221 | 10 | 2 | 2.499565 | 3.231115 | 4.28465 | 4.417568 | 14.42255 | 14.08065 | 0.0006810665 | 0.05080442 | 0 | 0 | 0
464 | 13731.77 | 2014-02-20 15:02 | 270.1372 | 10 | 2 | 2.499565 | 3.252683 | 4.305491 | 4.417568 | 14.49012 | 14.08065 | 0.0005513668 | 0.05080442 | 0 | 0 | 0
465 | 13761.79 | 2014-02-20 15:02 | 300.1526 | 10 | 2 | 2.499746 | 3.266142 | 4.326333 | 4.417568 | 14.55808 | 14.08065 | 0.0002594471 | 0.05080442 | 0 | 0 | 0
466 | 13791.8 | 2014-02-20 15:03 | 330.1679 | 10 | 2 | 2.499565 | 3.271169 | 4.347174 | 4.417568 | 14.62621 | 14.08065 | 9.727478e-05 | 0.05080442 | 0 | 0 | 0
467 | 13821.82 | 2014-02-20 15:03 | 360.1832 | 10 | 2 | 2.499746 | 3.27425 | 4.368016 | 4.417568 | 14.69442 | 14.08065 | 9.727478e-05 | 0.05080442 | 0 | 0 | 0
468 | 13851.83 | 2014-02-20 15:04 | 390.1984 | 10 | 2 | 2.499926 | 3.277169 | 4.388857 | 4.417568 | 14.76269 | 14.08065 | 9.727478e-05 | 0.05080442 | 0 | 0 | 0
469 | 13881.85 | 2014-02-20 15:04 | 420.2137 | 10 | 2 | 2.499746 | 3.280088 | 4.409699 | 4.417568 | 14.83102 | 14.08065 | 9.732247e-05 | 0.05080442 | 0 | 0 | 0
470 | 13911.86 | 2014-02-20 15:05 | 450.2289 | 10 | 2 | 2.499565 | 3.283007 | 4.430541 | 4.417568 | 14.89941 | 14.08065 | 6.489754e-05 | 0.05080442 | 0 | 0 | 0
471 | 13941.88 | 2014-02-20 15:05 | 480.2442 | 10 | 2 | 2.499565 | 3.286412 | 4.451383 | 4.417568 | 14.96787 | 14.08065 | 6.484985e-05 | 0.05080442 | 0 | 0 | 0
472 | 13971.89 | 2014-02-20 15:06 | 510.2594 | 10 | 2 | 2.499746 | 3.290304 | 4.472224 | 4.417568 | 15.03641 | 14.08065 | 0.0001297474 | 0.05080442 | 0 | 0 | 0
473 | 14001.91 | 2014-02-20 15:06 | 540.2747 | 10 | 2 | 2.499746 | 3.29452 | 4.493066 | 4.417568 | 15.10502 | 14.08065 | 0.0001297474 | 0.05080442 | 0 | 0 | 0
474 | 14031.93 | 2014-02-20 15:07 | 570.2902 | 10 | 2 | 2.499565 | 3.299223 | 4.513908 | 4.417568 | 15.17373 | 14.08065 | 0.0001621723 | 0.05080442 | 0 | 0 | 0
475 | 14061.94 | 2014-02-20 15:07 | 600.3052 | 10 | 2 | 2.499926 | 3.303926 | 4.534749 | 4.417568 | 15.24254 | 14.08065 | 0.0001297474 | 0.05080442 | 0 | 0 | 0
476 | 14091.96 | 2014-02-20 15:08 | 630.3206 | 10 | 2 | 2.499926 | 3.308953 | 4.555591 | 4.417568 | 15.31145 | 14.08065 | 0.0001621723 | 0.05080442 | 0 | 0 | 0
477 | 14121.97 | 2014-02-20 15:08 | 660.3358 | 10 | 2 | 2.499565 | 3.313493 | 4.576433 | 4.417568 | 15.38047 | 14.08065 | 0.0001297474 | 0.05080442 | 0 | 0 | 0
478 | 14151.99 | 2014-02-20 15:09 | 690.3508 | 10 | 2 | 2.499565 | 3.318034 | 4.597275 | 4.417568 | 15.44957 | 14.08065 | 9.727478e-05 | 0.05080442 | 0 | 0 | 0
479 | 14182 | 2014-02-20 15:09 | 720.3664 | 10 | 2 | 2.499746 | 3.32225 | 4.618117 | 4.417568 | 15.51877 | 14.08065 | 9.727478e-05 | 0.05080442 | 0 | 0 | 0
480 | 14212.02 | 2014-02-20 15:10 | 750.381 | 10 | 2 | 2.499926 | 3.326142 | 4.638958 | 4.417568 | 15.58805 | 14.08065 | 9.727478e-05 | 0.05080442 | 0 | 0 | 0
481 | 14242.02 | 2014-02-20 15:10 | 780.3812 | 10 | 2 | 2.499565 | 3.329385 | 4.659789 | 4.417568 | 15.65738 | 14.08065 | 6.484985e-05 | 0.05080442 | 0 | 0 | 0
482 | 14272.03 | 2014-02-20 15:11 | 810.3959 | 10 | 2 | 2.499565 | 3.33279 | 4.68063 | 4.417568 | 15.7268 | 14.08065 | 6.484985e-05 | 0.05080442 | 0 | 0 | 0
483 | 14302.03 | 2014-02-20 15:11 | 840.3962 | 10 | 2 | 2.499746 | 3.336196 | 4.701461 | 4.417568 | 15.79626 | 14.08065 | 0.0001297474 | 0.05080442 | 0 | 0 | 0
484 | 14332.05 | 2014-02-20 15:12 | 870.4114 | 10 | 2 | 2.499565 | 3.339277 | 4.722303 | 4.417568 | 15.86582 | 14.08065 | 0.0001297474 | 0.05080442 | 0 | 0 | 0
485 | 14362.06 | 2014-02-20 15:12 | 900.4267 | 10 | 2 | 2.499926 | 3.34252 | 4.743144 | 4.417568 | 15.93545 | 14.08065 | 0.0001297474 | 0.05080442 | 0 | 0 | 0
486 | 14392.08 | 2014-02-20 15:13 | 930.4419 | 10 | 2 | 2.499746 | 3.345439 | 4.763986 | 4.417568 | 16.00514 | 14.08065 | 9.732247e-05 | 0.05080442 | 0 | 0 | 0
487 | 14422.09 | 2014-02-20 15:13 | 960.4572 | 10 | 2 | 2.499746 | 3.348358 | 4.784827 | 4.417568 | 16.0749 | 14.08065 | 9.727478e-05 | 0.05080442 | 0 | 0 | 0
488 | 14452.11 | 2014-02-20 15:14 | 990.4725 | 10 | 2 | 2.499565 | 3.350791 | 4.805668 | 4.417568 | 16.14471 | 14.08065 | 3.247261e-05 | 0.05080442 | 0 | 0 | 0
489 | 14482.12 | 2014-02-20 15:14 | 1020.488 | 10 | 2 | 2.499565 | 3.353223 | 4.82651 | 4.417568 | 16.21457 | 14.08065 | 6.484985e-05 | 0.05080442 | 0 | 0 | 0
490 | 14512.14 | 2014-02-20 15:15 | 1050.503 | 10 | 2 | 2.499565 | 3.355493 | 4.847351 | 4.417568 | 16.28448 | 14.08065 | 6.484985e-05 | 0.05080442 | 0 | 0 | 0
491 | 14542.15 | 2014-02-20 15:15 | 1080.518 | 10 | 2 | 2.499746 | 3.357439 | 4.868192 | 4.417568 | 16.35443 | 14.08065 | 9.727478e-05 | 0.05080442 | 0 | 0 | 0
492 | 14572.17 | 2014-02-20 15:16 | 1110.534 | 10 | 2 | 2.499565 | 3.358898 | 4.889033 | 4.417568 | 16.42442 | 14.08065 | 3.242493e-05 | 0.05080442 | 0 | 0 | 0
493 | 14602.18 | 2014-02-20 15:16 | 1140.549 | 10 | 2 | 2.499565 | 3.360196 | 4.909874 | 4.417568 | 16.49443 | 14.08065 | 3.247261e-05 | 0.05080442 | 0 | 0 | 0
494 | 14632.2 | 2014-02-20 15:17 | 1170.564 | 10 | 2 | 2.499746 | 3.361169 | 4.930716 | 4.417568 | 16.56448 | 14.08065 | 3.247261e-05 | 0.05080442 | 0 | 0 | 0
495 | 14662.21 | 2014-02-20 15:17 | 1200.579 | 10 | 2 | 2.499565 | 3.361979 | 4.951557 | 4.417568 | 16.63453 | 14.08065 | 3.242493e-05 | 0.05080442 | 0 | 0 | 0
496 | 14692.23 | 2014-02-20 15:18 | 1230.594 | 10 | 2 | 2.499565 | 3.362304 | 4.972398 | 4.417568 | 16.7046 | 14.08065 | 0 | 0.05080442 | 0 | 0 | 0
497 | 14722.24 | 2014-02-20 15:18 | 1260.61 | 10 | 2 | 2.499746 | 3.36279 | 4.993228 | 4.417568 | 16.77465 | 14.08065 | 0 | 0.05080442 | 0 | 0 | 0
498 | 14752.26 | 2014-02-20 15:19 | 1290.625 | 10 | 2 | 2.499565 | 3.362952 | 5.014081 | 4.417568 | 16.84477 | 14.08065 | 0 | 0.05080442 | 0 | 0 | 0
499 | 14782.28 | 2014-02-20 15:19 | 1320.64 | 10 | 2 | 2.499565 | 3.363277 | 5.034922 | 4.417568 | 16.91486 | 14.08065 | 0 | 0.05080442 | 0 | 0 | 0
500 | 14812.29 | 2014-02-20 15:20 | 1350.656 | 10 | 2 | 2.499746 | 3.363601 | 5.055763 | 4.417568 | 16.98496 | 14.08065 | 0 | 0.05080442 | 0 | 0 | 0
501 | 14842.31 | 2014-02-20 15:20 | 1380.671 | 10 | 2 | 2.499926 | 3.363925 | 5.076605 | 4.417568 | 17.05507 | 14.08065 | 0 | 0.05080442 | 0 | 0 | 0
502 | 14872.32 | 2014-02-20 15:21 | 1410.686 | 10 | 2 | 2.499746 | 3.36425 | 5.097436 | 4.417568 | 17.12514 | 14.08065 | 0 | 0.05080442 | 0 | 0 | 0
503 | 14902.34 | 2014-02-20 15:21 | 1440.702 | 10 | 2 | 2.499746 | 3.364574 | 5.118288 | 4.417568 | 17.1953 | 14.08065 | 3.242493e-05 | 0.05080442 | 0 | 0 | 0
504 | 14932.35 | 2014-02-20 15:22 | 1470.717 | 10 | 2 | 2.499746 | 3.364898 | 5.13913 | 4.417568 | 17.26542 | 14.08065 | 3.242493e-05 | 0.05080442 | 0 | 0 | 0
505 | 14962.37 | 2014-02-20 15:22 | 1500.732 | 10 | 2 | 2.499746 | 3.365223 | 5.159971 | 4.417568 | 17.33555 | 14.08065 | 6.484985e-05 | 0.05080442 | 0 | 0 | 0
506 | 14992.38 | 2014-02-20 15:23 | 1530.747 | 10 | 2 | 2.499565 | 3.365547 | 5.180813 | 4.417568 | 17.4057 | 14.08065 | 0 | 0.05080442 | 0 | 0 | 0
507 | 15022.4 | 2014-02-20 15:23 | 1560.763 | 10 | 2 | 2.499565 | 3.366034 | 5.201655 | 4.417568 | 17.47585 | 14.08065 | 0 | 0.05080442 | 0 | 0 | 0
508 | 15052.41 | 2014-02-20 15:24 | 1590.778 | 10 | 2 | 2.499926 | 3.366682 | 5.222497 | 4.417568 | 17.546 | 14.08065 | 3.242493e-05 | 0.05080442 | 0 | 0 | 0
509 | 15082.43 | 2014-02-20 15:24 | 1620.793 | 10 | 2 | 2.499926 | 3.367007 | 5.243338 | 4.417568 | 17.61617 | 14.08065 | 0 | 0.05080442 | 0 | 0 | 0
510 | 15112.44 | 2014-02-20 15:25 | 1650.808 | 10 | 2 | 2.499565 | 3.367331 | 5.26418 | 4.417568 | 17.68635 | 14.08065 | -3.247261e-05 | 0.05080442 | 0 | 0 | 0
511 | 15142.46 | 2014-02-20 15:25 | 1680.824 | 10 | 2 | 2.499746 | 3.368304 | 5.285022 | 4.417568 | 17.75655 | 14.08065 | 6.484985e-05 | 0.05080442 | 0 | 0 | 0
512 | 15172.47 | 2014-02-20 15:26 | 1710.838 | 10 | 2 | 2.499746 | 3.36879 | 5.305853 | 4.417568 | 17.82671 | 14.08065 | 0 | 0.05080442 | 0 | 0 | 0
513 | 15202.47 | 2014-02-20 15:26 | 1740.839 | 10 | 2 | 2.499565 | 3.369277 | 5.326695 | 4.417568 | 17.89693 | 14.08065 | 0 | 0.05080442 | 0 | 0 | 0
514 | 15232.49 | 2014-02-20 15:27 | 1770.854 | 10 | 2 | 2.499926 | 3.370088 | 5.347525 | 4.417568 | 17.96712 | 14.08065 | 3.242493e-05 | 0.05080442 | 0 | 0 | 0
515 | 15262.5 | 2014-02-20 15:27 | 1800.869 | 10 | 2 | 2.499565 | 3.370574 | 5.368378 | 4.417568 | 18.0374 | 14.08065 | 3.247261e-05 | 0.05080442 | 0 | 0 | 0
516 | 15292.52 | 2014-02-20 15:28 | 1830.884 | 10 | 2 | 2.499926 | 3.371547 | 5.38922 | 4.417568 | 18.10766 | 14.08065 | 3.247261e-05 | 0.05080442 | 0 | 0 | 0
517 | 15322.53 | 2014-02-20 15:28 | 1860.9 | 10 | 2 | 2.499746 | 3.372196 | 5.410062 | 4.417568 | 18.17793 | 14.08065 | 0 | 0.05080442 | 0 | 0 | 0
518 | 15352.55 | 2014-02-20 15:29 | 1890.915 | 10 | 2 | 2.499746 | 3.372844 | 5.430903 | 4.417568 | 18.24822 | 14.08065 | 0 | 0.05080442 | 0 | 0 | 0
519 | 15382.57 | 2014-02-20 15:29 | 1920.93 | 10 | 2 | 2.499746 | 3.373655 | 5.451745 | 4.417568 | 18.31853 | 14.08065 | 0 | 0.05080442 | 0 | 0 | 0
520 | 15412.58 | 2014-02-20 15:30 | 1950.945 | 10 | 2 | 2.499746 | 3.374628 | 5.472587 | 4.417568 | 18.38885 | 14.08065 | 3.242493e-05 | 0.05080442 | 0 | 0 | 0
521 | 15442.6 | 2014-02-20 15:30 | 1980.961 | 10 | 2 | 2.499565 | 3.375277 | 5.493428 | 4.417568 | 18.45919 | 14.08065 | 0 | 0.05080442 | 0 | 0 | 0
522 | 15472.61 | 2014-02-20 15:31 | 2010.976 | 10 | 2 | 2.499746 | 3.376574 | 5.51427 | 4.417568 | 18.52955 | 14.08065 | 3.242493e-05 | 0.05080442 | 0 | 0 | 0
523 | 15502.63 | 2014-02-20 15:31 | 2040.991 | 10 | 2 | 2.499746 | 3.377385 | 5.535112 | 4.417568 | 18.59993 | 14.08065 | 3.242493e-05 | 0.05080442 | 0 | 0 | 0
524 | 15532.64 | 2014-02-20 15:32 | 2071.006 | 10 | 2 | 2.499746 | 3.378358 | 5.555954 | 4.417568 | 18.67033 | 14.08065 | 0 | 0.05080442 | 0 | 0 | 0
525 | 15562.66 | 2014-02-20 15:32 | 2101.022 | 10 | 2 | 2.499746 | 3.379655 | 5.576796 | 4.417568 | 18.74076 | 14.08065 | 6.484985e-05 | 0.05080442 | 0 | 0 | 0
526 | 15592.67 | 2014-02-20 15:33 | 2131.037 | 10 | 2 | 2.499746 | 3.380953 | 5.597626 | 4.417568 | 18.81117 | 14.08065 | 6.489754e-05 | 0.05080442 | 0 | 0 | 0
527 | 15622.67 | 2014-02-20 15:33 | 2161.037 | 10 | 2 | 2.499746 | 3.382088 | 5.618468 | 4.417568 | 18.88165 | 14.08065 | 6.489754e-05 | 0.05080442 | 0 | 0 | 0
528 | 15652.69 | 2014-02-20 15:34 | 2191.052 | 10 | 2 | 2.499746 | 3.383547 | 5.63931 | 4.417568 | 18.95215 | 14.08065 | 3.242493e-05 | 0.05080442 | 0 | 0 | 0
529 | 15682.7 | 2014-02-20 15:34 | 2221.067 | 10 | 2 | 2.499565 | 3.385006 | 5.66014 | 4.417568 | 19.02265 | 14.08065 | 3.242493e-05 | 0.05080442 | 0 | 0 | 0
530 | 15712.7 | 2014-02-20 15:35 | 2251.067 | 10 | 2 | 2.499384 | 3.38679 | 5.680981 | 4.417568 | 19.09321 | 14.08065 | 0 | 0.05080442 | 0 | 0 | 0
531 | 15742.72 | 2014-02-20 15:35 | 2281.082 | 10 | 2 | 2.499746 | 3.388736 | 5.701822 | 4.417568 | 19.16382 | 14.08065 | 3.242493e-05 | 0.05080442 | 0 | 0 | 0
532 | 15772.73 | 2014-02-20 15:36 | 2311.097 | 10 | 2 | 2.500107 | 3.391331 | 5.722664 | 4.417568 | 19.23447 | 14.08065 | 9.732247e-05 | 0.05080442 | 0 | 0 | 0
533 | 15802.75 | 2014-02-20 15:36 | 2341.113 | 10 | 2 | 2.499746 | 3.393277 | 5.743506 | 4.417568 | 19.30517 | 14.08065 | 6.484985e-05 | 0.05080442 | 0 | 0 | 0
534 | 15832.76 | 2014-02-20 15:37 | 2371.128 | 10 | 2 | 2.499926 | 3.395709 | 5.764347 | 4.417568 | 19.37592 | 14.08065 | 6.489754e-05 | 0.05080442 | 0 | 0 | 0
535 | 15862.78 | 2014-02-20 15:37 | 2401.143 | 10 | 2 | 2.499565 | 3.398142 | 5.785189 | 4.417568 | 19.44672 | 14.08065 | 6.484985e-05 | 0.05080442 | 0 | 0 | 0
536 | 15892.79 | 2014-02-20 15:38 | 2431.159 | 10 | 2 | 2.499565 | 3.400412 | 5.806031 | 4.417568 | 19.51757 | 14.08065 | 9.727478e-05 | 0.05080442 | 0 | 0 | 0
537 | 15922.81 | 2014-02-20 15:38 | 2461.174 | 10 | 2 | 2.499926 | 3.40252 | 5.826873 | 4.417568 | 19.58846 | 14.08065 | 6.484985e-05 | 0.05080442 | 0 | 0 | 0
538 | 15952.82 | 2014-02-20 15:39 | 2491.189 | 10 | 2 | 2.500107 | 3.404466 | 5.847715 | 4.417568 | 19.6594 | 14.08065 | 9.727478e-05 | 0.05080442 | 0 | 0 | 0
539 | 15982.84 | 2014-02-20 15:39 | 2521.204 | 10 | 2 | 2.499565 | 3.40625 | 5.868557 | 4.417568 | 19.73037 | 14.08065 | 6.489754e-05 | 0.05080442 | 0 | 0 | 0
540 | 16012.85 | 2014-02-20 15:40 | 2551.22 | 10 | 2 | 2.499926 | 3.408196 | 5.889398 | 4.417568 | 19.80138 | 14.08065 | 9.732247e-05 | 0.05080442 | 0 | 0 | 0
541 | 16042.87 | 2014-02-20 15:40 | 2581.235 | 10 | 2 | 2.499565 | 3.409655 | 5.91024 | 4.417568 | 19.87243 | 14.08065 | 3.242493e-05 | 0.05080442 | 0 | 0 | 0
542 | 16072.89 | 2014-02-20 15:41 | 2611.25 | 10 | 2 | 2.499565 | 3.411439 | 5.931082 | 4.417568 | 19.94351 | 14.08065 | 6.489754e-05 | 0.05080442 | 0 | 0 | 0
543 | 16102.9 | 2014-02-20 15:41 | 2641.265 | 10 | 2 | 2.499746 | 3.413223 | 5.951924 | 4.417568 | 20.01463 | 14.08065 | 3.242493e-05 | 0.05080442 | 0 | 0 | 0
544 | 16132.92 | 2014-02-20 15:42 | 2671.281 | 10 | 2 | 2.499565 | 3.415169 | 5.972766 | 4.417568 | 20.08579 | 14.08065 | 6.484985e-05 | 0.05080442 | 0 | 0 | 0
545 | 16162.93 | 2014-02-20 15:42 | 2701.296 | 10 | 2 | 2.499565 | 3.417114 | 5.993608 | 4.417568 | 20.15699 | 14.08065 | 3.242493e-05 | 0.05080442 | 0 | 0 | 0
546 | 16192.95 | 2014-02-20 15:43 | 2731.311 | 10 | 2 | 2.499746 | 3.419385 | 6.014449 | 4.417568 | 20.22824 | 14.08065 | 3.242493e-05 | 0.05080442 | 0 | 0 | 0
547 | 16222.96 | 2014-02-20 15:43 | 2761.326 | 10 | 2 | 2.499746 | 3.421979 | 6.035291 | 4.417568 | 20.29953 | 14.08065 | 6.484985e-05 | 0.05080442 | 0 | 0 | 0
548 | 16252.98 | 2014-02-20 15:44 | 2791.341 | 10 | 2 | 2.499746 | 3.424574 | 6.056133 | 4.417568 | 20.37088 | 14.08065 | 3.242493e-05 | 0.05080442 | 0 | 0 | 0
549 | 16282.99 | 2014-02-20 15:44 | 2821.357 | 10 | 2 | 2.499565 | 3.427979 | 6.076975 | 4.417568 | 20.44229 | 14.08065 | 6.489754e-05 | 0.05080442 | 0 | 0 | 0
550 | 16313.01 | 2014-02-20 15:45 | 2851.372 | 10 | 2 | 2.499746 | 3.431871 | 6.097817 | 4.417568 | 20.51378 | 14.08065 | 9.727478e-05 | 0.05080442 | 0 | 0 | 0
551 | 16343.02 | 2014-02-20 15:45 | 2881.388 | 10 | 2 | 2.499746 | 3.436412 | 6.118659 | 4.417568 | 20.58535 | 14.08065 | 0.0001621723 | 0.05080442 | 0 | 0 | 0
552 | 16373.04 | 2014-02-20 15:46 | 2911.403 | 10 | 2 | 2.499746 | 3.441925 | 6.1395 | 4.417568 | 20.65703 | 14.08065 | 0.0001945972 | 0.05080442 | 0 | 0 | 0
553 | 16403.05 | 2014-02-20 15:46 | 2941.418 | 10 | 2 | 2.499746 | 3.448736 | 6.160342 | 4.417568 | 20.72883 | 14.08065 | 0.0002594948 | 0.05080442 | 0 | 0 | 0
554 | 16433.07 | 2014-02-20 15:47 | 2971.433 | 10 | 2 | 2.499746 | 3.457979 | 6.181184 | 4.417568 | 20.80079 | 14.08065 | 0.0003242969 | 0.05080442 | 0 | 0 | 0
555 | 16463.08 | 2014-02-20 15:47 | 3001.448 | 10 | 2 | 2.499565 | 3.471114 | 6.202026 | 4.417568 | 20.87299 | 14.08065 | 0.0004540443 | 0.05080442 | 0 | 0 | 0
556 | 16493.1 | 2014-02-20 15:48 | 3031.464 | 10 | 2 | 2.499746 | 3.492033 | 6.222868 | 4.417568 | 20.94553 | 14.08065 | 0.0007459641 | 0.05080442 | 0 | 0 | 0
557 | 16523.11 | 2014-02-20 15:48 | 3061.479 | 10 | 2 | 2.499926 | 3.531276 | 6.243709 | 4.417568 | 21.01868 | 14.08065 | 0.001589203 | 0.05080442 | 0 | 0 | 0
558 | 16553.13 | 2014-02-20 15:49 | 3091.494 | 10 | 2 | 2.499746 | 3.620141 | 6.264551 | 4.417568 | 21.09306 | 14.08065 | 0.003567553 | 0.05080442 | 0 | 0 | 0
559 | 16583.14 | 2014-02-20 15:49 | 3121.509 | 10 | 2 | 2.499746 | 3.808411 | 6.285382 | 4.417568 | 21.17025 | 14.08065 | 0.006681061 | 0.05080442 | 0 | 0 | 0
560 | 16613.14 | 2014-02-20 15:50 | 3151.509 | 10 | 2 | 2.499926 | 4.086194 | 6.306224 | 4.417568 | 21.25241 | 14.08065 | 0.008691883 | 0.05080442 | 0 | 0 | 0
561 | 16614.5 | 2014-02-20 15:50 | 3152.869 | 10 | 2 | 2.499746 | 4.10014 | 6.307168 | 4.417568 | 21.25628 | 14.08065 | 0.008886432 | 0.05080442 | 0 | 0 | 0
562 | 16644.52 | 2014-02-20 15:50 | 30.01526 | 11 | 2 | 0.5504696 | 4.099977 | 6.314973 | 4.417568 | 21.28827 | 14.08065 | -3.242493e-05 | 0.05080442 | 0 | 0 | 0
563 | 16674.54 | 2014-02-20 15:51 | 60.03024 | 11 | 2 | 0.325713 | 4.10014 | 6.31848 | 4.417568 | 21.30266 | 14.08065 | 3.242493e-05 | 0.05080442 | 0 | 0 | 0
564 | 16704.55 | 2014-02-20 15:51 | 90.04578 | 11 | 2 | 0.2238137 | 4.10014 | 6.320726 | 4.417568 | 21.31186 | 14.08065 | 3.242493e-05 | 0.05080442 | 0 | 0 | 0
565 | 16734.57 | 2014-02-20 15:52 | 120.061 | 11 | 2 | 0.1669018 | 4.099977 | 6.322336 | 4.417568 | 21.31846 | 14.08065 | 0 | 0.05080442 | 0 | 0 | 0
566 | 16764.58 | 2014-02-20 15:52 | 150.0764 | 11 | 2 | 0.130948 | 4.099977 | 6.323567 | 4.417568 | 21.32351 | 14.08065 | 0 | 0.05080442 | 0 | 0 | 0
567 | 16794.6 | 2014-02-20 15:53 | 180.0916 | 11 | 2 | 0.1056538 | 4.099977 | 6.324548 | 4.417568 | 21.32753 | 14.08065 | 3.242493e-05 | 0.05080442 | 0 | 0 | 0
568 | 16824.61 | 2014-02-20 15:53 | 210.1068 | 11 | 2 | 0.08830927 | 4.099977 | 6.325354 | 4.417568 | 21.33084 | 14.08065 | 0 | 0.05080442 | 0 | 0 | 0
569 | 16841.75 | 2014-02-20 15:53 | 227.2473 | 11 | 2 | 0.07999833 | 4.099815 | 6.325754 | 4.417568 | 21.33248 | 14.08065 | -3.242493e-05 | 0.05080442 | 0 | 0 | 0
570 | 16871.78 | 2014-02-20 15:54 | 30.01504 | 4 | 3 | 0 | 4.081167 | 6.325754 | 4.417568 | 21.33248 | 14.08065 | -0.0004216194 | 0.05080442 | 0 | 0 | 0
571 | 16901.8 | 2014-02-20 15:54 | 60.03013 | 4 | 3 | 0 | 4.069005 | 6.325754 | 4.417568 | 21.33248 | 14.08065 | -0.0002919197 | 0.05080442 | 0 | 0 | 0
572 | 16931.81 | 2014-02-20 15:55 | 90.04568 | 4 | 3 | 0 | 4.059437 | 6.325754 | 4.417568 | 21.33248 | 14.08065 | -0.0002270699 | 0.05080442 | 0 | 0 | 0
573 | 16961.78 | 2014-02-20 15:55 | 120.0141 | 4 | 3 | 0 | 4.051329 | 6.325754 | 4.417568 | 21.33248 | 14.08065 | -0.0001945496 | 0.05080442 | 0 | 0 | 0
574 | 16961.81 | 2014-02-20 15:55 | 0.03068319 | 5 | 3 | 0.0008637619 | 4.051167 | 6.325754 | 4.417568 | 21.33248 | 14.08065 | 0 | 0.0498636 | 0 | 0 | 0
575 | 16991.81 | 2014-02-20 15:56 | 30.00032 | 6 | 3 | 0 | 4.044194 | 6.325754 | 4.417568 | 21.33248 | 14.08065 | -0.0001946449 | 0.0498636 | 0 | 0 | 0
576 | 17021.83 | 2014-02-20 15:56 | 60.01529 | 6 | 3 | 0 | 4.038194 | 6.325754 | 4.417568 | 21.33248 | 14.08065 | -0.0001946449 | 0.0498636 | 0 | 0 | 0
577 | 17051.84 | 2014-02-20 15:57 | 30.01456 | 7 | 3 | -2.499644 | 3.541817 | 6.325754 | 4.438398 | 21.33248 | 14.15832 | -0.008010769 | 0.0498636 | 0 | 0 | 0
578 | 17081.86 | 2014-02-20 15:57 | 60.03032 | 7 | 3 | -2.499644 | 3.372844 | 6.325754 | 4.45925 | 21.33248 | 14.2301 | -0.002918911 | 0.0498636 | 0 | 0 | 0
579 | 17111.87 | 2014-02-20 15:58 | 90.04562 | 7 | 3 | -2.499644 | 3.312196 | 6.325754 | 4.480091 | 21.33248 | 14.29967 | -0.001135111 | 0.0498636 | 0 | 0 | 0
580 | 17141.89 | 2014-02-20 15:58 | 120.0609 | 7 | 3 | -2.499825 | 3.28852 | 6.325754 | 4.500932 | 21.33248 | 14.36841 | -0.0004540443 | 0.0498636 | 0 | 0 | 0
581 | 17171.91 | 2014-02-20 15:59 | 150.0762 | 7 | 3 | -2.499825 | 3.279601 | 6.325754 | 4.521773 | 21.33248 | 14.43684 | -0.0002270222 | 0.0498636 | 0 | 0 | 0
582 | 17201.92 | 2014-02-20 15:59 | 180.0912 | 7 | 3 | -2.499463 | 3.276034 | 6.325754 | 4.542614 | 21.33248 | 14.50515 | -6.484985e-05 | 0.0498636 | 0 | 0 | 0
583 | 17231.94 | 2014-02-20 16:00 | 210.1067 | 7 | 3 | -2.499644 | 3.273926 | 6.325754 | 4.563456 | 21.33248 | 14.57341 | -6.484985e-05 | 0.0498636 | 0 | 0 | 0
584 | 17261.95 | 2014-02-20 16:00 | 240.1218 | 7 | 3 | -2.499644 | 3.272304 | 6.325754 | 4.584286 | 21.33248 | 14.64158 | 0 | 0.0498636 | 0 | 0 | 0
585 | 17291.97 | 2014-02-20 16:01 | 270.1373 | 7 | 3 | -2.499644 | 3.271007 | 6.325754 | 4.605138 | 21.33248 | 14.7098 | 0 | 0.0498636 | 0 | 0 | 0
586 | 17321.98 | 2014-02-20 16:01 | 300.1526 | 7 | 3 | -2.499463 | 3.26971 | 6.325754 | 4.62598 | 21.33248 | 14.77796 | -3.242493e-05 | 0.0498636 | 0 | 0 | 0
587 | 17352 | 2014-02-20 16:02 | 330.1678 | 7 | 3 | -2.499463 | 3.268412 | 6.325754 | 4.646821 | 21.33248 | 14.84609 | 0 | 0.0498636 | 0 | 0 | 0
588 | 17382.01 | 2014-02-20 16:02 | 360.183 | 7 | 3 | -2.499644 | 3.267115 | 6.325754 | 4.667662 | 21.33248 | 14.91419 | -3.247261e-05 | 0.0498636 | 0 | 0 | 0
589 | 17412.03 | 2014-02-20 16:03 | 390.1983 | 7 | 3 | -2.499644 | 3.265818 | 6.325754 | 4.688504 | 21.33248 | 14.98227 | -3.242493e-05 | 0.0498636 | 0 | 0 | 0
590 | 17442.04 | 2014-02-20 16:03 | 420.2136 | 7 | 3 | -2.499644 | 3.264683 | 6.325754 | 4.709345 | 21.33248 | 15.05032 | 0 | 0.0498636 | 0 | 0 | 0
591 | 17472.06 | 2014-02-20 16:04 | 450.2288 | 7 | 3 | -2.499463 | 3.263547 | 6.325754 | 4.730186 | 21.33248 | 15.11834 | 3.242493e-05 | 0.0498636 | 0 | 0 | 0
592 | 17502.07 | 2014-02-20 16:04 | 480.2441 | 7 | 3 | -2.499463 | 3.262088 | 6.325754 | 4.751028 | 21.33248 | 15.18634 | -3.242493e-05 | 0.0498636 | 0 | 0 | 0
593 | 17532.09 | 2014-02-20 16:05 | 510.2592 | 7 | 3 | -2.499825 | 3.260628 | 6.325754 | 4.771869 | 21.33248 | 15.25431 | -3.242493e-05 | 0.0498636 | 0 | 0 | 0
594 | 17562.1 | 2014-02-20 16:05 | 540.2746 | 7 | 3 | -2.499644 | 3.259331 | 6.325754 | 4.79271 | 21.33248 | 15.32226 | -3.242493e-05 | 0.0498636 | 0 | 0 | 0
595 | 17592.12 | 2014-02-20 16:06 | 570.2899 | 7 | 3 | -2.499644 | 3.257872 | 6.325754 | 4.813552 | 21.33248 | 15.39017 | -6.484985e-05 | 0.0498636 | 0 | 0 | 0
596 | 17622.13 | 2014-02-20 16:06 | 600.3051 | 7 | 3 | -2.499644 | 3.256412 | 6.325754 | 4.834393 | 21.33248 | 15.45806 | -9.732247e-05 | 0.0498636 | 0 | 0 | 0
597 | 17652.15 | 2014-02-20 16:07 | 630.3204 | 7 | 3 | -2.499644 | 3.255115 | 6.325754 | 4.855234 | 21.33248 | 15.52591 | -3.242493e-05 | 0.0498636 | 0 | 0 | 0
598 | 17682.16 | 2014-02-20 16:07 | 660.3357 | 7 | 3 | -2.499644 | 3.253493 | 6.325754 | 4.876075 | 21.33248 | 15.59373 | -6.489754e-05 | 0.0498636 | 0 | 0 | 0
599 | 17712.18 | 2014-02-20 16:08 | 690.351 | 7 | 3 | -2.499825 | 3.251872 | 6.325754 | 4.896917 | 21.33248 | 15.66153 | -6.484985e-05 | 0.0498636 | 0 | 0 | 0
600 | 17742.2 | 2014-02-20 16:08 | 720.3663 | 7 | 3 | -2.499644 | 3.250412 | 6.325754 | 4.917758 | 21.33248 | 15.72929 | -6.489754e-05 | 0.0498636 | 0 | 0 | 0
601 | 17772.21 | 2014-02-20 16:09 | 750.3812 | 7 | 3 | -2.499825 | 3.248953 | 6.325754 | 4.938599 | 21.33248 | 15.79701 | -3.242493e-05 | 0.0498636 | 0 | 0 | 0
602 | 17802.23 | 2014-02-20 16:09 | 780.3968 | 7 | 3 | -2.499825 | 3.247494 | 6.325754 | 4.959441 | 21.33248 | 15.86471 | -3.242493e-05 | 0.0498636 | 0 | 0 | 0
603 | 17832.24 | 2014-02-20 16:10 | 810.412 | 7 | 3 | -2.499825 | 3.245872 | 6.325754 | 4.980282 | 21.33248 | 15.93238 | -3.242493e-05 | 0.0498636 | 0 | 0 | 0
604 | 17862.26 | 2014-02-20 16:10 | 840.4273 | 7 | 3 | -2.500005 | 3.244412 | 6.325754 | 5.001123 | 21.33248 | 16.00001 | -3.242493e-05 | 0.0498636 | 0 | 0 | 0
605 | 17892.27 | 2014-02-20 16:11 | 870.4422 | 7 | 3 | -2.499825 | 3.243115 | 6.325754 | 5.021954 | 21.33248 | 16.06758 | -6.489754e-05 | 0.0498636 | 0 | 0 | 0
606 | 17922.27 | 2014-02-20 16:11 | 900.4423 | 7 | 3 | -2.499644 | 3.24198 | 6.325754 | 5.042795 | 21.33248 | 16.13516 | -3.242493e-05 | 0.0498636 | 0 | 0 | 0
607 | 17952.29 | 2014-02-20 16:12 | 930.4576 | 7 | 3 | -2.499644 | 3.240683 | 6.325754 | 5.063637 | 21.33248 | 16.20271 | -3.242493e-05 | 0.0498636 | 0 | 0 | 0
608 | 17982.3 | 2014-02-20 16:12 | 960.4728 | 7 | 3 | -2.499825 | 3.239223 | 6.325754 | 5.084479 | 21.33248 | 16.27024 | 0 | 0.0498636 | 0 | 0 | 0
609 | 18012.32 | 2014-02-20 16:13 | 990.4881 | 7 | 3 | -2.499825 | 3.238088 | 6.325754 | 5.105321 | 21.33248 | 16.33774 | -3.242493e-05 | 0.0498636 | 0 | 0 | 0
610 | 18042.33 | 2014-02-20 16:13 | 1020.503 | 7 | 3 | -2.499644 | 3.237115 | 6.325754 | 5.126162 | 21.33248 | 16.40521 | -6.484985e-05 | 0.0498636 | 0 | 0 | 0
611 | 18072.35 | 2014-02-20 16:14 | 1050.518 | 7 | 3 | -2.499825 | 3.236142 | 6.325754 | 5.147004 | 21.33248 | 16.47267 | -3.242493e-05 | 0.0498636 | 0 | 0 | 0
612 | 18102.36 | 2014-02-20 16:14 | 1080.534 | 7 | 3 | -2.499463 | 3.235493 | 6.325754 | 5.167846 | 21.33248 | 16.54011 | 3.242493e-05 | 0.0498636 | 0 | 0 | 0
613 | 18132.38 | 2014-02-20 16:15 | 1110.549 | 7 | 3 | -2.499644 | 3.23452 | 6.325754 | 5.188687 | 21.33248 | 16.60753 | 0 | 0.0498636 | 0 | 0 | 0
614 | 18162.39 | 2014-02-20 16:15 | 1140.564 | 7 | 3 | -2.499644 | 3.233547 | 6.325754 | 5.209529 | 21.33248 | 16.67493 | -3.242493e-05 | 0.0498636 | 0 | 0 | 0
615 | 18192.41 | 2014-02-20 16:16 | 1170.58 | 7 | 3 | -2.499644 | 3.232574 | 6.325754 | 5.23037 | 21.33248 | 16.74231 | -3.242493e-05 | 0.0498636 | 0 | 0 | 0
616 | 18222.42 | 2014-02-20 16:16 | 1200.595 | 7 | 3 | -2.499644 | 3.231764 | 6.325754 | 5.251211 | 21.33248 | 16.80968 | -6.484985e-05 | 0.0498636 | 0 | 0 | 0
617 | 18252.44 | 2014-02-20 16:17 | 1230.61 | 7 | 3 | -2.499644 | 3.231115 | 6.325754 | 5.272053 | 21.33248 | 16.87703 | 0 | 0.0498636 | 0 | 0 | 0
618 | 18282.45 | 2014-02-20 16:17 | 1260.625 | 7 | 3 | -2.499463 | 3.230628 | 6.325754 | 5.292894 | 21.33248 | 16.94436 | 0 | 0.0498636 | 0 | 0 | 0
619 | 18312.47 | 2014-02-20 16:18 | 1290.64 | 7 | 3 | -2.499825 | 3.229656 | 6.325754 | 5.313735 | 21.33248 | 17.01167 | 0 | 0.0498636 | 0 | 0 | 0
620 | 18342.47 | 2014-02-20 16:18 | 1320.64 | 7 | 3 | -2.499644 | 3.228845 | 6.325754 | 5.334566 | 21.33248 | 17.07894 | -3.242493e-05 | 0.0498636 | 0 | 0 | 0
621 | 18372.48 | 2014-02-20 16:19 | 1350.655 | 7 | 3 | -2.499644 | 3.228196 | 6.325754 | 5.355397 | 21.33248 | 17.14619 | -3.242493e-05 | 0.0498636 | 0 | 0 | 0
622 | 18402.48 | 2014-02-20 16:19 | 1380.655 | 7 | 3 | -2.499825 | 3.227223 | 6.325754 | 5.376238 | 21.33248 | 17.21346 | -3.242493e-05 | 0.0498636 | 0 | 0 | 0
623 | 18432.5 | 2014-02-20 16:20 | 1410.67 | 7 | 3 | -2.499825 | 3.226575 | 6.325754 | 5.397068 | 21.33248 | 17.28068 | -3.242493e-05 | 0.0498636 | 0 | 0 | 0
624 | 18462.51 | 2014-02-20 16:20 | 1440.685 | 7 | 3 | -2.499825 | 3.225602 | 6.325754 | 5.41792 | 21.33248 | 17.34795 | -3.242493e-05 | 0.0498636 | 0 | 0 | 0
625 | 18492.51 | 2014-02-20 16:21 | 1470.685 | 7 | 3 | -2.499644 | 3.224791 | 6.325754 | 5.438751 | 21.33248 | 17.41514 | 0 | 0.0498636 | 0 | 0 | 0
626 | 18522.53 | 2014-02-20 16:21 | 1500.701 | 7 | 3 | -2.499644 | 3.22398 | 6.325754 | 5.459593 | 21.33248 | 17.48234 | 0 | 0.0498636 | 0 | 0 | 0
627 | 18552.54 | 2014-02-20 16:22 | 1530.716 | 7 | 3 | -2.499644 | 3.223007 | 6.325754 | 5.480434 | 21.33248 | 17.54952 | -3.242493e-05 | 0.0498636 | 0 | 0 | 0
628 | 18582.56 | 2014-02-20 16:22 | 1560.731 | 7 | 3 | -2.499825 | 3.222034 | 6.325754 | 5.501275 | 21.33248 | 17.61668 | 0 | 0.0498636 | 0 | 0 | 0
629 | 18612.58 | 2014-02-20 16:23 | 1590.746 | 7 | 3 | -2.499825 | 3.220899 | 6.325754 | 5.522117 | 21.33248 | 17.68382 | -3.242493e-05 | 0.0498636 | 0 | 0 | 0
630 | 18642.59 | 2014-02-20 16:23 | 1620.762 | 7 | 3 | -2.499825 | 3.219926 | 6.325754 | 5.542958 | 21.33248 | 17.75094 | -3.242493e-05 | 0.0498636 | 0 | 0 | 0
631 | 18672.61 | 2014-02-20 16:24 | 1650.777 | 7 | 3 | -2.499825 | 3.218791 | 6.325754 | 5.563789 | 21.33248 | 17.818 | -6.484985e-05 | 0.0498636 | 0 | 0 | 0
632 | 18702.61 | 2014-02-20 16:24 | 1680.777 | 7 | 3 | -2.499825 | 3.217656 | 6.325754 | 5.58463 | 21.33248 | 17.88507 | -3.242493e-05 | 0.0498636 | 0 | 0 | 0
633 | 18732.62 | 2014-02-20 16:25 | 1710.792 | 7 | 3 | -2.499825 | 3.216521 | 6.325754 | 5.605472 | 21.33248 | 17.95212 | -3.242493e-05 | 0.0498636 | 0 | 0 | 0
634 | 18762.64 | 2014-02-20 16:25 | 1740.807 | 7 | 3 | -2.499644 | 3.215223 | 6.325754 | 5.626313 | 21.33248 | 18.01915 | -3.242493e-05 | 0.0498636 | 0 | 0 | 0
635 | 18792.65 | 2014-02-20 16:26 | 1770.823 | 7 | 3 | -2.499825 | 3.213926 | 6.325754 | 5.647155 | 21.33248 | 18.08614 | -3.247261e-05 | 0.0498636 | 0 | 0 | 0
636 | 18822.67 | 2014-02-20 16:26 | 1800.838 | 7 | 3 | -2.499825 | 3.212466 | 6.325754 | 5.667996 | 21.33248 | 18.15311 | -3.242493e-05 | 0.0498636 | 0 | 0 | 0
637 | 18852.68 | 2014-02-20 16:27 | 1830.852 | 7 | 3 | -2.499463 | 3.211007 | 6.325754 | 5.688827 | 21.33248 | 18.22001 | -3.242493e-05 | 0.0498636 | 0 | 0 | 0
638 | 18882.7 | 2014-02-20 16:27 | 1860.868 | 7 | 3 | -2.499644 | 3.209385 | 6.325754 | 5.709679 | 21.33248 | 18.28695 | -3.242493e-05 | 0.0498636 | 0 | 0 | 0
639 | 18912.71 | 2014-02-20 16:28 | 1890.883 | 7 | 3 | -2.499644 | 3.207764 | 6.325754 | 5.73052 | 21.33248 | 18.35382 | -3.242493e-05 | 0.0498636 | 0 | 0 | 0
640 | 18942.73 | 2014-02-20 16:28 | 1920.899 | 7 | 3 | -2.499644 | 3.206142 | 6.325754 | 5.751362 | 21.33248 | 18.42065 | -3.242493e-05 | 0.0498636 | 0 | 0 | 0
641 | 18972.74 | 2014-02-20 16:29 | 1950.914 | 7 | 3 | -2.499644 | 3.204196 | 6.325754 | 5.772203 | 21.33248 | 18.48745 | -3.242493e-05 | 0.0498636 | 0 | 0 | 0
642 | 19002.76 | 2014-02-20 16:29 | 1980.929 | 7 | 3 | -2.499644 | 3.202412 | 6.325754 | 5.793034 | 21.33248 | 18.55418 | -3.247261e-05 | 0.0498636 | 0 | 0 | 0
643 | 19032.77 | 2014-02-20 16:30 | 2010.945 | 7 | 3 | -2.499644 | 3.200304 | 6.325754 | 5.813886 | 21.33248 | 18.62093 | -6.489754e-05 | 0.0498636 | 0 | 0 | 0
644 | 19062.79 | 2014-02-20 16:30 | 2040.959 | 7 | 3 | -2.499825 | 3.198196 | 6.325754 | 5.834717 | 21.33248 | 18.68757 | -3.247261e-05 | 0.0498636 | 0 | 0 | 0
645 | 19092.79 | 2014-02-20 16:31 | 2070.959 | 7 | 3 | -2.499644 | 3.195926 | 6.325754 | 5.855558 | 21.33248 | 18.7542 | -6.484985e-05 | 0.0498636 | 0 | 0 | 0
646 | 19122.8 | 2014-02-20 16:31 | 2100.975 | 7 | 3 | -2.499644 | 3.193818 | 6.325754 | 5.8764 | 21.33248 | 18.82079 | -9.732247e-05 | 0.0498636 | 0 | 0 | 0
647 | 19152.82 | 2014-02-20 16:32 | 2130.99 | 7 | 3 | -2.499644 | 3.191386 | 6.325754 | 5.897241 | 21.33248 | 18.88733 | -9.727478e-05 | 0.0498636 | 0 | 0 | 0
648 | 19182.83 | 2014-02-20 16:32 | 2161.005 | 7 | 3 | -2.499644 | 3.189115 | 6.325754 | 5.918083 | 21.33248 | 18.95382 | -6.484985e-05 | 0.0498636 | 0 | 0 | 0
649 | 19212.85 | 2014-02-20 16:33 | 2191.02 | 7 | 3 | -2.499644 | 3.186845 | 6.325754 | 5.938924 | 21.33248 | 19.02026 | -3.247261e-05 | 0.0498636 | 0 | 0 | 0
650 | 19242.86 | 2014-02-20 16:33 | 2221.036 | 7 | 3 | -2.500005 | 3.18425 | 6.325754 | 5.959766 | 21.33248 | 19.08666 | -9.727478e-05 | 0.0498636 | 0 | 0 | 0
651 | 19272.88 | 2014-02-20 16:34 | 2251.051 | 7 | 3 | -2.499644 | 3.181818 | 6.325754 | 5.980607 | 21.33248 | 19.153 | -6.484985e-05 | 0.0498636 | 0 | 0 | 0
652 | 19302.9 | 2014-02-20 16:34 | 2281.066 | 7 | 3 | -2.500005 | 3.179223 | 6.325754 | 6.001449 | 21.33248 | 19.21928 | -6.484985e-05 | 0.0498636 | 0 | 0 | 0
653 | 19332.91 | 2014-02-20 16:35 | 2311.082 | 7 | 3 | -2.499825 | 3.176467 | 6.325754 | 6.022291 | 21.33248 | 19.28552 | -9.727478e-05 | 0.0498636 | 0 | 0 | 0
654 | 19362.93 | 2014-02-20 16:35 | 2341.097 | 7 | 3 | -2.499644 | 3.173872 | 6.325754 | 6.043122 | 21.33248 | 19.35166 | -9.727478e-05 | 0.0498636 | 0 | 0 | 0
655 | 19392.94 | 2014-02-20 16:36 | 2371.112 | 7 | 3 | -2.499825 | 3.170791 | 6.325754 | 6.063974 | 21.33248 | 19.41781 | -0.0001297474 | 0.0498636 | 0 | 0 | 0
656 | 19422.96 | 2014-02-20 16:36 | 2401.127 | 7 | 3 | -2.499644 | 3.16771 | 6.325754 | 6.084816 | 21.33248 | 19.48387 | -9.732247e-05 | 0.0498636 | 0 | 0 | 0
657 | 19452.97 | 2014-02-20 16:37 | 2431.143 | 7 | 3 | -2.499644 | 3.164629 | 6.325754 | 6.105658 | 21.33248 | 19.54986 | -9.732247e-05 | 0.0498636 | 0 | 0 | 0
658 | 19482.99 | 2014-02-20 16:37 | 2461.158 | 7 | 3 | -2.499644 | 3.161386 | 6.325754 | 6.126499 | 21.33248 | 19.61578 | -6.484985e-05 | 0.0498636 | 0 | 0 | 0
659 | 19513 | 2014-02-20 16:38 | 2491.173 | 7 | 3 | -2.499644 | 3.157818 | 6.325754 | 6.147341 | 21.33248 | 19.68163 | -6.484985e-05 | 0.0498636 | 0 | 0 | 0
660 | 19543.02 | 2014-02-20 16:38 | 2521.188 | 7 | 3 | -2.499644 | 3.153926 | 6.325754 | 6.168183 | 21.33248 | 19.7474 | -0.0001297474 | 0.0498636 | 0 | 0 | 0
661 | 19573.03 | 2014-02-20 16:39 | 2551.204 | 7 | 3 | -2.499825 | 3.150034 | 6.325754 | 6.189024 | 21.33248 | 19.81309 | -0.0001297474 | 0.0498636 | 0 | 0 | 0
662 | 19603.05 | 2014-02-20 16:39 | 2581.219 | 7 | 3 | -2.499644 | 3.14598 | 6.325754 | 6.209866 | 21.33248 | 19.8787 | -9.732247e-05 | 0.0498636 | 0 | 0 | 0
663 | 19633.06 | 2014-02-20 16:40 | 2611.234 | 7 | 3 | -2.499825 | 3.141926 | 6.325754 | 6.230708 | 21.33248 | 19.94423 | -0.0001297474 | 0.0498636 | 0 | 0 | 0
664 | 19663.08 | 2014-02-20 16:40 | 2641.249 | 7 | 3 | -2.499644 | 3.138034 | 6.325754 | 6.251549 | 21.33248 | 20.00967 | -9.727478e-05 | 0.0498636 | 0 | 0 | 0
665 | 19693.09 | 2014-02-20 16:41 | 2671.265 | 7 | 3 | -2.499825 | 3.13398 | 6.325754 | 6.272391 | 21.33248 | 20.07503 | -0.0001296997 | 0.0498636 | 0 | 0 | 0
666 | 19723.11 | 2014-02-20 16:41 | 2701.28 | 7 | 3 | -2.499644 | 3.130413 | 6.325754 | 6.293232 | 21.33248 | 20.14031 | -0.0001297474 | 0.0498636 | 0 | 0 | 0
667 | 19753.12 | 2014-02-20 16:42 | 2731.295 | 7 | 3 | -2.499825 | 3.126521 | 6.325754 | 6.314074 | 21.33248 | 20.20552 | -0.0001621246 | 0.0498636 | 0 | 0 | 0
668 | 19783.14 | 2014-02-20 16:42 | 2761.311 | 7 | 3 | -2.499644 | 3.122629 | 6.325754 | 6.334916 | 21.33248 | 20.27064 | -0.0001297474 | 0.0498636 | 0 | 0 | 0
669 | 19813.15 | 2014-02-20 16:43 | 2791.326 | 7 | 3 | -2.499825 | 3.117764 | 6.325754 | 6.355757 | 21.33248 | 20.33567 | -0.0001297474 | 0.0498636 | 0 | 0 | 0
670 | 19843.17 | 2014-02-20 16:43 | 2821.341 | 7 | 3 | -2.499644 | 3.11144 | 6.325754 | 6.376588 | 21.33248 | 20.40055 | -0.0001945972 | 0.0498636 | 0 | 0 | 0
671 | 19873.19 | 2014-02-20 16:44 | 2851.356 | 7 | 3 | -2.499825 | 3.102359 | 6.325754 | 6.397441 | 21.33248 | 20.46534 | -0.0002919197 | 0.0498636 | 0 | 0 | 0
672 | 19903.2 | 2014-02-20 16:44 | 2881.372 | 7 | 3 | -2.499644 | 3.090034 | 6.325754 | 6.418282 | 21.33248 | 20.52988 | -0.0003891945 | 0.0498636 | 0 | 0 | 0
673 | 19933.22 | 2014-02-20 16:45 | 2911.387 | 7 | 3 | -2.499463 | 3.072845 | 6.325754 | 6.439124 | 21.33248 | 20.59411 | -0.0005513668 | 0.0498636 | 0 | 0 | 0
674 | 19963.23 | 2014-02-20 16:45 | 2941.402 | 7 | 3 | -2.499825 | 3.04917 | 6.325754 | 6.459966 | 21.33248 | 20.65792 | -0.000778389 | 0.0498636 | 0 | 0 | 0
675 | 19993.25 | 2014-02-20 16:46 | 2971.417 | 7 | 3 | -2.499644 | 3.018683 | 6.325754 | 6.480807 | 21.33248 | 20.72116 | -0.0009405613 | 0.0498636 | 0 | 0 | 0
676 | 20023.26 | 2014-02-20 16:46 | 3001.433 | 7 | 3 | -2.499825 | 2.981548 | 6.325754 | 6.501649 | 21.33248 | 20.7837 | -0.001167536 | 0.0498636 | 0 | 0 | 0
677 | 20053.28 | 2014-02-20 16:47 | 3031.447 | 7 | 3 | -2.499644 | 2.937116 | 6.325754 | 6.52249 | 21.33248 | 20.84539 | -0.001362181 | 0.0498636 | 0 | 0 | 0
678 | 20083.29 | 2014-02-20 16:47 | 3061.463 | 7 | 3 | -2.499825 | 2.881981 | 6.325754 | 6.543332 | 21.33248 | 20.90605 | -0.001751375 | 0.0498636 | 0 | 0 | 0
679 | 20113.31 | 2014-02-20 16:48 | 3091.478 | 7 | 3 | -2.499644 | 2.811765 | 6.325754 | 6.564175 | 21.33248 | 20.96542 | -0.002335119 | 0.0498636 | 0 | 0 | 0
680 | 20143.32 | 2014-02-20 16:48 | 3121.494 | 7 | 3 | -2.499825 | 2.714792 | 6.325754 | 6.585017 | 21.33248 | 21.02308 | -0.003210783 | 0.0498636 | 0 | 0 | 0
681 | 20173.34 | 2014-02-20 16:49 | 3151.509 | 7 | 3 | -2.500005 | 2.556036 | 6.325754 | 6.605859 | 21.33248 | 21.07818 | -0.006064844 | 0.0498636 | 0 | 0 | 0
682 | 20203.35 | 2014-02-20 16:49 | 3181.524 | 7 | 3 | -2.499825 | 2.10928 | 6.325754 | 6.626701 | 21.33248 | 21.12782 | -0.02163238 | 0.0498636 | 0 | 0 | 0
683 | 20207.27 | 2014-02-20 16:49 | 3185.446 | 7 | 3 | -2.499644 | 1.999659 | 6.325754 | 6.629424 | 21.33248 | 21.13342 | -0.02432425 | 0.0498636 | 0 | 0 | 0
684 | 20207.29 | 2014-02-20 16:49 | 0.0155724 | 8 | 3 | 0.0001410718 | 2.039389 | 6.325754 | 6.629424 | 21.33248 | 21.13342 | 0 | 0.05080442 | 0 | 0 | 0
685 | 20237.31 | 2014-02-20 16:50 | 30.0149 | 9 | 3 | 0 | 2.398901 | 6.325754 | 6.629424 | 21.33248 | 21.13342 | 0.00376215 | 0.05080442 | 0 | 0 | 0
686 | 20267.32 | 2014-02-20 16:50 | 60.03039 | 9 | 3 | 0 | 2.487928 | 6.325754 | 6.629424 | 21.33248 | 21.13342 | 0.001945925 | 0.05080442 | 0 | 0 | 0
687 | 20297.34 | 2014-02-20 16:51 | 90.04528 | 9 | 3 | 0 | 2.539171 | 6.325754 | 6.629424 | 21.33248 | 21.13342 | 0.001167584 | 0.05080442 | 0 | 0 | 0
688 | 20327.31 | 2014-02-20 16:51 | 120.0141 | 9 | 3 | 0 | 2.570955 | 6.325754 | 6.629424 | 21.33248 | 21.13342 | 0.000778389 | 0.05080442 | 0 | 0 | 0
689 | 20357.32 | 2014-02-20 16:52 | 30.0151 | 10 | 3 | 2.499746 | 2.86463 | 6.346595 | 6.629424 | 21.39018 | 21.13342 | 0.004151344 | 0.05080442 | 0 | 0 | 0
690 | 20387.34 | 2014-02-20 16:52 | 60.03036 | 10 | 3 | 2.499746 | 2.971494 | 6.367437 | 6.629424 | 21.45109 | 21.13342 | 0.002464867 | 0.05080442 | 0 | 0 | 0
691 | 20417.35 | 2014-02-20 16:53 | 90.04544 | 10 | 3 | 2.499565 | 3.042683 | 6.388278 | 6.629424 | 21.5138 | 21.13342 | 0.001783752 | 0.05080442 | 0 | 0 | 0
692 | 20447.37 | 2014-02-20 16:53 | 120.0608 | 10 | 3 | 2.499926 | 3.096359 | 6.40912 | 6.629424 | 21.5778 | 21.13342 | 0.001394606 | 0.05080442 | 0 | 0 | 0
693 | 20477.38 | 2014-02-20 16:54 | 150.0757 | 10 | 3 | 2.499746 | 3.139169 | 6.429951 | 6.629424 | 21.64276 | 21.13342 | 0.001102734 | 0.05080442 | 0 | 0 | 0
694 | 20507.4 | 2014-02-20 16:54 | 180.0915 | 10 | 3 | 2.499746 | 3.174845 | 6.450804 | 6.629424 | 21.7086 | 21.13342 | 0.0009080887 | 0.05080442 | 0 | 0 | 0
695 | 20537.41 | 2014-02-20 16:55 | 210.1066 | 10 | 3 | 2.499746 | 3.205007 | 6.471645 | 6.629424 | 21.7751 | 21.13342 | 0.0008108139 | 0.05080442 | 0 | 0 | 0
696 | 20567.43 | 2014-02-20 16:55 | 240.122 | 10 | 3 | 2.499926 | 3.231115 | 6.492487 | 6.629424 | 21.84217 | 21.13342 | 0.0007135391 | 0.05080442 | 0 | 0 | 0
697 | 20597.44 | 2014-02-20 16:56 | 270.1374 | 10 | 3 | 2.499746 | 3.252683 | 6.513329 | 6.629424 | 21.90975 | 21.13342 | 0.0005837918 | 0.05080442 | 0 | 0 | 0
698 | 20627.46 | 2014-02-20 16:56 | 300.1525 | 10 | 3 | 2.499565 | 3.265818 | 6.534171 | 6.629424 | 21.9777 | 21.13342 | 0.0001945972 | 0.05080442 | 0 | 0 | 0
699 | 20657.48 | 2014-02-20 16:57 | 330.1679 | 10 | 3 | 2.499746 | 3.271007 | 6.555013 | 6.629424 | 22.04583 | 21.13342 | 9.727478e-05 | 0.05080442 | 0 | 0 | 0
700 | 20687.49 | 2014-02-20 16:57 | 360.1826 | 10 | 3 | 2.499926 | 3.274412 | 6.575844 | 6.629424 | 22.114 | 21.13342 | 0.0001296997 | 0.05080442 | 0 | 0 | 0
701 | 20717.49 | 2014-02-20 16:58 | 390.1827 | 10 | 3 | 2.499926 | 3.277007 | 6.596685 | 6.629424 | 22.18227 | 21.13342 | 6.484985e-05 | 0.05080442 | 0 | 0 | 0
702 | 20747.51 | 2014-02-20 16:58 | 420.1981 | 10 | 3 | 2.499746 | 3.279926 | 6.617527 | 6.629424 | 22.2506 | 21.13342 | 9.732247e-05 | 0.05080442 | 0 | 0 | 0
703 | 20777.52 | 2014-02-20 16:59 | 450.2127 | 10 | 3 | 2.499565 | 3.283007 | 6.638358 | 6.629424 | 22.31896 | 21.13342 | 9.732247e-05 | 0.05080442 | 0 | 0 | 0
704 | 20807.54 | 2014-02-20 16:59 | 480.2285 | 10 | 3 | 2.499746 | 3.286412 | 6.659211 | 6.629424 | 22.38746 | 21.13342 | 9.732247e-05 | 0.05080442 | 0 | 0 | 0
705 | 20837.55 | 2014-02-20 17:00 | 510.2437 | 10 | 3 | 2.499926 | 3.290304 | 6.680053 | 6.629424 | 22.45599 | 21.13342 | 0.0001297474 | 0.05080442 | 0 | 0 | 0
706 | 20867.57 | 2014-02-20 17:00 | 540.259 | 10 | 3 | 2.499746 | 3.29452 | 6.700894 | 6.629424 | 22.52461 | 21.13342 | 0.0001297474 | 0.05080442 | 0 | 0 | 0
707 | 20897.58 | 2014-02-20 17:01 | 570.2742 | 10 | 3 | 2.499746 | 3.299223 | 6.721736 | 6.629424 | 22.59332 | 21.13342 | 0.0001621723 | 0.05080442 | 0 | 0 | 0
708 | 20927.6 | 2014-02-20 17:01 | 600.2894 | 10 | 3 | 2.499926 | 3.303764 | 6.742578 | 6.629424 | 22.66213 | 21.13342 | 0.0001621723 | 0.05080442 | 0 | 0 | 0
709 | 20957.61 | 2014-02-20 17:02 | 630.3047 | 10 | 3 | 2.499746 | 3.30879 | 6.76342 | 6.629424 | 22.73103 | 21.13342 | 0.0001296997 | 0.05080442 | 0 | 0 | 0
710 | 20987.63 | 2014-02-20 17:02 | 660.3199 | 10 | 3 | 2.499746 | 3.313655 | 6.784251 | 6.629424 | 22.80001 | 21.13342 | 0.0001621723 | 0.05080442 | 0 | 0 | 0
711 | 21017.64 | 2014-02-20 17:03 | 690.3354 | 10 | 3 | 2.499926 | 3.318196 | 6.805103 | 6.629424 | 22.86916 | 21.13342 | 0.0001296997 | 0.05080442 | 0 | 0 | 0
712 | 21047.66 | 2014-02-20 17:03 | 720.3506 | 10 | 3 | 2.499746 | 3.32225 | 6.825945 | 6.629424 | 22.93835 | 21.13342 | 0.0001621723 | 0.05080442 | 0 | 0 | 0
713 | 21077.67 | 2014-02-20 17:04 | 750.3658 | 10 | 3 | 2.499746 | 3.32598 | 6.846787 | 6.629424 | 23.00764 | 21.13342 | 9.732247e-05 | 0.05080442 | 0 | 0 | 0
714 | 21107.69 | 2014-02-20 17:04 | 780.3811 | 10 | 3 | 2.499565 | 3.329547 | 6.867629 | 6.629424 | 23.07699 | 21.13342 | 0.0001296997 | 0.05080442 | 0 | 0 | 0
715 | 21137.7 | 2014-02-20 17:05 | 810.3963 | 10 | 3 | 2.499926 | 3.332953 | 6.88847 | 6.629424 | 23.14642 | 21.13342 | 0.0001621723 | 0.05080442 | 0 | 0 | 0
716 | 21167.72 | 2014-02-20 17:05 | 840.4116 | 10 | 3 | 2.499565 | 3.336034 | 6.909312 | 6.629424 | 23.21591 | 21.13342 | 6.484985e-05 | 0.05080442 | 0 | 0 | 0
717 | 21197.73 | 2014-02-20 17:06 | 870.4269 | 10 | 3 | 2.499746 | 3.339277 | 6.930154 | 6.629424 | 23.28548 | 21.13342 | 9.732247e-05 | 0.05080442 | 0 | 0 | 0
718 | 21227.75 | 2014-02-20 17:06 | 900.4421 | 10 | 3 | 2.499746 | 3.34252 | 6.950995 | 6.629424 | 23.35511 | 21.13342 | 0.0001297474 | 0.05080442 | 0 | 0 | 0
719 | 21257.76 | 2014-02-20 17:07 | 930.4574 | 10 | 3 | 2.499384 | 3.345277 | 6.971837 | 6.629424 | 23.4248 | 21.13342 | 6.484985e-05 | 0.05080442 | 0 | 0 | 0
720 | 21287.78 | 2014-02-20 17:07 | 960.4726 | 10 | 3 | 2.499565 | 3.348196 | 6.992678 | 6.629424 | 23.49455 | 21.13342 | 6.484985e-05 | 0.05080442 | 0 | 0 | 0
721 | 21317.79 | 2014-02-20 17:08 | 990.4876 | 10 | 3 | 2.499746 | 3.350791 | 7.01352 | 6.629424 | 23.56436 | 21.13342 | 6.489754e-05 | 0.05080442 | 0 | 0 | 0
722 | 21347.81 | 2014-02-20 17:08 | 1020.503 | 10 | 3 | 2.499746 | 3.353223 | 7.034361 | 6.629424 | 23.63423 | 21.13342 | 6.484985e-05 | 0.05080442 | 0 | 0 | 0
723 | 21377.83 | 2014-02-20 17:09 | 1050.518 | 10 | 3 | 2.499746 | 3.355331 | 7.055203 | 6.629424 | 23.70414 | 21.13342 | 6.484985e-05 | 0.05080442 | 0 | 0 | 0
724 | 21407.84 | 2014-02-20 17:09 | 1080.534 | 10 | 3 | 2.499746 | 3.357277 | 7.076045 | 6.629424 | 23.77409 | 21.13342 | 3.242493e-05 | 0.05080442 | 0 | 0 | 0
725 | 21437.86 | 2014-02-20 17:10 | 1110.549 | 10 | 3 | 2.499565 | 3.358898 | 7.096886 | 6.629424 | 23.84408 | 21.13342 | 3.242493e-05 | 0.05080442 | 0 | 0 | 0
726 | 21467.86 | 2014-02-20 17:10 | 1140.549 | 10 | 3 | 2.499746 | 3.360196 | 7.117718 | 6.629424 | 23.91406 | 21.13342 | 3.247261e-05 | 0.05080442 | 0 | 0 | 0
727 | 21497.87 | 2014-02-20 17:11 | 1170.564 | 10 | 3 | 2.499746 | 3.361169 | 7.138559 | 6.629424 | 23.98411 | 21.13342 | 3.247261e-05 | 0.05080442 | 0 | 0 | 0
728 | 21527.89 | 2014-02-20 17:11 | 1200.579 | 10 | 3 | 2.499926 | 3.361817 | 7.159401 | 6.629424 | 24.05417 | 21.13342 | 0 | 0.05080442 | 0 | 0 | 0
729 | 21557.9 | 2014-02-20 17:12 | 1230.594 | 10 | 3 | 2.499926 | 3.362304 | 7.180243 | 6.629424 | 24.12424 | 21.13342 | 3.242493e-05 | 0.05080442 | 0 | 0 | 0
730 | 21587.92 | 2014-02-20 17:12 | 1260.61 | 10 | 3 | 2.499926 | 3.36279 | 7.201084 | 6.629424 | 24.19432 | 21.13342 | 0 | 0.05080442 | 0 | 0 | 0
731 | 21617.93 | 2014-02-20 17:13 | 1290.625 | 10 | 3 | 2.499746 | 3.363115 | 7.221926 | 6.629424 | 24.26441 | 21.13342 | -3.247261e-05 | 0.05080442 | 0 | 0 | 0
732 | 21647.95 | 2014-02-20 17:13 | 1320.64 | 10 | 3 | 2.499746 | 3.363439 | 7.242768 | 6.629424 | 24.3345 | 21.13342 | 3.242493e-05 | 0.05080442 | 0 | 0 | 0
733 | 21677.96 | 2014-02-20 17:14 | 1350.656 | 10 | 3 | 2.499565 | 3.363601 | 7.263609 | 6.629424 | 24.4046 | 21.13342 | 0 | 0.05080442 | 0 | 0 | 0
734 | 21707.98 | 2014-02-20 17:14 | 1380.671 | 10 | 3 | 2.499565 | 3.363763 | 7.284451 | 6.629424 | 24.47471 | 21.13342 | -3.242493e-05 | 0.05080442 | 0 | 0 | 0
735 | 21737.99 | 2014-02-20 17:15 | 1410.686 | 10 | 3 | 2.499926 | 3.364088 | 7.305293 | 6.629424 | 24.54482 | 21.13342 | -3.247261e-05 | 0.05080442 | 0 | 0 | 0
736 | 21768.01 | 2014-02-20 17:15 | 1440.701 | 10 | 3 | 2.499565 | 3.364574 | 7.326135 | 6.629424 | 24.61494 | 21.13342 | 6.484985e-05 | 0.05080442 | 0 | 0 | 0
737 | 21798.02 | 2014-02-20 17:16 | 1470.716 | 10 | 3 | 2.499926 | 3.365061 | 7.346966 | 6.629424 | 24.68503 | 21.13342 | 6.484985e-05 | 0.05080442 | 0 | 0 | 0
738 | 21828.02 | 2014-02-20 17:16 | 1500.716 | 10 | 3 | 2.499384 | 3.365061 | 7.367807 | 6.629424 | 24.75517 | 21.13342 | 0 | 0.05080442 | 0 | 0 | 0
739 | 21858.04 | 2014-02-20 17:17 | 1530.731 | 10 | 3 | 2.499926 | 3.365709 | 7.388649 | 6.629424 | 24.82531 | 21.13342 | 0 | 0.05080442 | 0 | 0 | 0
740 | 21888.05 | 2014-02-20 17:17 | 1560.747 | 10 | 3 | 2.499746 | 3.366034 | 7.409491 | 6.629424 | 24.89546 | 21.13342 | 3.242493e-05 | 0.05080442 | 0 | 0 | 0
741 | 21918.07 | 2014-02-20 17:18 | 1590.762 | 10 | 3 | 2.499746 | 3.36652 | 7.430332 | 6.629424 | 24.96562 | 21.13342 | 0 | 0.05080442 | 0 | 0 | 0
742 | 21948.08 | 2014-02-20 17:18 | 1620.777 | 10 | 3 | 2.499746 | 3.367169 | 7.451163 | 6.629424 | 25.03575 | 21.13342 | 3.242493e-05 | 0.05080442 | 0 | 0 | 0
743 | 21978.08 | 2014-02-20 17:19 | 1650.777 | 10 | 3 | 2.499746 | 3.367655 | 7.472005 | 6.629424 | 25.10593 | 21.13342 | 3.242493e-05 | 0.05080442 | 0 | 0 | 0
744 | 22008.1 | 2014-02-20 17:19 | 1680.792 | 10 | 3 | 2.499746 | 3.368142 | 7.492847 | 6.629424 | 25.17613 | 21.13342 | 3.242493e-05 | 0.05080442 | 0 | 0 | 0
745 | 22038.11 | 2014-02-20 17:20 | 1710.807 | 10 | 3 | 2.499926 | 3.36879 | 7.513688 | 6.629424 | 25.24633 | 21.13342 | 3.242493e-05 | 0.05080442 | 0 | 0 | 0
746 | 22068.13 | 2014-02-20 17:20 | 1740.823 | 10 | 3 | 2.499565 | 3.369277 | 7.53453 | 6.629424 | 25.31655 | 21.13342 | -3.247261e-05 | 0.05080442 | 0 | 0 | 0
747 | 22098.14 | 2014-02-20 17:21 | 1770.838 | 10 | 3 | 2.499746 | 3.370088 | 7.555372 | 6.629424 | 25.38678 | 21.13342 | 3.242493e-05 | 0.05080442 | 0 | 0 | 0
748 | 22128.16 | 2014-02-20 17:21 | 1800.853 | 10 | 3 | 2.499746 | 3.370736 | 7.576213 | 6.629424 | 25.45702 | 21.13342 | 0 | 0.05080442 | 0 | 0 | 0
749 | 22158.18 | 2014-02-20 17:22 | 1830.868 | 10 | 3 | 2.499746 | 3.371385 | 7.597055 | 6.629424 | 25.52728 | 21.13342 | 0 | 0.05080442 | 0 | 0 | 0
750 | 22188.19 | 2014-02-20 17:22 | 1860.884 | 10 | 3 | 2.499926 | 3.372358 | 7.617897 | 6.629424 | 25.59756 | 21.13342 | 3.242493e-05 | 0.05080442 | 0 | 0 | 0
751 | 22218.21 | 2014-02-20 17:23 | 1890.898 | 10 | 3 | 2.499926 | 3.373007 | 7.638728 | 6.629424 | 25.66781 | 21.13342 | 3.242493e-05 | 0.05080442 | 0 | 0 | 0
752 | 22248.22 | 2014-02-20 17:23 | 1920.914 | 10 | 3 | 2.499746 | 3.37398 | 7.65958 | 6.629424 | 25.73816 | 21.13342 | 6.484985e-05 | 0.05080442 | 0 | 0 | 0
753 | 22278.24 | 2014-02-20 17:24 | 1950.929 | 10 | 3 | 2.499565 | 3.37479 | 7.680422 | 6.629424 | 25.80848 | 21.13342 | 3.247261e-05 | 0.05080442 | 0 | 0 | 0
754 | 22308.25 | 2014-02-20 17:24 | 1980.945 | 10 | 3 | 2.499746 | 3.375601 | 7.701263 | 6.629424 | 25.87882 | 21.13342 | 3.242493e-05 | 0.05080442 | 0 | 0 | 0
755 | 22338.27 | 2014-02-20 17:25 | 2010.96 | 10 | 3 | 2.499926 | 3.376574 | 7.722105 | 6.629424 | 25.94919 | 21.13342 | 6.484985e-05 | 0.05080442 | 0 | 0 | 0
756 | 22368.28 | 2014-02-20 17:25 | 2040.975 | 10 | 3 | 2.499746 | 3.377385 | 7.742946 | 6.629424 | 26.01957 | 21.13342 | 3.242493e-05 | 0.05080442 | 0 | 0 | 0
757 | 22398.3 | 2014-02-20 17:26 | 2070.99 | 10 | 3 | 2.499746 | 3.378682 | 7.763787 | 6.629424 | 26.08997 | 21.13342 | 6.484985e-05 | 0.05080442 | 0 | 0 | 0
758 | 22428.31 | 2014-02-20 17:26 | 2101.006 | 10 | 3 | 2.499746 | 3.379655 | 7.784628 | 6.629424 | 26.16039 | 21.13342 | 0 | 0.05080442 | 0 | 0 | 0
759 | 22458.33 | 2014-02-20 17:27 | 2131.021 | 10 | 3 | 2.499384 | 3.38079 | 7.805469 | 6.629424 | 26.23084 | 21.13342 | 3.242493e-05 | 0.05080442 | 0 | 0 | 0
760 | 22488.34 | 2014-02-20 17:27 | 2161.036 | 10 | 3 | 2.499565 | 3.382088 | 7.82631 | 6.629424 | 26.30131 | 21.13342 | 3.247261e-05 | 0.05080442 | 0 | 0 | 0
761 | 22518.36 | 2014-02-20 17:28 | 2191.052 | 10 | 3 | 2.499565 | 3.383709 | 7.847151 | 6.629424 | 26.37182 | 21.13342 | 3.242493e-05 | 0.05080442 | 0 | 0 | 0
762 | 22548.37 | 2014-02-20 17:28 | 2221.067 | 10 | 3 | 2.499746 | 3.385331 | 7.867992 | 6.629424 | 26.44235 | 21.13342 | 9.732247e-05 | 0.05080442 | 0 | 0 | 0
763 | 22578.39 | 2014-02-20 17:29 | 2251.082 | 10 | 3 | 2.499746 | 3.387115 | 7.888833 | 6.629424 | 26.51292 | 21.13342 | 6.484985e-05 | 0.05080442 | 0 | 0 | 0
764 | 22608.4 | 2014-02-20 17:29 | 2281.097 | 10 | 3 | 2.499565 | 3.388898 | 7.909674 | 6.629424 | 26.58353 | 21.13342 | 6.484985e-05 | 0.05080442 | 0 | 0 | 0
765 | 22638.42 | 2014-02-20 17:30 | 2311.113 | 10 | 3 | 2.499565 | 3.391169 | 7.930516 | 6.629424 | 26.65419 | 21.13342 | 6.484985e-05 | 0.05080442 | 0 | 0 | 0
766 | 22668.43 | 2014-02-20 17:30 | 2341.128 | 10 | 3 | 2.499746 | 3.393439 | 7.951357 | 6.629424 | 26.72489 | 21.13342 | 3.247261e-05 | 0.05080442 | 0 | 0 | 0
767 | 22698.45 | 2014-02-20 17:31 | 2371.143 | 10 | 3 | 2.499746 | 3.395871 | 7.972199 | 6.629424 | 26.79564 | 21.13342 | 6.484985e-05 | 0.05080442 | 0 | 0 | 0
768 | 22728.46 | 2014-02-20 17:31 | 2401.158 | 10 | 3 | 2.499746 | 3.398466 | 7.993029 | 6.629424 | 26.8664 | 21.13342 | 0.0001296997 | 0.05080442 | 0 | 0 | 0
769 | 22758.48 | 2014-02-20 17:32 | 2431.174 | 10 | 3 | 2.499926 | 3.400574 | 8.013882 | 6.629424 | 26.93729 | 21.13342 | 6.484985e-05 | 0.05080442 | 0 | 0 | 0
770 | 22788.5 | 2014-02-20 17:32 | 2461.189 | 10 | 3 | 2.499746 | 3.40252 | 8.034723 | 6.629424 | 27.00818 | 21.13342 | 3.242493e-05 | 0.05080442 | 0 | 0 | 0
771 | 22818.51 | 2014-02-20 17:33 | 2491.204 | 10 | 3 | 2.499746 | 3.404466 | 8.055565 | 6.629424 | 27.07912 | 21.13342 | 3.242493e-05 | 0.05080442 | 0 | 0 | 0
772 | 22848.53 | 2014-02-20 17:33 | 2521.219 | 10 | 3 | 2.499746 | 3.40625 | 8.076406 | 6.629424 | 27.15009 | 21.13342 | 3.242493e-05 | 0.05080442 | 0 | 0 | 0
773 | 22878.54 | 2014-02-20 17:34 | 2551.235 | 10 | 3 | 2.499746 | 3.408358 | 8.097248 | 6.629424 | 27.22111 | 21.13342 | 9.732247e-05 | 0.05080442 | 0 | 0 | 0
774 | 22908.56 | 2014-02-20 17:34 | 2581.25 | 10 | 3 | 2.499565 | 3.409817 | 8.118089 | 6.629424 | 27.29216 | 21.13342 | 3.242493e-05 | 0.05080442 | 0 | 0 | 0
775 | 22938.57 | 2014-02-20 17:35 | 2611.265 | 10 | 3 | 2.499746 | 3.411601 | 8.138931 | 6.629424 | 27.36324 | 21.13342 | 3.242493e-05 | 0.05080442 | 0 | 0 | 0
776 | 22968.59 | 2014-02-20 17:35 | 2641.28 | 10 | 3 | 2.499565 | 3.413547 | 8.159772 | 6.629424 | 27.43436 | 21.13342 | 9.732247e-05 | 0.05080442 | 0 | 0 | 0
777 | 22998.6 | 2014-02-20 17:36 | 2671.295 | 10 | 3 | 2.499926 | 3.415331 | 8.180603 | 6.629424 | 27.50549 | 21.13342 | 6.489754e-05 | 0.05080442 | 0 | 0 | 0
778 | 23028.62 | 2014-02-20 17:36 | 2701.311 | 10 | 3 | 2.499746 | 3.417277 | 8.201455 | 6.629424 | 27.57673 | 21.13342 | 3.242493e-05 | 0.05080442 | 0 | 0 | 0
779 | 23058.63 | 2014-02-20 17:37 | 2731.326 | 10 | 3 | 2.499926 | 3.419709 | 8.222297 | 6.629424 | 27.64797 | 21.13342 | 6.489754e-05 | 0.05080442 | 0 | 0 | 0
780 | 23088.65 | 2014-02-20 17:37 | 2761.341 | 10 | 3 | 2.499926 | 3.422142 | 8.243138 | 6.629424 | 27.71927 | 21.13342 | 6.484985e-05 | 0.05080442 | 0 | 0 | 0
781 | 23118.66 | 2014-02-20 17:38 | 2791.357 | 10 | 3 | 2.499565 | 3.424898 | 8.26398 | 6.629424 | 27.79063 | 21.13342 | 6.489754e-05 | 0.05080442 | 0 | 0 | 0
782 | 23148.68 | 2014-02-20 17:38 | 2821.372 | 10 | 3 | 2.499746 | 3.428304 | 8.284821 | 6.629424 | 27.86204 | 21.13342 | 9.732247e-05 | 0.05080442 | 0 | 0 | 0
783 | 23178.69 | 2014-02-20 17:39 | 2851.387 | 10 | 3 | 2.499746 | 3.432196 | 8.305663 | 6.629424 | 27.93353 | 21.13342 | 0.0001297474 | 0.05080442 | 0 | 0 | 0
784 | 23208.71 | 2014-02-20 17:39 | 2881.403 | 10 | 3 | 2.499565 | 3.436412 | 8.326504 | 6.629424 | 28.00511 | 21.13342 | 0.0001297474 | 0.05080442 | 0 | 0 | 0
785 | 23238.72 | 2014-02-20 17:40 | 2911.417 | 10 | 3 | 2.499746 | 3.442087 | 8.347335 | 6.629424 | 28.07675 | 21.13342 | 0.0001621723 | 0.05080442 | 0 | 0 | 0
786 | 23268.72 | 2014-02-20 17:40 | 2941.417 | 10 | 3 | 2.499746 | 3.448898 | 8.368176 | 6.629424 | 28.14855 | 21.13342 | 0.0002594948 | 0.05080442 | 0 | 0 | 0
787 | 23298.74 | 2014-02-20 17:41 | 2971.433 | 10 | 3 | 2.499746 | 3.458142 | 8.389017 | 6.629424 | 28.22052 | 21.13342 | 0.0002919197 | 0.05080442 | 0 | 0 | 0
788 | 23328.76 | 2014-02-20 17:41 | 3001.448 | 10 | 3 | 2.499565 | 3.470952 | 8.409858 | 6.629424 | 28.29271 | 21.13342 | 0.0004540443 | 0.05080442 | 0 | 0 | 0
789 | 23358.77 | 2014-02-20 17:42 | 3031.463 | 10 | 3 | 2.499565 | 3.491871 | 8.4307 | 6.629424 | 28.36525 | 21.13342 | 0.000778389 | 0.05080442 | 0 | 0 | 0
790 | 23388.79 | 2014-02-20 17:42 | 3061.478 | 10 | 3 | 2.499565 | 3.529979 | 8.451541 | 6.629424 | 28.43838 | 21.13342 | 0.001459455 | 0.05080442 | 0 | 0 | 0
791 | 23418.8 | 2014-02-20 17:43 | 3091.493 | 10 | 3 | 2.499746 | 3.616249 | 8.472371 | 6.629424 | 28.51268 | 21.13342 | 0.003470278 | 0.05080442 | 0 | 0 | 0
792 | 23448.82 | 2014-02-20 17:44 | 3121.509 | 10 | 3 | 2.499746 | 3.80014 | 8.493223 | 6.629424 | 28.58981 | 21.13342 | 0.006583738 | 0.05080442 | 0 | 0 | 0
793 | 23478.83 | 2014-02-20 17:44 | 3151.524 | 10 | 3 | 2.499746 | 4.073545 | 8.514064 | 6.629424 | 28.67175 | 21.13342 | 0.008659458 | 0.05080442 | 0 | 0 | 0
794 | 23481.44 | 2014-02-20 17:44 | 3154.134 | 10 | 3 | 2.499746 | 4.100302 | 8.515876 | 6.629424 | 28.67915 | 21.13342 | 0.008659458 | 0.05080442 | 0 | 0 | 0
795 | 23511.46 | 2014-02-20 17:45 | 30.01524 | 11 | 3 | 0.5553477 | 4.099815 | 8.52371 | 6.629424 | 28.71128 | 21.13342 | 0 | 0.05080442 | 0 | 0 | 0
796 | 23541.47 | 2014-02-20 17:45 | 60.03053 | 11 | 3 | 0.3286037 | 4.099815 | 8.527249 | 6.629424 | 28.72578 | 21.13342 | -3.242493e-05 | 0.05080442 | 0 | 0 | 0
797 | 23571.49 | 2014-02-20 17:46 | 90.04578 | 11 | 3 | 0.2256204 | 4.099815 | 8.529514 | 6.629424 | 28.73507 | 21.13342 | -3.242493e-05 | 0.05080442 | 0 | 0 | 0
798 | 23601.5 | 2014-02-20 17:46 | 120.061 | 11 | 3 | 0.1685279 | 4.099815 | 8.531136 | 6.629424 | 28.74172 | 21.13342 | 0 | 0.05080442 | 0 | 0 | 0
799 | 23631.52 | 2014-02-20 17:47 | 150.0761 | 11 | 3 | 0.1316707 | 4.099815 | 8.532375 | 6.629424 | 28.7468 | 21.13342 | -3.242493e-05 | 0.05080442 | 0 | 0 | 0
800 | 23661.53 | 2014-02-20 17:47 | 180.0916 | 11 | 3 | 0.1067379 | 4.099977 | 8.533362 | 6.629424 | 28.75085 | 21.13342 | 0 | 0.05080442 | 0 | 0 | 0
801 | 23691.55 | 2014-02-20 17:48 | 210.1068 | 11 | 3 | 0.08848994 | 4.099977 | 8.534171 | 6.629424 | 28.75416 | 21.13342 | 0 | 0.05080442 | 0 | 0 | 0
802 | 23709.33 | 2014-02-20 17:48 | 227.888 | 11 | 3 | 0.07981766 | 4.099815 | 8.534587 | 6.629424 | 28.75587 | 21.13342 | -3.242493e-05 | 0.05080442 | 0 | 0 | 0
803 | 23739.36 | 2014-02-20 17:48 | 30.01491 | 4 | 4 | 0 | 4.081167 | 8.534587 | 6.629424 | 28.75587 | 21.13342 | -0.0004216194 | 0.05080442 | 0 | 0 | 0
804 | 23769.37 | 2014-02-20 17:49 | 60.03042 | 4 | 4 | 0 | 4.068842 | 8.534587 | 6.629424 | 28.75587 | 21.13342 | -0.0003243446 | 0.05080442 | 0 | 0 | 0
805 | 23799.39 | 2014-02-20 17:49 | 90.04568 | 4 | 4 | 0 | 4.059113 | 8.534587 | 6.629424 | 28.75587 | 21.13342 | -0.0002919197 | 0.05080442 | 0 | 0 | 0
806 | 23829.36 | 2014-02-20 17:50 | 120.014 | 4 | 4 | 0 | 4.051004 | 8.534587 | 6.629424 | 28.75587 | 21.13342 | -0.0002594948 | 0.05080442 | 0 | 0 | 0
807 | 23829.39 | 2014-02-20 17:50 | 0.03109499 | 5 | 4 | 0.0005024169 | 4.050842 | 8.534587 | 6.629424 | 28.75587 | 21.13342 | 0 | 0.03263799 | 0 | 0 | 0
808 | 23859.4 | 2014-02-20 17:50 | 30.01511 | 6 | 4 | 0 | 4.044194 | 8.534587 | 6.629424 | 28.75587 | 21.13342 | -0.00016222 | 0.03263799 | 0 | 0 | 0
809 | 23889.4 | 2014-02-20 17:51 | 60.01486 | 6 | 4 | 0 | 4.038194 | 8.534587 | 6.629424 | 28.75587 | 21.13342 | -0.00016222 | 0.03263799 | 0 | 0 | 0
810 | 23919.42 | 2014-02-20 17:51 | 30.01501 | 7 | 4 | -2.499644 | 3.540844 | 8.534587 | 6.650265 | 28.75587 | 21.21111 | -0.007978344 | 0.03263799 | 0 | 0 | 0
811 | 23949.43 | 2014-02-20 17:52 | 60.03048 | 7 | 4 | -2.499825 | 3.372358 | 8.534587 | 6.671107 | 28.75587 | 21.28284 | -0.002789211 | 0.03263799 | 0 | 0 | 0
812 | 23979.45 | 2014-02-20 17:52 | 90.04547 | 7 | 4 | -2.499825 | 3.311872 | 8.534587 | 6.691948 | 28.75587 | 21.3524 | -0.001200008 | 0.03263799 | 0 | 0 | 0
813 | 24009.46 | 2014-02-20 17:53 | 120.0602 | 7 | 4 | -2.499825 | 3.288196 | 8.534587 | 6.712789 | 28.75587 | 21.42114 | -0.0004540443 | 0.03263799 | 0 | 0 | 0
814 | 24039.48 | 2014-02-20 17:53 | 150.0756 | 7 | 4 | -2.499644 | 3.279601 | 8.534587 | 6.733631 | 28.75587 | 21.48957 | -0.0001621723 | 0.03263799 | 0 | 0 | 0
815 | 24069.5 | 2014-02-20 17:54 | 180.0908 | 7 | 4 | -2.499644 | 3.275872 | 8.534587 | 6.754473 | 28.75587 | 21.55787 | -6.484985e-05 | 0.03263799 | 0 | 0 | 0
816 | 24099.5 | 2014-02-20 17:54 | 210.0908 | 7 | 4 | -2.499825 | 3.273602 | 8.534587 | 6.775304 | 28.75587 | 21.62609 | -9.727478e-05 | 0.03263799 | 0 | 0 | 0
817 | 24129.51 | 2014-02-20 17:55 | 240.1063 | 7 | 4 | -2.499825 | 3.27198 | 8.534587 | 6.796146 | 28.75587 | 21.6943 | -6.484985e-05 | 0.03263799 | 0 | 0 | 0
818 | 24159.53 | 2014-02-20 17:55 | 270.1216 | 7 | 4 | -2.499825 | 3.27052 | 8.534587 | 6.816987 | 28.75587 | 21.76248 | -6.484985e-05 | 0.03263799 | 0 | 0 | 0
819 | 24189.54 | 2014-02-20 17:56 | 300.1369 | 7 | 4 | -2.499825 | 3.269385 | 8.534587 | 6.837829 | 28.75587 | 21.83063 | -3.242493e-05 | 0.03263799 | 0 | 0 | 0
820 | 24219.56 | 2014-02-20 17:56 | 330.1522 | 7 | 4 | -2.499644 | 3.268088 | 8.534587 | 6.858671 | 28.75587 | 21.89876 | -3.247261e-05 | 0.03263799 | 0 | 0 | 0
821 | 24249.57 | 2014-02-20 17:57 | 360.1674 | 7 | 4 | -2.499644 | 3.266953 | 8.534587 | 6.879512 | 28.75587 | 21.96686 | -3.242493e-05 | 0.03263799 | 0 | 0 | 0
822 | 24279.59 | 2014-02-20 17:57 | 390.1821 | 7 | 4 | -2.499463 | 3.265656 | 8.534587 | 6.900354 | 28.75587 | 22.03493 | -6.4447e-05 | 0.03263799 | 0 | 0 | 0
823 | 24309.59 | 2014-02-20 17:58 | 420.1823 | 7 | 4 | -2.499644 | 3.26452 | 8.534587 | 6.921185 | 28.75587 | 22.10295 | 0 | 0.03263799 | 0 | 0 | 0
824 | 24339.6 | 2014-02-20 17:58 | 450.1976 | 7 | 4 | -2.499825 | 3.263061 | 8.534587 | 6.942027 | 28.75587 | 22.17097 | -6.484985e-05 | 0.03263799 | 0 | 0 | 0
825 | 24369.62 | 2014-02-20 17:59 | 480.2129 | 7 | 4 | -2.499825 | 3.261926 | 8.534587 | 6.962868 | 28.75587 | 22.23896 | 0 | 0.03263799 | 0 | 0 | 0
826 | 24399.63 | 2014-02-20 17:59 | 510.228 | 7 | 4 | -2.499644 | 3.260628 | 8.534587 | 6.98371 | 28.75587 | 22.30693 | 0 | 0.03263799 | 0 | 0 | 0
827 | 24429.65 | 2014-02-20 18:00 | 540.2433 | 7 | 4 | -2.499825 | 3.259169 | 8.534587 | 7.004552 | 28.75587 | 22.37487 | 0 | 0.03263799 | 0 | 0 | 0
828 | 24459.66 | 2014-02-20 18:00 | 570.2586 | 7 | 4 | -2.499825 | 3.257872 | 8.534587 | 7.025393 | 28.75587 | 22.44278 | -3.242493e-05 | 0.03263799 | 0 | 0 | 0
829 | 24489.68 | 2014-02-20 18:01 | 600.2736 | 7 | 4 | -2.499644 | 3.25625 | 8.534587 | 7.046224 | 28.75587 | 22.51063 | -6.484985e-05 | 0.03263799 | 0 | 0 | 0
830 | 24519.69 | 2014-02-20 18:01 | 630.2891 | 7 | 4 | -2.499825 | 3.254791 | 8.534587 | 7.067077 | 28.75587 | 22.57852 | -3.242493e-05 | 0.03263799 | 0 | 0 | 0
831 | 24549.71 | 2014-02-20 18:02 | 660.3044 | 7 | 4 | -2.499825 | 3.253169 | 8.534587 | 7.087919 | 28.75587 | 22.64634 | -6.484985e-05 | 0.03263799 | 0 | 0 | 0
832 | 24579.72 | 2014-02-20 18:02 | 690.3196 | 7 | 4 | -2.499825 | 3.25171 | 8.534587 | 7.108761 | 28.75587 | 22.71413 | -3.242493e-05 | 0.03263799 | 0 | 0 | 0
833 | 24609.74 | 2014-02-20 18:03 | 720.335 | 7 | 4 | -2.499825 | 3.25025 | 8.534587 | 7.129603 | 28.75587 | 22.78189 | -3.242493e-05 | 0.03263799 | 0 | 0 | 0
834 | 24639.75 | 2014-02-20 18:03 | 750.3502 | 7 | 4 | -2.499644 | 3.248629 | 8.534587 | 7.150446 | 28.75587 | 22.84961 | -6.484985e-05 | 0.03263799 | 0 | 0 | 0
835 | 24669.77 | 2014-02-20 18:04 | 780.3654 | 7 | 4 | -2.499644 | 3.247169 | 8.534587 | 7.171287 | 28.75587 | 22.9173 | -6.489754e-05 | 0.03263799 | 0 | 0 | 0
836 | 24699.78 | 2014-02-20 18:04 | 810.3807 | 7 | 4 | -2.499825 | 3.24571 | 8.534587 | 7.192129 | 28.75587 | 22.98497 | -3.242493e-05 | 0.03263799 | 0 | 0 | 0
837 | 24729.8 | 2014-02-20 18:05 | 840.396 | 7 | 4 | -2.499644 | 3.24425 | 8.534587 | 7.21297 | 28.75587 | 23.0526 | -6.444782e-05 | 0.03263799 | 0 | 0 | 0
838 | 24759.82 | 2014-02-20 18:05 | 870.4109 | 7 | 4 | -2.499463 | 3.242953 | 8.534587 | 7.233812 | 28.75587 | 23.1202 | -3.232614e-05 | 0.03263799 | 0 | 0 | 0
839 | 24789.83 | 2014-02-20 18:06 | 900.4269 | 7 | 4 | -2.499644 | 3.241656 | 8.534587 | 7.254653 | 28.75587 | 23.18777 | 0 | 0.03263799 | 0 | 0 | 0
840 | 24819.85 | 2014-02-20 18:06 | 930.4411 | 7 | 4 | -2.500005 | 3.240196 | 8.534587 | 7.275494 | 28.75587 | 23.25532 | -6.465977e-05 | 0.03263799 | 0 | 0 | 0
841 | 24849.85 | 2014-02-20 18:07 | 960.4414 | 7 | 4 | -2.499644 | 3.239223 | 8.534587 | 7.296325 | 28.75587 | 23.3228 | -3.232472e-05 | 0.03263799 | 0 | 0 | 0
842 | 24879.86 | 2014-02-20 18:07 | 990.4568 | 7 | 4 | -2.499644 | 3.237926 | 8.534587 | 7.317167 | 28.75587 | 23.3903 | -3.237126e-05 | 0.03263799 | 0 | 0 | 0
843 | 24909.88 | 2014-02-20 18:08 | 1020.472 | 7 | 4 | -2.499825 | 3.236953 | 8.534587 | 7.338008 | 28.75587 | 23.45777 | -3.232544e-05 | 0.03263799 | 0 | 0 | 0
844 | 24939.89 | 2014-02-20 18:08 | 1050.487 | 7 | 4 | -2.499825 | 3.23598 | 8.534587 | 7.35885 | 28.75587 | 23.52523 | -6.444683e-05 | 0.03263799 | 0 | 0 | 0
845 | 24969.91 | 2014-02-20 18:09 | 1080.502 | 7 | 4 | -2.499825 | 3.235007 | 8.534587 | 7.379691 | 28.75587 | 23.59266 | -3.23258e-05 | 0.03263799 | 0 | 0 | 0
846 | 24999.92 | 2014-02-20 18:09 | 1110.518 | 7 | 4 | -2.499825 | 3.234196 | 8.534587 | 7.400533 | 28.75587 | 23.66008 | 0 | 0.03263799 | 0 | 0 | 0
847 | 25029.94 | 2014-02-20 18:10 | 1140.532 | 7 | 4 | -2.499463 | 3.233385 | 8.534587 | 7.421364 | 28.75587 | 23.72744 | -3.222478e-05 | 0.03263799 | 0 | 0 | 0
848 | 25059.94 | 2014-02-20 18:10 | 1170.533 | 7 | 4 | -2.499825 | 3.232574 | 8.534587 | 7.442205 | 28.75587 | 23.79482 | -3.232301e-05 | 0.03263799 | 0 | 0 | 0
849 | 25089.95 | 2014-02-20 18:11 | 1200.548 | 7 | 4 | -2.499825 | 3.231601 | 8.534587 | 7.463047 | 28.75587 | 23.86218 | 0 | 0.03263799 | 0 | 0 | 0
850 | 25119.97 | 2014-02-20 18:11 | 1230.563 | 7 | 4 | -2.499825 | 3.230953 | 8.534587 | 7.483877 | 28.75587 | 23.92949 | -3.242462e-05 | 0.03263799 | 0 | 0 | 0
851 | 25149.97 | 2014-02-20 18:12 | 1260.563 | 7 | 4 | -2.499644 | 3.230142 | 8.534587 | 7.504719 | 28.75587 | 23.99682 | 3.232568e-05 | 0.03263799 | 0 | 0 | 0
852 | 25179.98 | 2014-02-20 18:12 | 1290.578 | 7 | 4 | -2.499644 | 3.229331 | 8.534587 | 7.52556 | 28.75587 | 24.06413 | -6.488967e-05 | 0.03263799 | 0 | 0 | 0
853 | 25210 | 2014-02-20 18:13 | 1320.593 | 7 | 4 | -2.499644 | 3.228683 | 8.534587 | 7.546402 | 28.75587 | 24.13143 | -3.23249e-05 | 0.03263799 | 0 | 0 | 0
854 | 25240.01 | 2014-02-20 18:13 | 1350.608 | 7 | 4 | -2.499644 | 3.227872 | 8.534587 | 7.567232 | 28.75587 | 24.19867 | 0 | 0.03263799 | 0 | 0 | 0
855 | 25270.01 | 2014-02-20 18:14 | 1380.608 | 7 | 4 | -2.499825 | 3.227061 | 8.534587 | 7.588074 | 28.75587 | 24.26594 | 0 | 0.03263799 | 0 | 0 | 0
856 | 25300.03 | 2014-02-20 18:14 | 1410.623 | 7 | 4 | -2.499825 | 3.22625 | 8.534587 | 7.608904 | 28.75587 | 24.33315 | -3.222386e-05 | 0.03263799 | 0 | 0 | 0
857 | 25330.04 | 2014-02-20 18:15 | 1440.639 | 7 | 4 | -2.499644 | 3.225277 | 8.534587 | 7.629757 | 28.75587 | 24.40042 | -6.489688e-05 | 0.03263799 | 0 | 0 | 0
858 | 25360.06 | 2014-02-20 18:15 | 1470.654 | 7 | 4 | -2.499644 | 3.224629 | 8.534587 | 7.650598 | 28.75587 | 24.46763 | 0 | 0.03263799 | 0 | 0 | 0
859 | 25390.07 | 2014-02-20 18:16 | 1500.669 | 7 | 4 | -2.499825 | 3.223818 | 8.534587 | 7.67144 | 28.75587 | 24.53483 | -3.222618e-05 | 0.03263799 | 0 | 0 | 0
860 | 25420.07 | 2014-02-20 18:16 | 1530.669 | 7 | 4 | -2.499644 | 3.222845 | 8.534587 | 7.692271 | 28.75587 | 24.60197 | 3.24238e-05 | 0.03263799 | 0 | 0 | 0
861 | 25450.09 | 2014-02-20 18:17 | 1560.683 | 7 | 4 | -2.499463 | 3.221872 | 8.534587 | 7.713101 | 28.75587 | 24.66909 | 0 | 0.03263799 | 0 | 0 | 0
862 | 25480.1 | 2014-02-20 18:17 | 1590.699 | 7 | 4 | -2.499644 | 3.220737 | 8.534587 | 7.733942 | 28.75587 | 24.73623 | -3.222777e-05 | 0.03263799 | 0 | 0 | 0
863 | 25510.1 | 2014-02-20 18:18 | 1620.699 | 7 | 4 | -2.499825 | 3.219602 | 8.534587 | 7.754784 | 28.75587 | 24.80334 | -6.484906e-05 | 0.03263799 | 0 | 0 | 0
864 | 25540.12 | 2014-02-20 18:18 | 1650.714 | 7 | 4 | -2.499644 | 3.218791 | 8.534587 | 7.775615 | 28.75587 | 24.8704 | 0 | 0.03263799 | 0 | 0 | 0
865 | 25570.13 | 2014-02-20 18:19 | 1680.73 | 7 | 4 | -2.499644 | 3.217331 | 8.534587 | 7.796467 | 28.75587 | 24.9375 | -6.444797e-05 | 0.03263799 | 0 | 0 | 0
866 | 25600.15 | 2014-02-20 18:19 | 1710.744 | 7 | 4 | -2.500005 | 3.216196 | 8.534587 | 7.817308 | 28.75587 | 25.00454 | -6.465441e-05 | 0.03263799 | 0 | 0 | 0
867 | 25630.16 | 2014-02-20 18:20 | 1740.76 | 7 | 4 | -2.499644 | 3.215061 | 8.534587 | 7.83815 | 28.75587 | 25.07156 | -3.222387e-05 | 0.03263799 | 0 | 0 | 0
868 | 25660.18 | 2014-02-20 18:20 | 1770.775 | 7 | 4 | -2.499825 | 3.213602 | 8.534587 | 7.858991 | 28.75587 | 25.13855 | -6.464864e-05 | 0.03263799 | 0 | 0 | 0
869 | 25690.19 | 2014-02-20 18:21 | 1800.791 | 7 | 4 | -2.499644 | 3.212304 | 8.534587 | 7.879833 | 28.75587 | 25.20551 | 0 | 0.03263799 | 0 | 0 | 0
870 | 25720.21 | 2014-02-20 18:21 | 1830.806 | 7 | 4 | -2.499825 | 3.210683 | 8.534587 | 7.900674 | 28.75587 | 25.27244 | -3.242424e-05 | 0.03263799 | 0 | 0 | 0
871 | 25750.23 | 2014-02-20 18:22 | 1860.821 | 7 | 4 | -2.499644 | 3.209061 | 8.534587 | 7.921515 | 28.75587 | 25.33934 | -6.444872e-05 | 0.03263799 | 0 | 0 | 0
872 | 25780.24 | 2014-02-20 18:22 | 1890.836 | 7 | 4 | -2.499644 | 3.207602 | 8.534587 | 7.942346 | 28.75587 | 25.40617 | 0 | 0.03263799 | 0 | 0 | 0
873 | 25810.24 | 2014-02-20 18:23 | 1920.836 | 7 | 4 | -2.499644 | 3.205818 | 8.534587 | 7.963187 | 28.75587 | 25.473 | -3.232491e-05 | 0.03263799 | 0 | 0 | 0
874 | 25840.25 | 2014-02-20 18:23 | 1950.851 | 7 | 4 | -2.499825 | 3.203872 | 8.534587 | 7.984018 | 28.75587 | 25.53976 | -6.484913e-05 | 0.03263799 | 0 | 0 | 0
875 | 25870.26 | 2014-02-20 18:24 | 1980.851 | 7 | 4 | -2.499644 | 3.201926 | 8.534587 | 8.004859 | 28.75587 | 25.60651 | -9.667085e-05 | 0.03263799 | 0 | 0 | 0
876 | 25900.27 | 2014-02-20 18:24 | 2010.866 | 7 | 4 | -2.499463 | 3.200142 | 8.534587 | 8.025689 | 28.75587 | 25.67319 | -9.671986e-05 | 0.03263799 | 0 | 0 | 0
877 | 25930.29 | 2014-02-20 18:25 | 2040.882 | 7 | 4 | -2.499644 | 3.197872 | 8.534587 | 8.046542 | 28.75587 | 25.7399 | -9.671761e-05 | 0.03263799 | 0 | 0 | 0
878 | 25960.3 | 2014-02-20 18:25 | 2070.897 | 7 | 4 | -2.499644 | 3.195926 | 8.534587 | 8.067383 | 28.75587 | 25.80653 | -3.23239e-05 | 0.03263799 | 0 | 0 | 0
879 | 25990.32 | 2014-02-20 18:26 | 2100.912 | 7 | 4 | -2.499644 | 3.193818 | 8.534587 | 8.088224 | 28.75587 | 25.87311 | -3.222425e-05 | 0.03263799 | 0 | 0 | 0
880 | 26020.33 | 2014-02-20 18:26 | 2130.927 | 7 | 4 | -2.499825 | 3.191223 | 8.534587 | 8.109055 | 28.75587 | 25.93961 | -9.696849e-05 | 0.03263799 | 0 | 0 | 0
881 | 26050.35 | 2014-02-20 18:27 | 2160.942 | 7 | 4 | -2.499283 | 3.189115 | 8.534587 | 8.129907 | 28.75587 | 26.00613 | -6.484719e-05 | 0.03263799 | 0 | 0 | 0
882 | 26080.36 | 2014-02-20 18:27 | 2190.957 | 7 | 4 | -2.499644 | 3.186521 | 8.534587 | 8.150737 | 28.75587 | 26.07254 | -6.444866e-05 | 0.03263799 | 0 | 0 | 0
883 | 26110.36 | 2014-02-20 18:28 | 2220.957 | 7 | 4 | -2.499825 | 3.18425 | 8.534587 | 8.171578 | 28.75587 | 26.13892 | -6.465005e-05 | 0.03263799 | 0 | 0 | 0
884 | 26140.38 | 2014-02-20 18:28 | 2250.973 | 7 | 4 | -2.499825 | 3.181656 | 8.534587 | 8.19242 | 28.75587 | 26.20526 | -6.469592e-05 | 0.03263799 | 0 | 0 | 0
885 | 26170.39 | 2014-02-20 18:29 | 2280.988 | 7 | 4 | -2.499644 | 3.179061 | 8.534587 | 8.213261 | 28.75587 | 26.27154 | -9.667399e-05 | 0.03263799 | 0 | 0 | 0
886 | 26200.41 | 2014-02-20 18:29 | 2311.003 | 7 | 4 | -2.499644 | 3.176467 | 8.534587 | 8.234103 | 28.75587 | 26.33777 | -6.465121e-05 | 0.03263799 | 0 | 0 | 0
887 | 26230.42 | 2014-02-20 18:30 | 2341.018 | 7 | 4 | -2.499644 | 3.17371 | 8.534587 | 8.254944 | 28.75587 | 26.40394 | -6.464701e-05 | 0.03263799 | 0 | 0 | 0
888 | 26260.44 | 2014-02-20 18:30 | 2371.034 | 7 | 4 | -2.500005 | 3.170629 | 8.534587 | 8.275785 | 28.75587 | 26.47005 | -9.697579e-05 | 0.03263799 | 0 | 0 | 0
889 | 26290.45 | 2014-02-20 18:31 | 2401.049 | 7 | 4 | -2.499644 | 3.16771 | 8.534587 | 8.296627 | 28.75587 | 26.5361 | -9.671986e-05 | 0.03263799 | 0 | 0 | 0
890 | 26320.47 | 2014-02-20 18:31 | 2431.064 | 7 | 4 | -2.499644 | 3.164467 | 8.534587 | 8.317468 | 28.75587 | 26.60209 | -9.697481e-05 | 0.03263799 | 0 | 0 | 0
891 | 26350.48 | 2014-02-20 18:32 | 2461.079 | 7 | 4 | -2.499644 | 3.161061 | 8.534587 | 8.338309 | 28.75587 | 26.66801 | -0.0001611654 | 0.03263799 | 0 | 0 | 0
892 | 26380.5 | 2014-02-20 18:32 | 2491.095 | 7 | 4 | -2.499825 | 3.157494 | 8.534587 | 8.359152 | 28.75587 | 26.73385 | -0.000129744 | 0.03263799 | 0 | 0 | 0
893 | 26410.51 | 2014-02-20 18:33 | 2521.11 | 7 | 4 | -2.499825 | 3.153764 | 8.534587 | 8.379994 | 28.75587 | 26.79962 | -0.0001616797 | 0.03263799 | 0 | 0 | 0
894 | 26440.53 | 2014-02-20 18:33 | 2551.125 | 7 | 4 | -2.499644 | 3.149872 | 8.534587 | 8.400825 | 28.75587 | 26.86528 | -9.667072e-05 | 0.03263799 | 0 | 0 | 0
895 | 26470.53 | 2014-02-20 18:34 | 2581.125 | 7 | 4 | -2.499825 | 3.145818 | 8.534587 | 8.421666 | 28.75587 | 26.93088 | -0.0001611682 | 0.03263799 | 0 | 0 | 0
896 | 26500.54 | 2014-02-20 18:34 | 2611.14 | 7 | 4 | -2.499463 | 3.141764 | 8.534587 | 8.442496 | 28.75587 | 26.99637 | -9.671909e-05 | 0.03263799 | 0 | 0 | 0
897 | 26530.56 | 2014-02-20 18:35 | 2641.156 | 7 | 4 | -2.499644 | 3.137872 | 8.534587 | 8.463349 | 28.75587 | 27.06184 | -9.696418e-05 | 0.03263799 | 0 | 0 | 0
898 | 26560.57 | 2014-02-20 18:35 | 2671.17 | 7 | 4 | -2.499825 | 3.133818 | 8.534587 | 8.484179 | 28.75587 | 27.12716 | -0.0001611207 | 0.03263799 | 0 | 0 | 0
899 | 26590.59 | 2014-02-20 18:36 | 2701.186 | 7 | 4 | -2.499825 | 3.129926 | 8.534587 | 8.505031 | 28.75587 | 27.19247 | -0.000128944 | 0.03263799 | 0 | 0 | 0
900 | 26620.6 | 2014-02-20 18:36 | 2731.201 | 7 | 4 | -2.499825 | 3.126359 | 8.534587 | 8.525862 | 28.75587 | 27.25763 | -0.0001289511 | 0.03263799 | 0 | 0 | 0
901 | 26650.62 | 2014-02-20 18:37 | 2761.216 | 7 | 4 | -2.499825 | 3.122305 | 8.534587 | 8.546714 | 28.75587 | 27.32278 | -0.0001288934 | 0.03263799 | 0 | 0 | 0
902 | 26680.64 | 2014-02-20 18:37 | 2791.232 | 7 | 4 | -2.499644 | 3.117278 | 8.534587 | 8.567555 | 28.75587 | 27.38781 | -0.0001611687 | 0.03263799 | 0 | 0 | 0
903 | 26710.65 | 2014-02-20 18:38 | 2821.247 | 7 | 4 | -2.499644 | 3.110953 | 8.534587 | 8.588397 | 28.75587 | 27.45271 | -0.0002578407 | 0.03263799 | 0 | 0 | 0
904 | 26740.67 | 2014-02-20 18:38 | 2851.262 | 7 | 4 | -2.499644 | 3.102034 | 8.534587 | 8.609227 | 28.75587 | 27.51743 | -0.0003223402 | 0.03263799 | 0 | 0 | 0
905 | 26770.67 | 2014-02-20 18:39 | 2881.262 | 7 | 4 | -2.499825 | 3.08971 | 8.534587 | 8.630069 | 28.75587 | 27.58196 | -0.0004526762 | 0.03263799 | 0 | 0 | 0
906 | 26800.68 | 2014-02-20 18:39 | 2911.277 | 7 | 4 | -2.499644 | 3.072521 | 8.534587 | 8.650899 | 28.75587 | 27.64615 | -0.0006788827 | 0.03263799 | 0 | 0 | 0
907 | 26830.7 | 2014-02-20 18:40 | 2941.293 | 7 | 4 | -2.499644 | 3.049332 | 8.534587 | 8.671752 | 28.75587 | 27.70999 | -0.0008432225 | 0.03263799 | 0 | 0 | 0
908 | 26860.71 | 2014-02-20 18:40 | 2971.308 | 7 | 4 | -2.499644 | 3.018845 | 8.534587 | 8.692594 | 28.75587 | 27.77324 | -0.001099312 | 0.03263799 | 0 | 0 | 0
909 | 26890.73 | 2014-02-20 18:41 | 3001.323 | 7 | 4 | -2.499825 | 2.98171 | 8.534587 | 8.713436 | 28.75587 | 27.83578 | -0.001357954 | 0.03263799 | 0 | 0 | 0
910 | 26920.74 | 2014-02-20 18:41 | 3031.338 | 7 | 4 | -2.499644 | 2.937278 | 8.534587 | 8.734278 | 28.75587 | 27.89748 | -0.001589199 | 0.03263799 | 0 | 0 | 0
911 | 26950.76 | 2014-02-20 18:42 | 3061.353 | 7 | 4 | -2.499825 | 2.882305 | 8.534587 | 8.755109 | 28.75587 | 27.95811 | -0.002030494 | 0.03263799 | 0 | 0 | 0
912 | 26980.76 | 2014-02-20 18:42 | 3091.353 | 7 | 4 | -2.499825 | 2.812089 | 8.534587 | 8.775951 | 28.75587 | 28.01749 | -0.002651338 | 0.03263799 | 0 | 0 | 0
913 | 27010.77 | 2014-02-20 18:43 | 3121.368 | 7 | 4 | -2.499825 | 2.715603 | 8.534587 | 8.796793 | 28.75587 | 28.07515 | -0.003771051 | 0.03263799 | 0 | 0 | 0
914 | 27040.79 | 2014-02-20 18:43 | 3151.383 | 7 | 4 | -2.499644 | 2.558955 | 8.534587 | 8.817624 | 28.75587 | 28.13026 | -0.006810611 | 0.03263799 | 0 | 0 | 0
915 | 27070.8 | 2014-02-20 18:44 | 3181.399 | 7 | 4 | -2.499825 | 2.129389 | 8.534587 | 8.838476 | 28.75587 | 28.18011 | -0.02333558 | 0.03263799 | 0 | 0 | 0
916 | 27075.47 | 2014-02-20 18:44 | 3186.071 | 7 | 4 | -2.499644 | 1.999821 | 8.534587 | 8.84172 | 28.75587 | 28.18681 | -0.02751412 | 0.03263799 | 0 | 0 | 0
917 | 27075.49 | 2014-02-20 18:44 | 0.01554408 | 8 | 4 | 0.0003217443 | 2.041497 | 8.534587 | 8.84172 | 28.75587 | 28.18681 | 0 | 0.05080442 | 0 | 0 | 0
918 | 27105.49 | 2014-02-20 18:44 | 30 | 9 | 4 | 0 | 2.397604 | 8.534587 | 8.84172 | 28.75587 | 28.18681 | 0.00430026 | 0.05080442 | 0 | 0 | 0
919 | 27135.51 | 2014-02-20 18:45 | 60.01489 | 9 | 4 | 0 | 2.487279 | 8.534587 | 8.84172 | 28.75587 | 28.18681 | 0.002295533 | 0.05080442 | 0 | 0 | 0
920 | 27165.52 | 2014-02-20 18:45 | 90.0307 | 9 | 4 | 0 | 2.538522 | 8.534587 | 8.84172 | 28.75587 | 28.18681 | 0.001321469 | 0.05080442 | 0 | 0 | 0
921 | 27195.5 | 2014-02-20 18:46 | 120.0141 | 9 | 4 | 0 | 2.570631 | 8.534587 | 8.84172 | 28.75587 | 28.18681 | 0.0008756634 | 0.05080442 | 0 | 0 | 0
922 | 27225.52 | 2014-02-20 18:46 | 30.01527 | 10 | 4 | 2.499384 | 2.864954 | 8.555428 | 8.84172 | 28.81357 | 28.18681 | 0.004962139 | 0.05080442 | 0 | 0 | 0
923 | 27255.54 | 2014-02-20 18:47 | 60.03029 | 10 | 4 | 2.499746 | 2.971981 | 8.576269 | 8.84172 | 28.87449 | 28.18681 | 0.002909989 | 0.05080442 | 0 | 0 | 0
924 | 27285.55 | 2014-02-20 18:47 | 90.04553 | 10 | 4 | 2.499565 | 3.043008 | 8.597111 | 8.84172 | 28.93721 | 28.18681 | 0.00206936 | 0.05080442 | 0 | 0 | 0
925 | 27315.57 | 2014-02-20 18:48 | 120.0607 | 10 | 4 | 2.499565 | 3.096683 | 8.617941 | 8.84172 | 29.00118 | 28.18681 | 0.001621626 | 0.05080442 | 0 | 0 | 0
926 | 27345.57 | 2014-02-20 18:48 | 150.0608 | 10 | 4 | 2.499746 | 3.139656 | 8.638783 | 8.84172 | 29.06618 | 28.18681 | 0.001357846 | 0.05080442 | 0 | 0 | 0
927 | 27375.58 | 2014-02-20 18:49 | 180.0759 | 10 | 4 | 2.499926 | 3.175331 | 8.659624 | 8.84172 | 29.13199 | 28.18681 | 0.001102672 | 0.05080442 | 0 | 0 | 0
928 | 27405.6 | 2014-02-20 18:49 | 210.0911 | 10 | 4 | 2.499746 | 3.205493 | 8.680465 | 8.84172 | 29.19849 | 28.18681 | 0.0009699545 | 0.05080442 | 0 | 0 | 0
929 | 27435.61 | 2014-02-20 18:50 | 240.1066 | 10 | 4 | 2.499926 | 3.231277 | 8.701307 | 8.84172 | 29.26558 | 28.18681 | 0.0008057804 | 0.05080442 | 0 | 0 | 0
930 | 27465.63 | 2014-02-20 18:50 | 270.1213 | 10 | 4 | 2.499746 | 3.253007 | 8.722137 | 8.84172 | 29.33312 | 28.18681 | 0.0006466336 | 0.05080442 | 0 | 0 | 0
931 | 27495.64 | 2014-02-20 18:51 | 300.137 | 10 | 4 | 2.499565 | 3.266466 | 8.74299 | 8.84172 | 29.40111 | 28.18681 | 0.0003223398 | 0.05080442 | 0 | 0 | 0
932 | 27525.66 | 2014-02-20 18:51 | 330.1523 | 10 | 4 | 2.499746 | 3.271493 | 8.763831 | 8.84172 | 29.46925 | 28.18681 | 0.0001293427 | 0.05080442 | 0 | 0 | 0
933 | 27555.67 | 2014-02-20 18:52 | 360.1675 | 10 | 4 | 2.499746 | 3.274575 | 8.784673 | 8.84172 | 29.53746 | 28.18681 | 0.0001289421 | 0.05080442 | 0 | 0 | 0
934 | 27585.69 | 2014-02-20 18:52 | 390.1822 | 10 | 4 | 2.499565 | 3.277331 | 8.805504 | 8.84172 | 29.6057 | 28.18681 | 9.667133e-05 | 0.05080442 | 0 | 0 | 0
935 | 27615.69 | 2014-02-20 18:53 | 420.1824 | 10 | 4 | 2.499565 | 3.280088 | 8.826345 | 8.84172 | 29.67403 | 28.18681 | 9.701783e-05 | 0.05080442 | 0 | 0 | 0
936 | 27645.7 | 2014-02-20 18:53 | 450.1977 | 10 | 4 | 2.499926 | 3.283331 | 8.847187 | 8.84172 | 29.74243 | 28.18681 | 0.0001289427 | 0.05080442 | 0 | 0 | 0
937 | 27675.72 | 2014-02-20 18:54 | 480.2123 | 10 | 4 | 2.499746 | 3.286736 | 8.868017 | 8.84172 | 29.81086 | 28.18681 | 9.667205e-05 | 0.05080442 | 0 | 0 | 0
938 | 27705.72 | 2014-02-20 18:54 | 510.2124 | 10 | 4 | 2.499746 | 3.290466 | 8.888858 | 8.84172 | 29.87939 | 28.18681 | 9.702276e-05 | 0.05080442 | 0 | 0 | 0
939 | 27735.73 | 2014-02-20 18:55 | 540.2278 | 10 | 4 | 2.499565 | 3.294683 | 8.9097 | 8.84172 | 29.94802 | 28.18681 | 9.702134e-05 | 0.05080442 | 0 | 0 | 0
940 | 27765.75 | 2014-02-20 18:55 | 570.2431 | 10 | 4 | 2.499565 | 3.299385 | 8.930541 | 8.84172 | 30.01673 | 28.18681 | 0.0001616326 | 0.05080442 | 0 | 0 | 0
941 | 27795.76 | 2014-02-20 18:56 | 600.2583 | 10 | 4 | 2.499746 | 3.30425 | 8.951382 | 8.84172 | 30.08554 | 28.18681 | 0.0001616683 | 0.05080442 | 0 | 0 | 0
942 | 27825.78 | 2014-02-20 18:56 | 630.2734 | 10 | 4 | 2.499565 | 3.308953 | 8.972223 | 8.84172 | 30.15446 | 28.18681 | 0.0001616764 | 0.05080442 | 0 | 0 | 0
943 | 27855.79 | 2014-02-20 18:57 | 660.2889 | 10 | 4 | 2.499746 | 3.313818 | 8.993064 | 8.84172 | 30.22347 | 28.18681 | 0.0001288946 | 0.05080442 | 0 | 0 | 0
944 | 27885.81 | 2014-02-20 18:57 | 690.3042 | 10 | 4 | 2.499746 | 3.318358 | 9.013906 | 8.84172 | 30.29258 | 28.18681 | 9.671919e-05 | 0.05080442 | 0 | 0 | 0
945 | 27915.82 | 2014-02-20 18:58 | 720.3187 | 10 | 4 | 2.499746 | 3.322574 | 9.034736 | 8.84172 | 30.36175 | 28.18681 | 0.0001297457 | 0.05080442 | 0 | 0 | 0
946 | 27945.84 | 2014-02-20 18:58 | 750.3346 | 10 | 4 | 2.499565 | 3.326142 | 9.055588 | 8.84172 | 30.43107 | 28.18681 | 9.667275e-05 | 0.05080442 | 0 | 0 | 0
947 | 27975.85 | 2014-02-20 18:59 | 780.3497 | 10 | 4 | 2.499746 | 3.329872 | 9.076429 | 8.84172 | 30.50043 | 28.18681 | 0.0001293481 | 0.05080442 | 0 | 0 | 0
948 | 28005.87 | 2014-02-20 18:59 | 810.3651 | 10 | 4 | 2.499926 | 3.333115 | 9.09727 | 8.84172 | 30.56986 | 28.18681 | 9.701721e-05 | 0.05080442 | 0 | 0 | 0
949 | 28035.89 | 2014-02-20 19:00 | 840.3803 | 10 | 4 | 2.499565 | 3.336196 | 9.118111 | 8.84172 | 30.63936 | 28.18681 | 9.701832e-05 | 0.05080442 | 0 | 0 | 0
950 | 28065.9 | 2014-02-20 19:00 | 870.3951 | 10 | 4 | 2.499565 | 3.339601 | 9.138941 | 8.84172 | 30.70889 | 28.18681 | 0.0001293417 | 0.05080442 | 0 | 0 | 0
951 | 28095.92 | 2014-02-20 19:01 | 900.4109 | 10 | 4 | 2.499565 | 3.342682 | 9.159793 | 8.84172 | 30.77856 | 28.18681 | 0.0001297461 | 0.05080442 | 0 | 0 | 0
952 | 28125.93 | 2014-02-20 19:01 | 930.4261 | 10 | 4 | 2.499746 | 3.345763 | 9.180634 | 8.84172 | 30.84826 | 28.18681 | 9.702097e-05 | 0.05080442 | 0 | 0 | 0
953 | 28155.95 | 2014-02-20 19:02 | 960.4409 | 10 | 4 | 2.499565 | 3.34852 | 9.201464 | 8.84172 | 30.91798 | 28.18681 | 9.667318e-05 | 0.05080442 | 0 | 0 | 0
954 | 28185.95 | 2014-02-20 19:02 | 990.4411 | 10 | 4 | 2.499746 | 3.351277 | 9.222305 | 8.84172 | 30.9878 | 28.18681 | 0.0001293414 | 0.05080442 | 0 | 0 | 0
955 | 28215.96 | 2014-02-20 19:03 | 1020.456 | 10 | 4 | 2.499746 | 3.353547 | 9.243136 | 8.84172 | 31.05763 | 28.18681 | 0.0001288961 | 0.05080442 | 0 | 0 | 0
956 | 28245.98 | 2014-02-20 19:03 | 1050.472 | 10 | 4 | 2.499565 | 3.355655 | 9.263988 | 8.84172 | 31.12758 | 28.18681 | 6.444832e-05 | 0.05080442 | 0 | 0 | 0
957 | 28275.99 | 2014-02-20 19:04 | 1080.486 | 10 | 4 | 2.499746 | 3.357763 | 9.284819 | 8.84172 | 31.1975 | 28.18681 | 9.667144e-05 | 0.05080442 | 0 | 0 | 0
958 | 28305.99 | 2014-02-20 19:04 | 1110.486 | 10 | 4 | 2.499746 | 3.359223 | 9.30566 | 8.84172 | 31.2675 | 28.18681 | 3.222368e-05 | 0.05080442 | 0 | 0 | 0
959 | 28336.01 | 2014-02-20 19:05 | 1140.502 | 10 | 4 | 2.499565 | 3.360358 | 9.326501 | 8.84172 | 31.33752 | 28.18681 | 3.222407e-05 | 0.05080442 | 0 | 0 | 0
960 | 28366.02 | 2014-02-20 19:05 | 1170.516 | 10 | 4 | 2.499746 | 3.361493 | 9.347332 | 8.84172 | 31.40753 | 28.18681 | 0 | 0.05080442 | 0 | 0 | 0
961 | 28396.04 | 2014-02-20 19:06 | 1200.532 | 10 | 4 | 2.499565 | 3.361979 | 9.368184 | 8.84172 | 31.47763 | 28.18681 | 0 | 0.05080442 | 0 | 0 | 0
962 | 28426.05 | 2014-02-20 19:06 | 1230.547 | 10 | 4 | 2.499746 | 3.362466 | 9.389015 | 8.84172 | 31.54767 | 28.18681 | 3.222438e-05 | 0.05080442 | 0 | 0 | 0
963 | 28456.05 | 2014-02-20 19:07 | 1260.547 | 10 | 4 | 2.499746 | 3.362952 | 9.409856 | 8.84172 | 31.61776 | 28.18681 | 0 | 0.05080442 | 0 | 0 | 0
964 | 28486.07 | 2014-02-20 19:07 | 1290.562 | 10 | 4 | 2.499746 | 3.363277 | 9.430698 | 8.84172 | 31.68785 | 28.18681 | 0 | 0.05080442 | 0 | 0 | 0
965 | 28516.08 | 2014-02-20 19:08 | 1320.577 | 10 | 4 | 2.499565 | 3.363601 | 9.451528 | 8.84172 | 31.75791 | 28.18681 | 3.242485e-05 | 0.05080442 | 0 | 0 | 0
966 | 28546.1 | 2014-02-20 19:08 | 1350.593 | 10 | 4 | 2.499746 | 3.363925 | 9.472381 | 8.84172 | 31.82805 | 28.18681 | 3.242457e-05 | 0.05080442 | 0 | 0 | 0
967 | 28576.11 | 2014-02-20 19:09 | 1380.608 | 10 | 4 | 2.499926 | 3.36425 | 9.493222 | 8.84172 | 31.89816 | 28.18681 | 6.489754e-05 | 0.05080442 | 0 | 0 | 0
968 | 28606.13 | 2014-02-20 19:09 | 1410.623 | 10 | 4 | 2.499746 | 3.364412 | 9.514064 | 8.84172 | 31.96828 | 28.18681 | 3.242493e-05 | 0.05080442 | 0 | 0 | 0
969 | 28636.14 | 2014-02-20 19:10 | 1440.639 | 10 | 4 | 2.499746 | 3.364898 | 9.534905 | 8.84172 | 32.0384 | 28.18681 | 3.242493e-05 | 0.05080442 | 0 | 0 | 0
970 | 28666.16 | 2014-02-20 19:10 | 1470.654 | 10 | 4 | 2.499746 | 3.365061 | 9.555747 | 8.84172 | 32.10853 | 28.18681 | 0 | 0.05080442 | 0 | 0 | 0
971 | 28696.17 | 2014-02-20 19:11 | 1500.669 | 10 | 4 | 2.499746 | 3.365547 | 9.576578 | 8.84172 | 32.17864 | 28.18681 | 3.242493e-05 | 0.05080442 | 0 | 0 | 0
972 | 28726.17 | 2014-02-20 19:11 | 1530.669 | 10 | 4 | 2.499746 | 3.365709 | 9.597419 | 8.84172 | 32.24878 | 28.18681 | 0 | 0.05080442 | 0 | 0 | 0
973 | 28756.19 | 2014-02-20 19:12 | 1560.684 | 10 | 4 | 2.499746 | 3.366358 | 9.61826 | 8.84172 | 32.31894 | 28.18681 | -3.242493e-05 | 0.05080442 | 0 | 0 | 0
974 | 28786.2 | 2014-02-20 19:12 | 1590.699 | 10 | 4 | 2.499746 | 3.367007 | 9.639102 | 8.84172 | 32.3891 | 28.18681 | 6.484985e-05 | 0.05080442 | 0 | 0 | 0
975 | 28816.22 | 2014-02-20 19:13 | 1620.714 | 10 | 4 | 2.499565 | 3.367169 | 9.659943 | 8.84172 | 32.45927 | 28.18681 | 0 | 0.05080442 | 0 | 0 | 0
976 | 28846.23 | 2014-02-20 19:13 | 1650.73 | 10 | 4 | 2.499746 | 3.36798 | 9.680785 | 8.84172 | 32.52946 | 28.18681 | 3.242493e-05 | 0.05080442 | 0 | 0 | 0
977 | 28876.25 | 2014-02-20 19:14 | 1680.745 | 10 | 4 | 2.499565 | 3.368304 | 9.701626 | 8.84172 | 32.59966 | 28.18681 | 0 | 0.05080442 | 0 | 0 | 0
978 | 28906.27 | 2014-02-20 19:14 | 1710.76 | 10 | 4 | 2.499746 | 3.368953 | 9.722468 | 8.84172 | 32.66987 | 28.18681 | 0 | 0.05080442 | 0 | 0 | 0
979 | 28936.28 | 2014-02-20 19:15 | 1740.776 | 10 | 4 | 2.499746 | 3.369601 | 9.743309 | 8.84172 | 32.74009 | 28.18681 | -3.22238e-05 | 0.05080442 | 0 | 0 | 0
980 | 28966.3 | 2014-02-20 19:15 | 1770.79 | 10 | 4 | 2.499746 | 3.37025 | 9.76414 | 8.84172 | 32.81029 | 28.18681 | 3.22236e-05 | 0.05080442 | 0 | 0 | 0
981 | 28996.31 | 2014-02-20 19:16 | 1800.806 | 10 | 4 | 2.499746 | 3.371061 | 9.784992 | 8.84172 | 32.88057 | 28.18681 | 3.242487e-05 | 0.05080442 | 0 | 0 | 0
982 | 29026.33 | 2014-02-20 19:16 | 1830.821 | 10 | 4 | 2.499746 | 3.371709 | 9.805822 | 8.84172 | 32.9508 | 28.18681 | 3.242461e-05 | 0.05080442 | 0 | 0 | 0
983 | 29056.34 | 2014-02-20 19:17 | 1860.836 | 10 | 4 | 2.499565 | 3.37252 | 9.826674 | 8.84172 | 33.02111 | 28.18681 | 3.232827e-05 | 0.05080442 | 0 | 0 | 0
984 | 29086.34 | 2014-02-20 19:17 | 1890.836 | 10 | 4 | 2.499746 | 3.373169 | 9.847504 | 8.84172 | 33.09137 | 28.18681 | 3.22235e-05 | 0.05080442 | 0 | 0 | 0
985 | 29116.36 | 2014-02-20 19:18 | 1920.852 | 10 | 4 | 2.499746 | 3.374142 | 9.868346 | 8.84172 | 33.16168 | 28.18681 | 3.242468e-05 | 0.05080442 | 0 | 0 | 0
986 | 29146.37 | 2014-02-20 19:18 | 1950.867 | 10 | 4 | 2.499565 | 3.374953 | 9.889187 | 8.84172 | 33.23201 | 28.18681 | 3.232529e-05 | 0.05080442 | 0 | 0 | 0
987 | 29176.39 | 2014-02-20 19:19 | 1980.881 | 10 | 4 | 2.499746 | 3.375926 | 9.910018 | 8.84172 | 33.30232 | 28.18681 | 6.449547e-05 | 0.05080442 | 0 | 0 | 0
988 | 29206.4 | 2014-02-20 19:19 | 2010.897 | 10 | 4 | 2.499746 | 3.376736 | 9.93087 | 8.84172 | 33.37273 | 28.18681 | 0 | 0.05080442 | 0 | 0 | 0
989 | 29236.42 | 2014-02-20 19:20 | 2040.912 | 10 | 4 | 2.499746 | 3.377872 | 9.951712 | 8.84172 | 33.44312 | 28.18681 | 6.449532e-05 | 0.05080442 | 0 | 0 | 0
990 | 29266.43 | 2014-02-20 19:20 | 2070.928 | 10 | 4 | 2.499926 | 3.379007 | 9.972553 | 8.84172 | 33.51353 | 28.18681 | 6.449508e-05 | 0.05080442 | 0 | 0 | 0
991 | 29296.45 | 2014-02-20 19:21 | 2100.943 | 10 | 4 | 2.499926 | 3.380142 | 9.993384 | 8.84172 | 33.58392 | 28.18681 | 6.449448e-05 | 0.05080442 | 0 | 0 | 0
992 | 29326.46 | 2014-02-20 19:21 | 2130.958 | 10 | 4 | 2.499565 | 3.381115 | 10.01424 | 8.84172 | 33.65442 | 28.18681 | 0 | 0.05080442 | 0 | 0 | 0
993 | 29356.48 | 2014-02-20 19:22 | 2160.973 | 10 | 4 | 2.499746 | 3.382574 | 10.03508 | 8.84172 | 33.7249 | 28.18681 | 3.242461e-05 | 0.05080442 | 0 | 0 | 0
994 | 29386.49 | 2014-02-20 19:22 | 2190.989 | 10 | 4 | 2.499746 | 3.383871 | 10.05592 | 8.84172 | 33.79542 | 28.18681 | 0 | 0.05080442 | 0 | 0 | 0
995 | 29416.51 | 2014-02-20 19:23 | 2221.003 | 10 | 4 | 2.499746 | 3.385493 | 10.07675 | 8.84172 | 33.86592 | 28.18681 | 0 | 0.05080442 | 0 | 0 | 0
996 | 29446.52 | 2014-02-20 19:23 | 2251.02 | 10 | 4 | 2.499565 | 3.387439 | 10.0976 | 8.84172 | 33.93654 | 28.18681 | 6.449153e-05 | 0.05080442 | 0 | 0 | 0
997 | 29476.54 | 2014-02-20 19:24 | 2281.035 | 10 | 4 | 2.499746 | 3.389385 | 10.11845 | 8.84172 | 34.00716 | 28.18681 | 6.449626e-05 | 0.05080442 | 0 | 0 | 0
998 | 29506.55 | 2014-02-20 19:24 | 2311.05 | 10 | 4 | 2.499565 | 3.391493 | 10.13929 | 8.84172 | 34.07782 | 28.18681 | 3.222496e-05 | 0.05080442 | 0 | 0 | 0
999 | 29536.57 | 2014-02-20 19:25 | 2341.065 | 10 | 4 | 2.499565 | 3.393763 | 10.16012 | 8.84172 | 34.14849 | 28.18681 | 9.732222e-05 | 0.05080442 | 0 | 0 | 0
1000 | 29566.59 | 2014-02-20 19:25 | 2371.08 | 10 | 4 | 2.499746 | 3.396358 | 10.18097 | 8.84172 | 34.21929 | 28.18681 | 9.727468e-05 | 0.05080442 | 0 | 0 | 0
1001 | 29596.6 | 2014-02-20 19:26 | 2401.095 | 10 | 4 | 2.499746 | 3.398466 | 10.2018 | 8.84172 | 34.29006 | 28.18681 | 3.242361e-05 | 0.05080442 | 0 | 0 | 0
1002 | 29626.6 | 2014-02-20 19:26 | 2431.095 | 10 | 4 | 2.499565 | 3.400898 | 10.22264 | 8.84172 | 34.36092 | 28.18681 | 3.222228e-05 | 0.05080442 | 0 | 0 | 0
1003 | 29656.62 | 2014-02-20 19:27 | 2461.11 | 10 | 4 | 2.499926 | 3.403169 | 10.24348 | 8.84172 | 34.43182 | 28.18681 | 9.67222e-05 | 0.05080442 | 0 | 0 | 0
1004 | 29686.63 | 2014-02-20 19:27 | 2491.126 | 10 | 4 | 2.499746 | 3.404953 | 10.26433 | 8.84172 | 34.50277 | 28.18681 | 9.70218e-05 | 0.05080442 | 0 | 0 | 0
1005 | 29716.65 | 2014-02-20 19:28 | 2521.141 | 10 | 4 | 2.499565 | 3.406736 | 10.28517 | 8.84172 | 34.57375 | 28.18681 | 3.232424e-05 | 0.05080442 | 0 | 0 | 0
1006 | 29746.66 | 2014-02-20 19:28 | 2551.156 | 10 | 4 | 2.499926 | 3.408682 | 10.306 | 8.84172 | 34.64474 | 28.18681 | 6.464373e-05 | 0.05080442 | 0 | 0 | 0
1007 | 29776.68 | 2014-02-20 19:29 | 2581.172 | 10 | 4 | 2.499565 | 3.410304 | 10.32685 | 8.84172 | 34.71583 | 28.18681 | 6.449467e-05 | 0.05080442 | 0 | 0 | 0
1008 | 29806.69 | 2014-02-20 19:29 | 2611.187 | 10 | 4 | 2.499926 | 3.41225 | 10.34769 | 8.84172 | 34.78693 | 28.18681 | 9.671884e-05 | 0.05080442 | 0 | 0 | 0
1009 | 29836.71 | 2014-02-20 19:30 | 2641.202 | 10 | 4 | 2.499746 | 3.414033 | 10.36853 | 8.84172 | 34.85806 | 28.18681 | 9.726925e-05 | 0.05080442 | 0 | 0 | 0
1010 | 29866.72 | 2014-02-20 19:30 | 2671.217 | 10 | 4 | 2.499926 | 3.415817 | 10.38938 | 8.84172 | 34.92923 | 28.18681 | 6.465308e-05 | 0.05080442 | 0 | 0 | 0
1011 | 29896.74 | 2014-02-20 19:31 | 2701.233 | 10 | 4 | 2.499565 | 3.417925 | 10.41022 | 8.84172 | 35.00044 | 28.18681 | 6.484906e-05 | 0.05080442 | 0 | 0 | 0
1012 | 29926.75 | 2014-02-20 19:31 | 2731.248 | 10 | 4 | 2.499746 | 3.420196 | 10.43106 | 8.84172 | 35.0717 | 28.18681 | 6.444834e-05 | 0.05080442 | 0 | 0 | 0
1013 | 29956.77 | 2014-02-20 19:32 | 2761.263 | 10 | 4 | 2.499746 | 3.42279 | 10.4519 | 8.84172 | 35.14301 | 28.18681 | 6.449643e-05 | 0.05080442 | 0 | 0 | 0
1014 | 29986.78 | 2014-02-20 19:32 | 2791.278 | 10 | 4 | 2.499746 | 3.425547 | 10.47274 | 8.84172 | 35.21437 | 28.18681 | 9.697054e-05 | 0.05080442 | 0 | 0 | 0
1015 | 30016.8 | 2014-02-20 19:33 | 2821.294 | 10 | 4 | 2.499746 | 3.428952 | 10.49358 | 8.84172 | 35.2858 | 28.18681 | 0.0001621695 | 0.05080442 | 0 | 0 | 0
1016 | 30046.81 | 2014-02-20 19:33 | 2851.308 | 10 | 4 | 2.499746 | 3.432682 | 10.51441 | 8.84172 | 35.35726 | 28.18681 | 0.0001288977 | 0.05080442 | 0 | 0 | 0
1017 | 30076.81 | 2014-02-20 19:34 | 2881.308 | 10 | 4 | 2.499926 | 3.43706 | 10.53526 | 8.84172 | 35.42885 | 28.18681 | 0.0001611187 | 0.05080442 | 0 | 0 | 0
1018 | 30106.83 | 2014-02-20 19:34 | 2911.324 | 10 | 4 | 2.499746 | 3.442574 | 10.5561 | 8.84172 | 35.50054 | 28.18681 | 0.0001933903 | 0.05080442 | 0 | 0 | 0
1019 | 30136.84 | 2014-02-20 19:35 | 2941.339 | 10 | 4 | 2.499746 | 3.449547 | 10.57694 | 8.84172 | 35.57236 | 28.18681 | 0.0002586415 | 0.05080442 | 0 | 0 | 0
1020 | 30166.86 | 2014-02-20 19:35 | 2971.354 | 10 | 4 | 2.499746 | 3.45879 | 10.59778 | 8.84172 | 35.64434 | 28.18681 | 0.0003545717 | 0.05080442 | 0 | 0 | 0
1021 | 30196.87 | 2014-02-20 19:36 | 3001.369 | 10 | 4 | 2.499565 | 3.471601 | 10.61862 | 8.84172 | 35.71655 | 28.18681 | 0.0004864618 | 0.05080442 | 0 | 0 | 0
1022 | 30226.89 | 2014-02-20 19:36 | 3031.384 | 10 | 4 | 2.499746 | 3.492844 | 10.63945 | 8.84172 | 35.78907 | 28.18681 | 0.0008728898 | 0.05080442 | 0 | 0 | 0
1023 | 30256.91 | 2014-02-20 19:37 | 3061.4 | 10 | 4 | 2.499746 | 3.531114 | 10.66031 | 8.84172 | 35.86226 | 28.18681 | 0.001648949 | 0.05080442 | 0 | 0 | 0
1024 | 30286.92 | 2014-02-20 19:37 | 3091.415 | 10 | 4 | 2.499926 | 3.617384 | 10.68115 | 8.84172 | 35.93662 | 28.18681 | 0.004009251 | 0.05080442 | 0 | 0 | 0
1025 | 30316.94 | 2014-02-20 19:38 | 3121.43 | 10 | 4 | 2.499746 | 3.800303 | 10.70198 | 8.84172 | 36.01369 | 28.18681 | 0.007574338 | 0.05080442 | 0 | 0 | 0
1026 | 30346.95 | 2014-02-20 19:38 | 3151.446 | 10 | 4 | 2.499746 | 4.072248 | 10.72283 | 8.84172 | 36.09566 | 28.18681 | 0.009828447 | 0.05080442 | 0 | 0 | 0
1027 | 30349.92 | 2014-02-20 19:39 | 3154.414 | 10 | 4 | 2.499565 | 4.10241 | 10.72489 | 8.84172 | 36.10409 | 28.18681 | 0.01002409 | 0.05080442 | 0 | 0 | 0
1028 | 30379.93 | 2014-02-20 19:39 | 30.01481 | 11 | 4 | 0.5598646 | 4.099977 | 10.73267 | 8.84172 | 36.13598 | 28.18681 | 0 | 0.05080442 | 0 | 0 | 0
1029 | 30409.95 | 2014-02-20 19:40 | 60.03076 | 11 | 4 | 0.3323978 | 4.099977 | 10.73624 | 8.84172 | 36.15064 | 28.18681 | 0 | 0.05080442 | 0 | 0 | 0
1030 | 30439.96 | 2014-02-20 19:40 | 90.04525 | 11 | 4 | 0.2283305 | 4.099815 | 10.73853 | 8.84172 | 36.16003 | 28.18681 | -3.242356e-05 | 0.05080442 | 0 | 0 | 0
1031 | 30469.96 | 2014-02-20 19:41 | 120.0455 | 11 | 4 | 0.1701539 | 4.099977 | 10.74017 | 8.84172 | 36.16675 | 28.18681 | 3.242433e-05 | 0.05080442 | 0 | 0 | 0
1032 | 30499.98 | 2014-02-20 19:41 | 150.0607 | 11 | 4 | 0.1327547 | 4.099815 | 10.74143 | 8.84172 | 36.17189 | 28.18681 | -3.232312e-05 | 0.05080442 | 0 | 0 | 0
1033 | 30529.99 | 2014-02-20 19:42 | 180.0754 | 11 | 4 | 0.1072799 | 4.099815 | 10.74242 | 8.84172 | 36.17597 | 28.18681 | -3.242488e-05 | 0.05080442 | 0 | 0 | 0
1034 | 30560.01 | 2014-02-20 19:42 | 210.0913 | 11 | 4 | 0.0893933 | 4.099977 | 10.74324 | 8.84172 | 36.17932 | 28.18681 | 3.242439e-05 | 0.05080442 | 0 | 0 | 0
1035 | 30579.42 | 2014-02-20 19:42 | 229.4975 | 11 | 4 | 0.07999833 | 4.099815 | 10.7437 | 8.84172 | 36.18119 | 28.18681 | 0 | 0.05080442 | 0 | 0 | 0
1036 | 30609.45 | 2014-02-20 19:43 | 30.01581 | 4 | 5 | 0 | 4.081167 | 10.7437 | 8.84172 | 36.18119 | 28.18681 | -0.0004526196 | 0.05080442 | 0 | 0 | 0
1037 | 30639.46 | 2014-02-20 19:43 | 60.03092 | 4 | 5 | 0 | 4.06868 | 10.7437 | 8.84172 | 36.18119 | 28.18681 | -0.0003880023 | 0.05080442 | 0 | 0 | 0
1038 | 30669.48 | 2014-02-20 19:44 | 90.04631 | 4 | 5 | 0 | 4.059113 | 10.7437 | 8.84172 | 36.18119 | 28.18681 | -0.0002578837 | 0.05080442 | 0 | 0 | 0
1039 | 30699.45 | 2014-02-20 19:44 | 120.0147 | 4 | 5 | 0 | 4.051004 | 10.7437 | 8.84172 | 36.18119 | 28.18681 | -0.000226359 | 0.05080442 | 0 | 0 | 0
1040 | 30699.48 | 2014-02-20 19:44 | 0.03105244 | 5 | 5 | 0.0005024169 | 4.05068 | 10.7437 | 8.84172 | 36.18119 | 28.18681 | 0 | 0.04808276 | 0 | 0 | 0
1041 | 30729.49 | 2014-02-20 19:45 | 30.01577 | 6 | 5 | 0 | 4.043869 | 10.7437 | 8.84172 | 36.18119 | 28.18681 | -0.0001933436 | 0.04808276 | 0 | 0 | 0
1042 | 30759.49 | 2014-02-20 19:45 | 60.01557 | 6 | 5 | 0 | 4.037869 | 10.7437 | 8.84172 | 36.18119 | 28.18681 | -0.0001934403 | 0.04808276 | 0 | 0 | 0
1043 | 30789.51 | 2014-02-20 19:46 | 30.01563 | 7 | 5 | -2.499644 | 3.539384 | 10.7437 | 8.862561 | 36.18119 | 28.26448 | -0.009089415 | 0.04808276 | 0 | 0 | 0
1044 | 30819.52 | 2014-02-20 19:46 | 60.03037 | 7 | 5 | -2.499644 | 3.371871 | 10.7437 | 8.883391 | 36.18119 | 28.33615 | -0.003319813 | 0.04808276 | 0 | 0 | 0
1045 | 30849.52 | 2014-02-20 19:47 | 90.03052 | 7 | 5 | -2.499644 | 3.311547 | 10.7437 | 8.904232 | 36.18119 | 28.4057 | -0.001293284 | 0.04808276 | 0 | 0 | 0
1046 | 30879.54 | 2014-02-20 19:47 | 120.0458 | 7 | 5 | -2.499644 | 3.288034 | 10.7437 | 8.925074 | 36.18119 | 28.47443 | -0.000515724 | 0.04808276 | 0 | 0 | 0
1047 | 30909.55 | 2014-02-20 19:48 | 150.0606 | 7 | 5 | -2.499644 | 3.279115 | 10.7437 | 8.945904 | 36.18119 | 28.54282 | -0.0002256177 | 0.04808276 | 0 | 0 | 0
1048 | 30939.57 | 2014-02-20 19:48 | 180.0764 | 7 | 5 | -2.499825 | 3.27571 | 10.7437 | 8.966756 | 36.18119 | 28.61115 | -6.444777e-05 | 0.04808276 | 0 | 0 | 0
1049 | 30969.58 | 2014-02-20 19:49 | 210.091 | 7 | 5 | -2.499644 | 3.273439 | 10.7437 | 8.987587 | 36.18119 | 28.67936 | -9.67203e-05 | 0.04808276 | 0 | 0 | 0
1050 | 30999.6 | 2014-02-20 19:49 | 240.1069 | 7 | 5 | -2.499463 | 3.27198 | 10.7437 | 9.008439 | 36.18119 | 28.7476 | -3.222395e-05 | 0.04808276 | 0 | 0 | 0
1051 | 31029.62 | 2014-02-20 19:50 | 270.1216 | 7 | 5 | -2.499825 | 3.270196 | 10.7437 | 9.029269 | 36.18119 | 28.81574 | -6.449426e-05 | 0.04808276 | 0 | 0 | 0
1052 | 31059.63 | 2014-02-20 19:50 | 300.1374 | 7 | 5 | -2.499644 | 3.268899 | 10.7437 | 9.050122 | 36.18119 | 28.88392 | -9.671958e-05 | 0.04808276 | 0 | 0 | 0
1053 | 31089.65 | 2014-02-20 19:51 | 330.1521 | 7 | 5 | -2.499825 | 3.267764 | 10.7437 | 9.070952 | 36.18119 | 28.95201 | -3.232286e-05 | 0.04808276 | 0 | 0 | 0
1054 | 31119.66 | 2014-02-20 19:51 | 360.1679 | 7 | 5 | -2.499825 | 3.266466 | 10.7437 | 9.091804 | 36.18119 | 29.02014 | -6.484972e-05 | 0.04808276 | 0 | 0 | 0
1055 | 31149.68 | 2014-02-20 19:52 | 390.1826 | 7 | 5 | -2.499825 | 3.265493 | 10.7437 | 9.112635 | 36.18119 | 29.08817 | -3.222444e-05 | 0.04808276 | 0 | 0 | 0
1056 | 31179.69 | 2014-02-20 19:52 | 420.1984 | 7 | 5 | -2.499825 | 3.264034 | 10.7437 | 9.133487 | 36.18119 | 29.15625 | -3.237126e-05 | 0.04808276 | 0 | 0 | 0
1057 | 31209.71 | 2014-02-20 19:53 | 450.2135 | 7 | 5 | -2.499644 | 3.262899 | 10.7437 | 9.154328 | 36.18119 | 29.22426 | -3.237274e-05 | 0.04808276 | 0 | 0 | 0
1058 | 31239.72 | 2014-02-20 19:53 | 480.2289 | 7 | 5 | -2.499644 | 3.261601 | 10.7437 | 9.17517 | 36.18119 | 29.29225 | -3.222439e-05 | 0.04808276 | 0 | 0 | 0
1059 | 31269.74 | 2014-02-20 19:54 | 510.2441 | 7 | 5 | -2.499644 | 3.260304 | 10.7437 | 9.196011 | 36.18119 | 29.36021 | -6.464959e-05 | 0.04808276 | 0 | 0 | 0
1060 | 31299.75 | 2014-02-20 19:54 | 540.2595 | 7 | 5 | -2.499825 | 3.258845 | 10.7437 | 9.216854 | 36.18119 | 29.42815 | -6.44949e-05 | 0.04808276 | 0 | 0 | 0
1061 | 31329.77 | 2014-02-20 19:55 | 570.2741 | 7 | 5 | -2.499644 | 3.257385 | 10.7437 | 9.237685 | 36.18119 | 29.49602 | -6.444697e-05 | 0.04808276 | 0 | 0 | 0
1062 | 31359.78 | 2014-02-20 19:55 | 600.2899 | 7 | 5 | -2.499825 | 3.256088 | 10.7437 | 9.258538 | 36.18119 | 29.56393 | 0 | 0.04808276 | 0 | 0 | 0
1063 | 31389.8 | 2014-02-20 19:56 | 630.3046 | 7 | 5 | -2.499644 | 3.254628 | 10.7437 | 9.279369 | 36.18119 | 29.63174 | 0 | 0.04808276 | 0 | 0 | 0
1064 | 31419.8 | 2014-02-20 19:56 | 660.3049 | 7 | 5 | -2.500005 | 3.252845 | 10.7437 | 9.300211 | 36.18119 | 29.69956 | -6.46476e-05 | 0.04808276 | 0 | 0 | 0
1065 | 31449.81 | 2014-02-20 19:57 | 690.3195 | 7 | 5 | -2.499463 | 3.251547 | 10.7437 | 9.321042 | 36.18119 | 29.7673 | -6.44957e-05 | 0.04808276 | 0 | 0 | 0
1066 | 31479.83 | 2014-02-20 19:57 | 720.3354 | 7 | 5 | -2.499825 | 3.249926 | 10.7437 | 9.341894 | 36.18119 | 29.83509 | -6.464653e-05 | 0.04808276 | 0 | 0 | 0
1067 | 31509.84 | 2014-02-20 19:58 | 750.3506 | 7 | 5 | -2.499644 | 3.248466 | 10.7437 | 9.362735 | 36.18119 | 29.90281 | -3.222418e-05 | 0.04808276 | 0 | 0 | 0
1068 | 31539.86 | 2014-02-20 19:58 | 780.365 | 7 | 5 | -2.499825 | 3.247007 | 10.7437 | 9.383565 | 36.18119 | 29.97046 | -6.445565e-05 | 0.04808276 | 0 | 0 | 0
1069 | 31569.86 | 2014-02-20 19:59 | 810.3652 | 7 | 5 | -2.499644 | 3.245548 | 10.7437 | 9.404407 | 36.18119 | 30.03811 | -3.232656e-05 | 0.04808276 | 0 | 0 | 0
1070 | 31599.87 | 2014-02-20 19:59 | 840.3801 | 7 | 5 | -2.499825 | 3.244088 | 10.7437 | 9.425248 | 36.18119 | 30.10574 | 0 | 0.04808276 | 0 | 0 | 0
1071 | 31629.87 | 2014-02-20 20:00 | 870.3804 | 7 | 5 | -2.499825 | 3.242629 | 10.7437 | 9.446079 | 36.18119 | 30.1733 | -6.484889e-05 | 0.04808276 | 0 | 0 | 0
1072 | 31659.89 | 2014-02-20 20:00 | 900.3956 | 7 | 5 | -2.499825 | 3.241331 | 10.7437 | 9.466921 | 36.18119 | 30.24087 | -3.232412e-05 | 0.04808276 | 0 | 0 | 0
1073 | 31689.9 | 2014-02-20 20:01 | 930.4109 | 7 | 5 | -2.499825 | 3.240034 | 10.7437 | 9.487762 | 36.18119 | 30.30841 | -3.237228e-05 | 0.04808276 | 0 | 0 | 0
1074 | 31719.92 | 2014-02-20 20:01 | 960.4259 | 7 | 5 | -2.499644 | 3.239061 | 10.7437 | 9.508603 | 36.18119 | 30.37592 | 0 | 0.04808276 | 0 | 0 | 0
1075 | 31749.93 | 2014-02-20 20:02 | 990.4412 | 7 | 5 | -2.499825 | 3.237602 | 10.7437 | 9.529445 | 36.18119 | 30.44341 | -3.232537e-05 | 0.04808276 | 0 | 0 | 0
1076 | 31779.95 | 2014-02-20 20:02 | 1020.456 | 7 | 5 | -2.499644 | 3.236791 | 10.7437 | 9.550275 | 36.18119 | 30.51085 | -3.22706e-05 | 0.04808276 | 0 | 0 | 0
1077 | 31809.95 | 2014-02-20 20:03 | 1050.456 | 7 | 5 | -2.499825 | 3.235818 | 10.7437 | 9.571117 | 36.18119 | 30.57829 | -3.237306e-05 | 0.04808276 | 0 | 0 | 0
1078 | 31839.96 | 2014-02-20 20:03 | 1080.471 | 7 | 5 | -2.499825 | 3.234683 | 10.7437 | 9.591947 | 36.18119 | 30.64569 | -3.232319e-05 | 0.04808276 | 0 | 0 | 0
1079 | 31869.96 | 2014-02-20 20:04 | 1110.471 | 7 | 5 | -2.499644 | 3.23371 | 10.7437 | 9.612789 | 36.18119 | 30.71309 | -6.469268e-05 | 0.04808276 | 0 | 0 | 0
1080 | 31899.98 | 2014-02-20 20:04 | 1140.486 | 7 | 5 | -2.499463 | 3.233061 | 10.7437 | 9.63362 | 36.18119 | 30.78045 | -3.222551e-05 | 0.04808276 | 0 | 0 | 0
1081 | 31930 | 2014-02-20 20:05 | 1170.502 | 7 | 5 | -2.499644 | 3.23225 | 10.7437 | 9.654472 | 36.18119 | 30.84786 | -3.22236e-05 | 0.04808276 | 0 | 0 | 0
1082 | 31960.01 | 2014-02-20 20:05 | 1200.517 | 7 | 5 | -2.499644 | 3.231439 | 10.7437 | 9.675302 | 36.18119 | 30.91518 | -3.232437e-05 | 0.04808276 | 0 | 0 | 0
1083 | 31990.03 | 2014-02-20 20:06 | 1230.532 | 7 | 5 | -2.499825 | 3.230628 | 10.7437 | 9.696155 | 36.18119 | 30.98255 | 0 | 0.04808276 | 0 | 0 | 0
1084 | 32020.04 | 2014-02-20 20:06 | 1260.547 | 7 | 5 | -2.499825 | 3.229818 | 10.7437 | 9.716996 | 36.18119 | 31.04987 | 0 | 0.04808276 | 0 | 0 | 0
1085 | 32050.06 | 2014-02-20 20:07 | 1290.562 | 7 | 5 | -2.499644 | 3.228845 | 10.7437 | 9.737827 | 36.18119 | 31.11715 | -6.464711e-05 | 0.04808276 | 0 | 0 | 0
1086 | 32080.07 | 2014-02-20 20:07 | 1320.578 | 7 | 5 | -2.499644 | 3.228358 | 10.7437 | 9.758679 | 36.18119 | 31.18447 | -3.232394e-05 | 0.04808276 | 0 | 0 | 0
1087 | 32110.09 | 2014-02-20 20:08 | 1350.593 | 7 | 5 | -2.499825 | 3.227547 | 10.7437 | 9.77951 | 36.18119 | 31.25171 | -3.227144e-05 | 0.04808276 | 0 | 0 | 0
1088 | 32140.1 | 2014-02-20 20:08 | 1380.609 | 7 | 5 | -2.499825 | 3.226737 | 10.7437 | 9.800362 | 36.18119 | 31.31901 | -3.222379e-05 | 0.04808276 | 0 | 0 | 0
1089 | 32170.12 | 2014-02-20 20:09 | 1410.623 | 7 | 5 | -2.499825 | 3.226088 | 10.7437 | 9.821193 | 36.18119 | 31.38621 | 0 | 0.04808276 | 0 | 0 | 0
1090 | 32200.13 | 2014-02-20 20:09 | 1440.639 | 7 | 5 | -2.499644 | 3.225277 | 10.7437 | 9.842045 | 36.18119 | 31.45348 | -3.222445e-05 | 0.04808276 | 0 | 0 | 0
1091 | 32230.15 | 2014-02-20 20:10 | 1470.654 | 7 | 5 | -2.499825 | 3.224142 | 10.7437 | 9.862887 | 36.18119 | 31.52068 | -3.232429e-05 | 0.04808276 | 0 | 0 | 0
1092 | 32260.16 | 2014-02-20 20:10 | 1500.669 | 7 | 5 | -2.499825 | 3.223169 | 10.7437 | 9.883717 | 36.18119 | 31.58784 | -6.469536e-05 | 0.04808276 | 0 | 0 | 0
1093 | 32290.18 | 2014-02-20 20:11 | 1530.685 | 7 | 5 | -2.499644 | 3.222358 | 10.7437 | 9.90457 | 36.18119 | 31.65504 | -6.48471e-05 | 0.04808276 | 0 | 0 | 0
1094 | 32320.19 | 2014-02-20 20:11 | 1560.7 | 7 | 5 | -2.499463 | 3.221548 | 10.7437 | 9.925411 | 36.18119 | 31.72219 | -3.242488e-05 | 0.04808276 | 0 | 0 | 0
1095 | 32350.21 | 2014-02-20 20:12 | 1590.715 | 7 | 5 | -2.499825 | 3.220412 | 10.7437 | 9.946242 | 36.18119 | 31.78929 | 0 | 0.04808276 | 0 | 0 | 0
1096 | 32380.21 | 2014-02-20 20:12 | 1620.715 | 7 | 5 | -2.499463 | 3.21944 | 10.7437 | 9.967083 | 36.18119 | 31.85639 | -3.232529e-05 | 0.04808276 | 0 | 0 | 0
1097 | 32410.22 | 2014-02-20 20:13 | 1650.73 | 7 | 5 | -2.499825 | 3.218142 | 10.7437 | 9.987925 | 36.18119 | 31.92348 | -6.44952e-05 | 0.04808276 | 0 | 0 | 0
1098 | 32440.24 | 2014-02-20 20:13 | 1680.745 | 7 | 5 | -2.499644 | 3.217007 | 10.7437 | 10.00877 | 36.18119 | 31.99054 | -6.449543e-05 | 0.04808276 | 0 | 0 | 0
1099 | 32470.25 | 2014-02-20 20:14 | 1710.761 | 7 | 5 | -2.499644 | 3.216034 | 10.7437 | 10.02961 | 36.18119 | 32.05758 | -3.227163e-05 | 0.04808276 | 0 | 0 | 0
1100 | 32500.27 | 2014-02-20 20:14 | 1740.775 | 7 | 5 | -2.499825 | 3.214737 | 10.7437 | 10.05044 | 36.18119 | 32.12455 | -3.222395e-05 | 0.04808276 | 0 | 0 | 0
1101 | 32530.28 | 2014-02-20 20:15 | 1770.791 | 7 | 5 | -2.499644 | 3.213277 | 10.7437 | 10.07129 | 36.18119 | 32.19157 | -6.44474e-05 | 0.04808276 | 0 | 0 | 0
1102 | 32560.3 | 2014-02-20 20:15 | 1800.806 | 7 | 5 | -2.499825 | 3.211818 | 10.7437 | 10.09212 | 36.18119 | 32.25849 | -6.449498e-05 | 0.04808276 | 0 | 0 | 0
1103 | 32590.32 | 2014-02-20 20:16 | 1830.822 | 7 | 5 | -2.499644 | 3.210521 | 10.7437 | 10.11297 | 36.18119 | 32.32545 | 0 | 0.04808276 | 0 | 0 | 0
1104 | 32620.33 | 2014-02-20 20:16 | 1860.837 | 7 | 5 | -2.499825 | 3.208737 | 10.7437 | 10.13382 | 36.18119 | 32.39234 | -6.449509e-05 | 0.04808276 | 0 | 0 | 0
1105 | 32650.35 | 2014-02-20 20:17 | 1890.852 | 7 | 5 | -2.499825 | 3.207115 | 10.7437 | 10.15465 | 36.18119 | 32.45917 | -3.242479e-05 | 0.04808276 | 0 | 0 | 0
1106 | 32680.36 | 2014-02-20 20:17 | 1920.867 | 7 | 5 | -2.499825 | 3.205493 | 10.7437 | 10.1755 | 36.18119 | 32.52602 | -3.237205e-05 | 0.04808276 | 0 | 0 | 0
1107 | 32710.38 | 2014-02-20 20:18 | 1950.882 | 7 | 5 | -2.499825 | 3.203547 | 10.7437 | 10.19633 | 36.18119 | 32.59278 | -9.67191e-05 | 0.04808276 | 0 | 0 | 0
1108 | 32740.38 | 2014-02-20 20:18 | 1980.882 | 7 | 5 | -2.499825 | 3.201602 | 10.7437 | 10.21717 | 36.18119 | 32.65952 | -9.697067e-05 | 0.04808276 | 0 | 0 | 0
1109 | 32770.39 | 2014-02-20 20:19 | 2010.898 | 7 | 5 | -2.499825 | 3.199656 | 10.7437 | 10.23801 | 36.18119 | 32.72623 | -3.242493e-05 | 0.04808276 | 0 | 0 | 0
1110 | 32800.41 | 2014-02-20 20:19 | 2040.913 | 7 | 5 | -2.499463 | 3.19771 | 10.7437 | 10.25886 | 36.18119 | 32.7929 | -3.242493e-05 | 0.04808276 | 0 | 0 | 0
1111 | 32830.42 | 2014-02-20 20:20 | 2070.928 | 7 | 5 | -2.499463 | 3.19544 | 10.7437 | 10.2797 | 36.18119 | 32.85952 | -6.484985e-05 | 0.04808276 | 0 | 0 | 0
1112 | 32860.44 | 2014-02-20 20:20 | 2100.943 | 7 | 5 | -2.499644 | 3.193331 | 10.7437 | 10.30054 | 36.18119 | 32.9261 | -6.484985e-05 | 0.04808276 | 0 | 0 | 0
1113 | 32890.45 | 2014-02-20 20:21 | 2130.959 | 7 | 5 | -2.499825 | 3.190899 | 10.7437 | 10.32138 | 36.18119 | 32.99263 | -9.732247e-05 | 0.04808276 | 0 | 0 | 0
1114 | 32920.47 | 2014-02-20 20:21 | 2160.974 | 7 | 5 | -2.499463 | 3.188791 | 10.7437 | 10.34222 | 36.18119 | 33.05911 | -6.489754e-05 | 0.04808276 | 0 | 0 | 0
1115 | 32950.48 | 2014-02-20 20:22 | 2190.989 | 7 | 5 | -2.499825 | 3.186196 | 10.7437 | 10.36306 | 36.18119 | 33.12554 | -9.727478e-05 | 0.04808276 | 0 | 0 | 0
1116 | 32980.5 | 2014-02-20 20:22 | 2221.004 | 7 | 5 | -2.499825 | 3.183926 | 10.7437 | 10.38391 | 36.18119 | 33.19193 | -3.242493e-05 | 0.04808276 | 0 | 0 | 0
1117 | 33010.51 | 2014-02-20 20:23 | 2251.02 | 7 | 5 | -2.499825 | 3.181331 | 10.7437 | 10.40475 | 36.18119 | 33.25826 | -3.242493e-05 | 0.04808276 | 0 | 0 | 0
1118 | 33040.53 | 2014-02-20 20:23 | 2281.035 | 7 | 5 | -2.499825 | 3.178737 | 10.7437 | 10.42559 | 36.18119 | 33.32454 | -9.727478e-05 | 0.04808276 | 0 | 0 | 0
1119 | 33070.54 | 2014-02-20 20:24 | 2311.05 | 7 | 5 | -2.499825 | 3.176142 | 10.7437 | 10.44643 | 36.18119 | 33.39076 | -9.732247e-05 | 0.04808276 | 0 | 0 | 0
1120 | 33100.56 | 2014-02-20 20:24 | 2341.065 | 7 | 5 | -2.499825 | 3.173386 | 10.7437 | 10.46727 | 36.18119 | 33.45693 | -6.484985e-05 | 0.04808276 | 0 | 0 | 0
1121 | 33130.57 | 2014-02-20 20:25 | 2371.08 | 7 | 5 | -2.499644 | 3.170305 | 10.7437 | 10.4881 | 36.18119 | 33.523 | -0.0001292943 | 0.04808276 | 0 | 0 | 0
1122 | 33160.59 | 2014-02-20 20:25 | 2401.096 | 7 | 5 | -2.499825 | 3.167386 | 10.7437 | 10.50896 | 36.18119 | 33.58908 | -9.697377e-05 | 0.04808276 | 0 | 0 | 0
1123 | 33190.6 | 2014-02-20 20:26 | 2431.111 | 7 | 5 | -2.499825 | 3.164304 | 10.7437 | 10.52979 | 36.18119 | 33.65502 | -6.444786e-05 | 0.04808276 | 0 | 0 | 0
1124 | 33220.6 | 2014-02-20 20:26 | 2461.111 | 7 | 5 | -2.499825 | 3.160899 | 10.7437 | 10.55063 | 36.18119 | 33.72094 | -9.667096e-05 | 0.04808276 | 0 | 0 | 0
1125 | 33250.62 | 2014-02-20 20:27 | 2491.126 | 7 | 5 | -2.499644 | 3.157331 | 10.7437 | 10.57146 | 36.18119 | 33.78674 | -9.672075e-05 | 0.04808276 | 0 | 0 | 0
1126 | 33280.62 | 2014-02-20 20:27 | 2521.126 | 7 | 5 | -2.499644 | 3.15344 | 10.7437 | 10.5923 | 36.18119 | 33.8525 | -0.0001616614 | 0.04808276 | 0 | 0 | 0
1127 | 33310.63 | 2014-02-20 20:28 | 2551.141 | 7 | 5 | -2.499644 | 3.14971 | 10.7437 | 10.61314 | 36.18119 | 33.91819 | -9.697308e-05 | 0.04808276 | 0 | 0 | 0
1128 | 33340.65 | 2014-02-20 20:28 | 2581.156 | 7 | 5 | -2.499825 | 3.145332 | 10.7437 | 10.63397 | 36.18119 | 33.98375 | -0.0001611229 | 0.04808276 | 0 | 0 | 0
1129 | 33370.65 | 2014-02-20 20:29 | 2611.156 | 7 | 5 | -2.499825 | 3.141278 | 10.7437 | 10.65482 | 36.18119 | 34.04927 | -0.0001292986 | 0.04808276 | 0 | 0 | 0
1130 | 33400.66 | 2014-02-20 20:29 | 2641.171 | 7 | 5 | -2.499463 | 3.137548 | 10.7437 | 10.67566 | 36.18119 | 34.1147 | -9.671912e-05 | 0.04808276 | 0 | 0 | 0
1131 | 33430.68 | 2014-02-20 20:30 | 2671.186 | 7 | 5 | -2.500005 | 3.133656 | 10.7437 | 10.69649 | 36.18119 | 34.18001 | -9.671772e-05 | 0.04808276 | 0 | 0 | 0
1132 | 33460.68 | 2014-02-20 20:30 | 2701.186 | 7 | 5 | -2.499644 | 3.129926 | 10.7437 | 10.71733 | 36.18119 | 34.24528 | -9.727177e-05 | 0.04808276 | 0 | 0 | 0
1133 | 33490.69 | 2014-02-20 20:31 | 2731.201 | 7 | 5 | -2.499825 | 3.125872 | 10.7437 | 10.73817 | 36.18119 | 34.31048 | -0.0001611675 | 0.04808276 | 0 | 0 | 0
1134 | 33520.71 | 2014-02-20 20:31 | 2761.217 | 7 | 5 | -2.499825 | 3.12198 | 10.7437 | 10.75902 | 36.18119 | 34.37559 | -0.0001616644 | 0.04808276 | 0 | 0 | 0
1135 | 33550.73 | 2014-02-20 20:32 | 2791.232 | 7 | 5 | -2.499825 | 3.116953 | 10.7437 | 10.77986 | 36.18119 | 34.4406 | -0.0001939908 | 0.04808276 | 0 | 0 | 0
1136 | 33580.74 | 2014-02-20 20:32 | 2821.246 | 7 | 5 | -2.499644 | 3.110467 | 10.7437 | 10.80069 | 36.18119 | 34.50547 | -0.0002270163 | 0.04808276 | 0 | 0 | 0
1137 | 33610.76 | 2014-02-20 20:33 | 2851.262 | 7 | 5 | -2.499463 | 3.101386 | 10.7437 | 10.82154 | 36.18119 | 34.57024 | -0.0003556052 | 0.04808276 | 0 | 0 | 0
1138 | 33640.77 | 2014-02-20 20:33 | 2881.277 | 7 | 5 | -2.499825 | 3.089061 | 10.7437 | 10.84237 | 36.18119 | 34.63472 | -0.000486467 | 0.04808276 | 0 | 0 | 0
1139 | 33670.77 | 2014-02-20 20:34 | 2911.277 | 7 | 5 | -2.499644 | 3.072034 | 10.7437 | 10.86321 | 36.18119 | 34.69893 | -0.0006446781 | 0.04808276 | 0 | 0 | 0
1140 | 33700.79 | 2014-02-20 20:34 | 2941.292 | 7 | 5 | -2.499825 | 3.048683 | 10.7437 | 10.88405 | 36.18119 | 34.76273 | -0.0008702529 | 0.04808276 | 0 | 0 | 0
1141 | 33730.8 | 2014-02-20 20:35 | 2971.307 | 7 | 5 | -2.499644 | 3.018359 | 10.7437 | 10.90489 | 36.18119 | 34.82593 | -0.001095852 | 0.04808276 | 0 | 0 | 0
1142 | 33760.8 | 2014-02-20 20:35 | 3001.307 | 7 | 5 | -2.499825 | 2.981224 | 10.7437 | 10.92573 | 36.18119 | 34.88846 | -0.001321518 | 0.04808276 | 0 | 0 | 0
1143 | 33790.82 | 2014-02-20 20:36 | 3031.322 | 7 | 5 | -2.500005 | 2.936305 | 10.7437 | 10.94656 | 36.18119 | 34.95011 | -0.001676008 | 0.04808276 | 0 | 0 | 0
1144 | 33820.82 | 2014-02-20 20:36 | 3061.322 | 7 | 5 | -2.499644 | 2.881657 | 10.7437 | 10.9674 | 36.18119 | 35.01077 | -0.002030575 | 0.04808276 | 0 | 0 | 0
1145 | 33850.83 | 2014-02-20 20:37 | 3091.338 | 7 | 5 | -2.499644 | 2.811441 | 10.7437 | 10.98824 | 36.18119 | 35.07013 | -0.002659403 | 0.04808276 | 0 | 0 | 0
1146 | 33880.85 | 2014-02-20 20:37 | 3121.353 | 7 | 5 | -2.499825 | 2.714792 | 10.7437 | 11.00908 | 36.18119 | 35.12777 | -0.003771064 | 0.04808276 | 0 | 0 | 0
1147 | 33910.86 | 2014-02-20 20:38 | 3151.368 | 7 | 5 | -2.499644 | 2.558468 | 10.7437 | 11.02992 | 36.18119 | 35.18289 | -0.006757492 | 0.04808276 | 0 | 0 | 0
1148 | 33940.88 | 2014-02-20 20:38 | 3181.383 | 7 | 5 | -2.499644 | 2.137497 | 10.7437 | 11.05075 | 36.18119 | 35.23273 | -0.02269071 | 0.04808276 | 0 | 0 | 0
1149 | 33945.91 | 2014-02-20 20:38 | 3186.415 | 7 | 5 | -2.499644 | 1.999497 | 10.7437 | 11.05426 | 36.18119 | 35.23998 | -0.02731877 | 0.04808276 | 0 | 0 | 0
1150 | 33945.92 | 2014-02-20 20:38 | 0.01548032 | 8 | 5 | 0.0001410718 | 2.037605 | 10.7437 | 11.05426 | 36.18119 | 35.23998 | 0 | 0.06411035 | 0 | 0 | 0
1151 | 33975.92 | 2014-02-20 20:39 | 30.00018 | 9 | 5 | 0 | 2.396307 | 10.7437 | 11.05426 | 36.18119 | 35.23998 | 0.004429501 | 0.06411035 | 0 | 0 | 0
1152 | 34005.94 | 2014-02-20 20:39 | 60.01582 | 9 | 5 | 0 | 2.486144 | 10.7437 | 11.05426 | 36.18119 | 35.23998 | 0.002302654 | 0.06411035 | 0 | 0 | 0
1153 | 34035.95 | 2014-02-20 20:40 | 90.03066 | 9 | 5 | 0 | 2.538036 | 10.7437 | 11.05426 | 36.18119 | 35.23998 | 0.001325564 | 0.06411035 | 0 | 0 | 0
1154 | 34065.93 | 2014-02-20 20:40 | 120.0142 | 9 | 5 | 0 | 2.570468 | 10.7437 | 11.05426 | 36.18119 | 35.23998 | 0.0009376446 | 0.06411035 | 0 | 0 | 0
1155 | 34095.95 | 2014-02-20 20:41 | 30.01526 | 10 | 5 | 2.499746 | 2.865278 | 10.76454 | 11.05426 | 36.23889 | 35.23998 | 0.004929678 | 0.06411035 | 0 | 0 | 0
1156 | 34125.97 | 2014-02-20 20:41 | 60.03049 | 10 | 5 | 2.499565 | 2.971981 | 10.78538 | 11.05426 | 36.29981 | 35.23998 | 0.002877369 | 0.06411035 | 0 | 0 | 0
1157 | 34155.98 | 2014-02-20 20:42 | 90.04573 | 10 | 5 | 2.499746 | 3.043332 | 10.80622 | 11.05426 | 36.36253 | 35.23998 | 0.002095043 | 0.06411035 | 0 | 0 | 0
1158 | 34186 | 2014-02-20 20:42 | 120.061 | 10 | 5 | 2.499746 | 3.097007 | 10.82706 | 11.05426 | 36.42654 | 35.23998 | 0.001654032 | 0.06411035 | 0 | 0 | 0
1159 | 34216.01 | 2014-02-20 20:43 | 150.0763 | 10 | 5 | 2.499746 | 3.139818 | 10.8479 | 11.05426 | 36.49154 | 35.23998 | 0.001325551 | 0.06411035 | 0 | 0 | 0
1160 | 34246.03 | 2014-02-20 20:43 | 180.0915 | 10 | 5 | 2.499746 | 3.175494 | 10.86874 | 11.05426 | 36.55736 | 35.23998 | 0.001131612 | 0.06411035 | 0 | 0 | 0
1161 | 34276.04 | 2014-02-20 20:44 | 210.1068 | 10 | 5 | 2.499565 | 3.205493 | 10.88959 | 11.05426 | 36.62387 | 35.23998 | 0.0009346845 | 0.06411035 | 0 | 0 | 0
1162 | 34306.06 | 2014-02-20 20:44 | 240.1214 | 10 | 5 | 2.499565 | 3.231277 | 10.91042 | 11.05426 | 36.69092 | 35.23998 | 0.000775968 | 0.06411035 | 0 | 0 | 0
1163 | 34336.06 | 2014-02-20 20:45 | 270.1217 | 10 | 5 | 2.499565 | 3.253007 | 10.93126 | 11.05426 | 36.7585 | 35.23998 | 0.0006486388 | 0.06411035 | 0 | 0 | 0
1164 | 34366.07 | 2014-02-20 20:45 | 300.1364 | 10 | 5 | 2.499565 | 3.266304 | 10.95209 | 11.05426 | 36.82642 | 35.23998 | 0.0002578869 | 0.06411035 | 0 | 0 | 0
1165 | 34396.07 | 2014-02-20 20:46 | 330.1366 | 10 | 5 | 2.499746 | 3.271493 | 10.97293 | 11.05426 | 36.89456 | 35.23998 | 0.0001297448 | 0.06411035 | 0 | 0 | 0
1166 | 34426.09 | 2014-02-20 20:46 | 360.1513 | 10 | 5 | 2.499746 | 3.274737 | 10.99376 | 11.05426 | 36.96273 | 35.23998 | 0.0001289432 | 0.06411035 | 0 | 0 | 0
1167 | 34456.1 | 2014-02-20 20:47 | 390.1671 | 10 | 5 | 2.499926 | 3.277656 | 11.01461 | 11.05426 | 37.03105 | 35.23998 | 0.0001289426 | 0.06411035 | 0 | 0 | 0
1168 | 34486.12 | 2014-02-20 20:47 | 420.1818 | 10 | 5 | 2.499746 | 3.28025 | 11.03544 | 11.05426 | 37.09935 | 35.23998 | 9.667304e-05 | 0.06411035 | 0 | 0 | 0
1169 | 34516.12 | 2014-02-20 20:48 | 450.1818 | 10 | 5 | 2.499746 | 3.283493 | 11.05628 | 11.05426 | 37.16774 | 35.23998 | 9.697431e-05 | 0.06411035 | 0 | 0 | 0
1170 | 34546.13 | 2014-02-20 20:48 | 480.1966 | 10 | 5 | 2.499746 | 3.286736 | 11.07711 | 11.05426 | 37.23617 | 35.23998 | 0.0001288951 | 0.06411035 | 0 | 0 | 0
1171 | 34576.13 | 2014-02-20 20:49 | 510.1969 | 10 | 5 | 2.499565 | 3.290466 | 11.09796 | 11.05426 | 37.30472 | 35.23998 | 0.0001293406 | 0.06411035 | 0 | 0 | 0
1172 | 34606.15 | 2014-02-20 20:49 | 540.2121 | 10 | 5 | 2.499746 | 3.294845 | 11.1188 | 11.05426 | 37.37334 | 35.23998 | 0.0001611665 | 0.06411035 | 0 | 0 | 0
1173 | 34636.16 | 2014-02-20 20:50 | 570.2272 | 10 | 5 | 2.499746 | 3.299385 | 11.13964 | 11.05426 | 37.44205 | 35.23998 | 0.0001621244 | 0.06411035 | 0 | 0 | 0
1174 | 34666.18 | 2014-02-20 20:50 | 600.2426 | 10 | 5 | 2.499746 | 3.304412 | 11.16048 | 11.05426 | 37.51087 | 35.23998 | 0.0001611672 | 0.06411035 | 0 | 0 | 0
1175 | 34696.19 | 2014-02-20 20:51 | 630.2578 | 10 | 5 | 2.499746 | 3.309115 | 11.18132 | 11.05426 | 37.57979 | 35.23998 | 0.000161672 | 0.06411035 | 0 | 0 | 0
1176 | 34726.21 | 2014-02-20 20:51 | 660.2732 | 10 | 5 | 2.499565 | 3.313818 | 11.20216 | 11.05426 | 37.64881 | 35.23998 | 0.0001292881 | 0.06411035 | 0 | 0 | 0
1177 | 34756.22 | 2014-02-20 20:52 | 690.2878 | 10 | 5 | 2.499565 | 3.31852 | 11.22299 | 11.05426 | 37.71789 | 35.23998 | 0.0001297469 | 0.06411035 | 0 | 0 | 0
1178 | 34786.24 | 2014-02-20 20:52 | 720.3036 | 10 | 5 | 2.499746 | 3.322574 | 11.24385 | 11.05426 | 37.78713 | 35.23998 | 0.000129337 | 0.06411035 | 0 | 0 | 0
1179 | 34816.25 | 2014-02-20 20:53 | 750.3183 | 10 | 5 | 2.499565 | 3.326304 | 11.26468 | 11.05426 | 37.85638 | 35.23998 | 9.697037e-05 | 0.06411035 | 0 | 0 | 0
1180 | 34846.25 | 2014-02-20 20:53 | 780.3185 | 10 | 5 | 2.499565 | 3.329872 | 11.28552 | 11.05426 | 37.92574 | 35.23998 | 9.67182e-05 | 0.06411035 | 0 | 0 | 0
1181 | 34876.27 | 2014-02-20 20:54 | 810.3338 | 10 | 5 | 2.499565 | 3.333115 | 11.30636 | 11.05426 | 37.99518 | 35.23998 | 6.46962e-05 | 0.06411035 | 0 | 0 | 0
1182 | 34906.28 | 2014-02-20 20:54 | 840.349 | 10 | 5 | 2.499746 | 3.33652 | 11.3272 | 11.05426 | 38.06468 | 35.23998 | 9.671784e-05 | 0.06411035 | 0 | 0 | 0
1183 | 34936.3 | 2014-02-20 20:55 | 870.3637 | 10 | 5 | 2.499926 | 3.339763 | 11.34803 | 11.05426 | 38.13422 | 35.23998 | 9.697005e-05 | 0.06411035 | 0 | 0 | 0
1184 | 34966.3 | 2014-02-20 20:55 | 900.3637 | 10 | 5 | 2.499746 | 3.342844 | 11.36887 | 11.05426 | 38.20386 | 35.23998 | 9.69762e-05 | 0.06411035 | 0 | 0 | 0
1185 | 34996.31 | 2014-02-20 20:56 | 930.3792 | 10 | 5 | 2.499746 | 3.345763 | 11.38972 | 11.05426 | 38.27356 | 35.23998 | 9.732215e-05 | 0.06411035 | 0 | 0 | 0
1186 | 35026.33 | 2014-02-20 20:56 | 960.3944 | 10 | 5 | 2.499926 | 3.348682 | 11.41056 | 11.05426 | 38.34332 | 35.23998 | 0.0001297463 | 0.06411035 | 0 | 0 | 0
1187 | 35056.34 | 2014-02-20 20:57 | 990.4092 | 10 | 5 | 2.499565 | 3.351115 | 11.43139 | 11.05426 | 38.4131 | 35.23998 | 6.484947e-05 | 0.06411035 | 0 | 0 | 0
1188 | 35086.35 | 2014-02-20 20:57 | 1020.409 | 10 | 5 | 2.499746 | 3.353709 | 11.45223 | 11.05426 | 38.48297 | 35.23998 | 9.697302e-05 | 0.06411035 | 0 | 0 | 0
1189 | 35116.36 | 2014-02-20 20:58 | 1050.425 | 10 | 5 | 2.499746 | 3.355817 | 11.47307 | 11.05426 | 38.55289 | 35.23998 | 9.667008e-05 | 0.06411035 | 0 | 0 | 0
1190 | 35146.37 | 2014-02-20 20:58 | 1080.439 | 10 | 5 | 2.499565 | 3.357601 | 11.4939 | 11.05426 | 38.62282 | 35.23998 | 3.222408e-05 | 0.06411035 | 0 | 0 | 0
1191 | 35176.38 | 2014-02-20 20:59 | 1110.439 | 10 | 5 | 2.499746 | 3.359385 | 11.51474 | 11.05426 | 38.69281 | 35.23998 | 6.444719e-05 | 0.06411035 | 0 | 0 | 0
1192 | 35206.39 | 2014-02-20 20:59 | 1140.455 | 10 | 5 | 2.499565 | 3.360358 | 11.53559 | 11.05426 | 38.76284 | 35.23998 | 0 | 0.06411035 | 0 | 0 | 0
1193 | 35236.41 | 2014-02-20 21:00 | 1170.47 | 10 | 5 | 2.499565 | 3.361493 | 11.55643 | 11.05426 | 38.83289 | 35.23998 | 0 | 0.06411035 | 0 | 0 | 0
1194 | 35266.42 | 2014-02-20 21:00 | 1200.485 | 10 | 5 | 2.499746 | 3.362142 | 11.57727 | 11.05426 | 38.90296 | 35.23998 | 0 | 0.06411035 | 0 | 0 | 0
1195 | 35296.44 | 2014-02-20 21:01 | 1230.5 | 10 | 5 | 2.499746 | 3.362466 | 11.59811 | 11.05426 | 38.97303 | 35.23998 | 0 | 0.06411035 | 0 | 0 | 0
1196 | 35326.45 | 2014-02-20 21:01 | 1260.515 | 10 | 5 | 2.499746 | 3.362952 | 11.61894 | 11.05426 | 39.04309 | 35.23998 | -3.242447e-05 | 0.06411035 | 0 | 0 | 0
1197 | 35356.47 | 2014-02-20 21:02 | 1290.531 | 10 | 5 | 2.499746 | 3.363439 | 11.63979 | 11.05426 | 39.11322 | 35.23998 | 3.222433e-05 | 0.06411035 | 0 | 0 | 0
1198 | 35386.48 | 2014-02-20 21:02 | 1320.546 | 10 | 5 | 2.499565 | 3.363601 | 11.66062 | 11.05426 | 39.18328 | 35.23998 | -3.222392e-05 | 0.06411035 | 0 | 0 | 0
1199 | 35416.48 | 2014-02-20 21:03 | 1350.546 | 10 | 5 | 2.499565 | 3.363925 | 11.68147 | 11.05426 | 39.25339 | 35.23998 | 0 | 0.06411035 | 0 | 0 | 0
1200 | 35446.5 | 2014-02-20 21:03 | 1380.561 | 10 | 5 | 2.499746 | 3.36425 | 11.7023 | 11.05426 | 39.32347 | 35.23998 | 0 | 0.06411035 | 0 | 0 | 0
1201 | 35476.5 | 2014-02-20 21:04 | 1410.561 | 10 | 5 | 2.499926 | 3.364736 | 11.72314 | 11.05426 | 39.39359 | 35.23998 | 3.242473e-05 | 0.06411035 | 0 | 0 | 0
1202 | 35506.51 | 2014-02-20 21:04 | 1440.576 | 10 | 5 | 2.499565 | 3.364736 | 11.74398 | 11.05426 | 39.46371 | 35.23998 | -3.232516e-05 | 0.06411035 | 0 | 0 | 0
1203 | 35536.53 | 2014-02-20 21:05 | 1470.591 | 10 | 5 | 2.499746 | 3.365223 | 11.76482 | 11.05426 | 39.53385 | 35.23998 | 3.23238e-05 | 0.06411035 | 0 | 0 | 0
1204 | 35566.54 | 2014-02-20 21:05 | 1500.606 | 10 | 5 | 2.499746 | 3.365547 | 11.78566 | 11.05426 | 39.60399 | 35.23998 | 0 | 0.06411035 | 0 | 0 | 0
1205 | 35596.56 | 2014-02-20 21:06 | 1530.621 | 10 | 5 | 2.499926 | 3.366034 | 11.80649 | 11.05426 | 39.6741 | 35.23998 | 0 | 0.06411035 | 0 | 0 | 0
1206 | 35626.57 | 2014-02-20 21:06 | 1560.637 | 10 | 5 | 2.499926 | 3.36652 | 11.82735 | 11.05426 | 39.74429 | 35.23998 | 6.489652e-05 | 0.06411035 | 0 | 0 | 0
1207 | 35656.59 | 2014-02-20 21:07 | 1590.652 | 10 | 5 | 2.499746 | 3.367007 | 11.84819 | 11.05426 | 39.81446 | 35.23998 | 3.232466e-05 | 0.06411035 | 0 | 0 | 0
1208 | 35686.6 | 2014-02-20 21:07 | 1620.667 | 10 | 5 | 2.499746 | 3.367493 | 11.86902 | 11.05426 | 39.8846 | 35.23998 | 3.23715e-05 | 0.06411035 | 0 | 0 | 0
1209 | 35716.6 | 2014-02-20 21:08 | 1650.667 | 10 | 5 | 2.499746 | 3.36798 | 11.88986 | 11.05426 | 39.95479 | 35.23998 | 0 | 0.06411035 | 0 | 0 | 0
1210 | 35746.62 | 2014-02-20 21:08 | 1680.683 | 10 | 5 | 2.499384 | 3.368466 | 11.9107 | 11.05426 | 40.02498 | 35.23998 | 3.227067e-05 | 0.06411035 | 0 | 0 | 0
1211 | 35776.63 | 2014-02-20 21:09 | 1710.698 | 10 | 5 | 2.499746 | 3.369115 | 11.93154 | 11.05426 | 40.09519 | 35.23998 | 3.232588e-05 | 0.06411035 | 0 | 0 | 0
1212 | 35806.65 | 2014-02-20 21:09 | 1740.713 | 10 | 5 | 2.499746 | 3.369763 | 11.95238 | 11.05426 | 40.16541 | 35.23998 | 3.222499e-05 | 0.06411035 | 0 | 0 | 0
1213 | 35836.66 | 2014-02-20 21:10 | 1770.728 | 10 | 5 | 2.499565 | 3.370412 | 11.97321 | 11.05426 | 40.23561 | 35.23998 | 0 | 0.06411035 | 0 | 0 | 0
1214 | 35866.66 | 2014-02-20 21:10 | 1800.728 | 10 | 5 | 2.499565 | 3.371061 | 11.99405 | 11.05426 | 40.30586 | 35.23998 | 3.232505e-05 | 0.06411035 | 0 | 0 | 0
1215 | 35896.68 | 2014-02-20 21:11 | 1830.743 | 10 | 5 | 2.499746 | 3.371871 | 12.01489 | 11.05426 | 40.37612 | 35.23998 | 0 | 0.06411035 | 0 | 0 | 0
1216 | 35926.69 | 2014-02-20 21:11 | 1860.758 | 10 | 5 | 2.499746 | 3.37252 | 12.03573 | 11.05426 | 40.44637 | 35.23998 | 0 | 0.06411035 | 0 | 0 | 0
1217 | 35956.71 | 2014-02-20 21:12 | 1890.773 | 10 | 5 | 2.499746 | 3.373493 | 12.05658 | 11.05426 | 40.5167 | 35.23998 | 6.464998e-05 | 0.06411035 | 0 | 0 | 0
1218 | 35986.72 | 2014-02-20 21:12 | 1920.788 | 10 | 5 | 2.499746 | 3.374304 | 12.07741 | 11.05426 | 40.58698 | 35.23998 | 3.222451e-05 | 0.06411035 | 0 | 0 | 0
1219 | 36016.72 | 2014-02-20 21:13 | 1950.788 | 10 | 5 | 2.499565 | 3.375115 | 12.09825 | 11.05426 | 40.65731 | 35.23998 | 3.222408e-05 | 0.06411035 | 0 | 0 | 0
1220 | 36046.74 | 2014-02-20 21:13 | 1980.804 | 10 | 5 | 2.499565 | 3.375926 | 12.11909 | 11.05426 | 40.72766 | 35.23998 | 3.232317e-05 | 0.06411035 | 0 | 0 | 0
1221 | 36076.75 | 2014-02-20 21:14 | 2010.819 | 10 | 5 | 2.499565 | 3.377061 | 12.13993 | 11.05426 | 40.79803 | 35.23998 | 3.222453e-05 | 0.06411035 | 0 | 0 | 0
1222 | 36106.77 | 2014-02-20 21:14 | 2040.834 | 10 | 5 | 2.499926 | 3.378196 | 12.16077 | 11.05426 | 40.86842 | 35.23998 | 6.444769e-05 | 0.06411035 | 0 | 0 | 0
1223 | 36136.79 | 2014-02-20 21:15 | 2070.85 | 10 | 5 | 2.499746 | 3.379007 | 12.18161 | 11.05426 | 40.93883 | 35.23998 | 0 | 0.06411035 | 0 | 0 | 0
1224 | 36166.8 | 2014-02-20 21:15 | 2100.864 | 10 | 5 | 2.499746 | 3.380142 | 12.20244 | 11.05426 | 41.00923 | 35.23998 | 3.23245e-05 | 0.06411035 | 0 | 0 | 0
1225 | 36196.82 | 2014-02-20 21:16 | 2130.88 | 10 | 5 | 2.499926 | 3.381439 | 12.2233 | 11.05426 | 41.07973 | 35.23998 | 6.484944e-05 | 0.06411035 | 0 | 0 | 0
1226 | 36226.83 | 2014-02-20 21:16 | 2160.895 | 10 | 5 | 2.499746 | 3.382574 | 12.24414 | 11.05426 | 41.15021 | 35.23998 | 0 | 0.06411035 | 0 | 0 | 0
1227 | 36256.85 | 2014-02-20 21:17 | 2190.91 | 10 | 5 | 2.499565 | 3.384034 | 12.26497 | 11.05426 | 41.22069 | 35.23998 | 6.449836e-05 | 0.06411035 | 0 | 0 | 0
1228 | 36286.85 | 2014-02-20 21:17 | 2220.91 | 10 | 5 | 2.499926 | 3.385817 | 12.28581 | 11.05426 | 41.29124 | 35.23998 | 9.667181e-05 | 0.06411035 | 0 | 0 | 0
1229 | 36316.86 | 2014-02-20 21:18 | 2250.925 | 10 | 5 | 2.499565 | 3.387601 | 12.30664 | 11.05426 | 41.36178 | 35.23998 | 9.672048e-05 | 0.06411035 | 0 | 0 | 0
1230 | 36346.88 | 2014-02-20 21:18 | 2280.941 | 10 | 5 | 2.499565 | 3.389547 | 12.32749 | 11.05426 | 41.43244 | 35.23998 | 0.0001289443 | 0.06411035 | 0 | 0 | 0
1231 | 36376.89 | 2014-02-20 21:19 | 2310.956 | 10 | 5 | 2.499565 | 3.391655 | 12.34833 | 11.05426 | 41.5031 | 35.23998 | 9.702198e-05 | 0.06411035 | 0 | 0 | 0
1232 | 36406.91 | 2014-02-20 21:19 | 2340.971 | 10 | 5 | 2.499746 | 3.393925 | 12.36917 | 11.05426 | 41.57378 | 35.23998 | 6.444851e-05 | 0.06411035 | 0 | 0 | 0
1233 | 36436.92 | 2014-02-20 21:20 | 2370.986 | 10 | 5 | 2.499746 | 3.39652 | 12.39002 | 11.05426 | 41.64457 | 35.23998 | 9.697057e-05 | 0.06411035 | 0 | 0 | 0
1234 | 36466.94 | 2014-02-20 21:20 | 2401.002 | 10 | 5 | 2.499746 | 3.39879 | 12.41086 | 11.05426 | 41.71538 | 35.23998 | 6.44941e-05 | 0.06411035 | 0 | 0 | 0
1235 | 36496.95 | 2014-02-20 21:21 | 2431.017 | 10 | 5 | 2.499746 | 3.401061 | 12.4317 | 11.05426 | 41.78624 | 35.23998 | 6.484908e-05 | 0.06411035 | 0 | 0 | 0
1236 | 36526.97 | 2014-02-20 21:21 | 2461.032 | 10 | 5 | 2.500107 | 3.403331 | 12.45253 | 11.05426 | 41.85711 | 35.23998 | 9.667132e-05 | 0.06411035 | 0 | 0 | 0
1237 | 36556.98 | 2014-02-20 21:22 | 2491.047 | 10 | 5 | 2.499746 | 3.404953 | 12.47338 | 11.05426 | 41.92809 | 35.23998 | 6.449498e-05 | 0.06411035 | 0 | 0 | 0
1238 | 36587 | 2014-02-20 21:22 | 2521.063 | 10 | 5 | 2.499746 | 3.406898 | 12.49423 | 11.05426 | 41.99908 | 35.23998 | 6.484969e-05 | 0.06411035 | 0 | 0 | 0
1239 | 36617.01 | 2014-02-20 21:23 | 2551.078 | 10 | 5 | 2.499926 | 3.408682 | 12.51507 | 11.05426 | 42.0701 | 35.23998 | 6.444824e-05 | 0.06411035 | 0 | 0 | 0
1240 | 36647.03 | 2014-02-20 21:24 | 2581.093 | 10 | 5 | 2.499565 | 3.410304 | 12.5359 | 11.05426 | 42.14112 | 35.23998 | 3.242473e-05 | 0.06411035 | 0 | 0 | 0
1241 | 36677.04 | 2014-02-20 21:24 | 2611.108 | 10 | 5 | 2.499926 | 3.41225 | 12.55675 | 11.05426 | 42.21225 | 35.23998 | 6.449525e-05 | 0.06411035 | 0 | 0 | 0
1242 | 36707.06 | 2014-02-20 21:24 | 2641.123 | 10 | 5 | 2.499746 | 3.414033 | 12.57758 | 11.05426 | 42.28335 | 35.23998 | 6.444812e-05 | 0.06411035 | 0 | 0 | 0
1243 | 36737.06 | 2014-02-20 21:25 | 2671.123 | 10 | 5 | 2.499565 | 3.415979 | 12.59842 | 11.05426 | 42.35452 | 35.23998 | 6.4448e-05 | 0.06411035 | 0 | 0 | 0
1244 | 36767.07 | 2014-02-20 21:26 | 2701.139 | 10 | 5 | 2.499565 | 3.418087 | 12.61926 | 11.05426 | 42.42573 | 35.23998 | 6.464594e-05 | 0.06411035 | 0 | 0 | 0
1245 | 36797.09 | 2014-02-20 21:26 | 2731.153 | 10 | 5 | 2.499565 | 3.420196 | 12.64009 | 11.05426 | 42.49696 | 35.23998 | 6.484786e-05 | 0.06411035 | 0 | 0 | 0
1246 | 36827.1 | 2014-02-20 21:26 | 2761.169 | 10 | 5 | 2.499746 | 3.422952 | 12.66094 | 11.05426 | 42.5683 | 35.23998 | 6.444723e-05 | 0.06411035 | 0 | 0 | 0
1247 | 36857.12 | 2014-02-20 21:27 | 2791.184 | 10 | 5 | 2.499565 | 3.425547 | 12.68177 | 11.05426 | 42.63963 | 35.23998 | 3.222366e-05 | 0.06411035 | 0 | 0 | 0
1248 | 36887.14 | 2014-02-20 21:27 | 2821.2 | 10 | 5 | 2.499746 | 3.428952 | 12.70263 | 11.05426 | 42.7111 | 35.23998 | 9.67192e-05 | 0.06411035 | 0 | 0 | 0
1249 | 36917.15 | 2014-02-20 21:28 | 2851.214 | 10 | 5 | 2.499746 | 3.432844 | 12.72346 | 11.05426 | 42.78256 | 35.23998 | 0.0001616312 | 0.06411035 | 0 | 0 | 0
1250 | 36947.15 | 2014-02-20 21:28 | 2881.214 | 10 | 5 | 2.499565 | 3.437222 | 12.7443 | 11.05426 | 42.85415 | 35.23998 | 0.0001616129 | 0.06411035 | 0 | 0 | 0
1251 | 36977.17 | 2014-02-20 21:29 | 2911.23 | 10 | 5 | 2.499565 | 3.442736 | 12.76514 | 11.05426 | 42.92584 | 35.23998 | 0.0001621723 | 0.06411035 | 0 | 0 | 0
1252 | 37007.18 | 2014-02-20 21:30 | 2941.245 | 10 | 5 | 2.499565 | 3.449709 | 12.78598 | 11.05426 | 42.99766 | 35.23998 | 0.0002270222 | 0.06411035 | 0 | 0 | 0
1253 | 37037.2 | 2014-02-20 21:30 | 2971.26 | 10 | 5 | 2.499565 | 3.45879 | 12.80682 | 11.05426 | 43.06965 | 35.23998 | 0.000291872 | 0.06411035 | 0 | 0 | 0
1254 | 37067.21 | 2014-02-20 21:31 | 3001.275 | 10 | 5 | 2.499746 | 3.471925 | 12.82766 | 11.05426 | 43.14186 | 35.23998 | 0.0004216194 | 0.06411035 | 0 | 0 | 0
1255 | 37097.23 | 2014-02-20 21:31 | 3031.291 | 10 | 5 | 2.499746 | 3.492844 | 12.8485 | 11.05426 | 43.21442 | 35.23998 | 0.000778389 | 0.06411035 | 0 | 0 | 0
1256 | 37127.24 | 2014-02-20 21:32 | 3061.306 | 10 | 5 | 2.499565 | 3.530952 | 12.86934 | 11.05426 | 43.28757 | 35.23998 | 0.001426983 | 0.06411035 | 0 | 0 | 0
1257 | 37157.26 | 2014-02-20 21:32 | 3091.321 | 10 | 5 | 2.499565 | 3.616573 | 12.89018 | 11.05426 | 43.36192 | 35.23998 | 0.003502655 | 0.06411035 | 0 | 0 | 0
1258 | 37187.27 | 2014-02-20 21:32 | 3121.336 | 10 | 5 | 2.499746 | 3.79787 | 12.91103 | 11.05426 | 43.439 | 35.23998 | 0.006486463 | 0.06411035 | 0 | 0 | 0
1259 | 37217.29 | 2014-02-20 21:33 | 3151.352 | 10 | 5 | 2.499746 | 4.068032 | 12.93187 | 11.05426 | 43.52086 | 35.23998 | 0.008497333 | 0.06411035 | 0 | 0 | 0
1260 | 37220.43 | 2014-02-20 21:33 | 3154.492 | 10 | 5 | 2.499746 | 4.100302 | 12.93405 | 11.05426 | 43.52977 | 35.23998 | 0.008724308 | 0.06411035 | 0 | 0 | 0
1261 | 37250.44 | 2014-02-20 21:34 | 30.01518 | 11 | 5 | 0.5649234 | 4.099815 | 12.94198 | 11.05426 | 43.56229 | 35.23998 | -3.242493e-05 | 0.06411035 | 0 | 0 | 0
1262 | 37280.46 | 2014-02-20 21:34 | 60.03044 | 11 | 5 | 0.3347466 | 4.099815 | 12.94559 | 11.05426 | 43.57707 | 35.23998 | -3.242493e-05 | 0.06411035 | 0 | 0 | 0
1263 | 37310.47 | 2014-02-20 21:35 | 90.04569 | 11 | 5 | 0.2299565 | 4.099977 | 12.94789 | 11.05426 | 43.58652 | 35.23998 | 3.242493e-05 | 0.06411035 | 0 | 0 | 0
1264 | 37340.49 | 2014-02-20 21:35 | 120.0608 | 11 | 5 | 0.1710573 | 4.10014 | 12.94954 | 11.05426 | 43.59329 | 35.23998 | 6.46503e-05 | 0.06411035 | 0 | 0 | 0
1265 | 37370.5 | 2014-02-20 21:36 | 150.076 | 11 | 5 | 0.1334774 | 4.099815 | 12.9508 | 11.05426 | 43.59845 | 35.23998 | -3.232454e-05 | 0.06411035 | 0 | 0 | 0
1266 | 37400.52 | 2014-02-20 21:36 | 180.0914 | 11 | 5 | 0.1076412 | 4.099815 | 12.9518 | 11.05426 | 43.60254 | 35.23998 | 0 | 0.06411035 | 0 | 0 | 0
1267 | 37430.53 | 2014-02-20 21:37 | 210.1067 | 11 | 5 | 0.0893933 | 4.099977 | 12.95262 | 11.05426 | 43.6059 | 35.23998 | 6.464864e-05 | 0.06411035 | 0 | 0 | 0
1268 | 37449.64 | 2014-02-20 21:37 | 229.2158 | 11 | 5 | 0.07999833 | 4.099653 | 12.95307 | 11.05426 | 43.60774 | 35.23998 | -6.484971e-05 | 0.06411035 | 0 | 0 | 0
1269 | 37479.67 | 2014-02-20 21:37 | 30.01578 | 4 | 6 | 0 | 4.080842 | 12.95307 | 11.05426 | 43.60774 | 35.23998 | -0.0004849438 | 0.06411035 | 0 | 0 | 0
1270 | 37509.69 | 2014-02-20 21:38 | 60.03097 | 4 | 6 | 0 | 4.068194 | 12.95307 | 11.05426 | 43.60774 | 35.23998 | -0.0004512311 | 0.06411035 | 0 | 0 | 0
1271 | 37539.7 | 2014-02-20 21:38 | 90.04583 | 4 | 6 | 0 | 4.058788 | 12.95307 | 11.05426 | 43.60774 | 35.23998 | -0.0002919196 | 0.06411035 | 0 | 0 | 0
1272 | 37569.67 | 2014-02-20 21:39 | 120.0145 | 4 | 6 | 0 | 4.050842 | 12.95307 | 11.05426 | 43.60774 | 35.23998 | -0.0002263708 | 0.06411035 | 0 | 0 | 0
1273 | 37569.7 | 2014-02-20 21:39 | 0.03105936 | 5 | 6 | 0.0005024169 | 4.050518 | 12.95307 | 11.05426 | 43.60774 | 35.23998 | 0 | 0.0664848 | 0 | 0 | 0
1274 | 37599.72 | 2014-02-20 21:39 | 30.01558 | 6 | 6 | 0 | 4.043707 | 12.95307 | 11.05426 | 43.60774 | 35.23998 | -0.0001945494 | 0.0664848 | 0 | 0 | 0
1275 | 37629.72 | 2014-02-20 21:40 | 60.01513 | 6 | 6 | 0 | 4.037707 | 12.95307 | 11.05426 | 43.60774 | 35.23998 | -0.0001934361 | 0.0664848 | 0 | 0 | 0
1276 | 37659.74 | 2014-02-20 21:40 | 30.01541 | 7 | 6 | -2.499644 | 3.538736 | 12.95307 | 11.0751 | 43.60774 | 35.31764 | -0.009056828 | 0.0664848 | 0 | 0 | 0
1277 | 37689.75 | 2014-02-20 21:41 | 60.03004 | 7 | 6 | -2.499644 | 3.371223 | 12.95307 | 11.09593 | 43.60774 | 35.3893 | -0.003352018 | 0.0664848 | 0 | 0 | 0
1278 | 37719.77 | 2014-02-20 21:41 | 90.04582 | 7 | 6 | -2.499644 | 3.311385 | 12.95307 | 11.11678 | 43.60774 | 35.45888 | -0.001293257 | 0.0664848 | 0 | 0 | 0
1279 | 37749.78 | 2014-02-20 21:42 | 120.0611 | 7 | 6 | -2.499644 | 3.287872 | 12.95307 | 11.13762 | 43.60774 | 35.5276 | -0.000485008 | 0.0664848 | 0 | 0 | 0
1280 | 37779.8 | 2014-02-20 21:42 | 150.0763 | 7 | 6 | -2.499825 | 3.279115 | 12.95307 | 11.15847 | 43.60774 | 35.59602 | -0.000161174 | 0.0664848 | 0 | 0 | 0
1281 | 37809.81 | 2014-02-20 21:43 | 180.0916 | 7 | 6 | -2.499463 | 3.275548 | 12.95307 | 11.17931 | 43.60774 | 35.66432 | -6.464998e-05 | 0.0664848 | 0 | 0 | 0
1282 | 37839.83 | 2014-02-20 21:43 | 210.1069 | 7 | 6 | -2.499825 | 3.273277 | 12.95307 | 11.20015 | 43.60774 | 35.73256 | -6.449561e-05 | 0.0664848 | 0 | 0 | 0
1283 | 37869.84 | 2014-02-20 21:44 | 240.1215 | 7 | 6 | -2.499463 | 3.271656 | 12.95307 | 11.22099 | 43.60774 | 35.80076 | -6.465711e-05 | 0.0664848 | 0 | 0 | 0
1284 | 37899.86 | 2014-02-20 21:44 | 270.1368 | 7 | 6 | -2.499644 | 3.270196 | 12.95307 | 11.24183 | 43.60774 | 35.86894 | -3.227533e-05 | 0.0664848 | 0 | 0 | 0
1285 | 37929.87 | 2014-02-20 21:45 | 300.1518 | 7 | 6 | -2.499644 | 3.268899 | 12.95307 | 11.26266 | 43.60774 | 35.93704 | -6.445503e-05 | 0.0664848 | 0 | 0 | 0
1286 | 37959.89 | 2014-02-20 21:45 | 330.1673 | 7 | 6 | -2.499825 | 3.267601 | 12.95307 | 11.28352 | 43.60774 | 36.0052 | -3.222857e-05 | 0.0664848 | 0 | 0 | 0
1287 | 37989.89 | 2014-02-20 21:46 | 360.1676 | 7 | 6 | -2.499825 | 3.266466 | 12.95307 | 11.30435 | 43.60774 | 36.07325 | -3.242464e-05 | 0.0664848 | 0 | 0 | 0
1288 | 38019.9 | 2014-02-20 21:46 | 390.1827 | 7 | 6 | -2.499644 | 3.265169 | 12.95307 | 11.32519 | 43.60774 | 36.14132 | 0 | 0.0664848 | 0 | 0 | 0
1289 | 38049.92 | 2014-02-20 21:47 | 420.1974 | 7 | 6 | -2.499825 | 3.263872 | 12.95307 | 11.34602 | 43.60774 | 36.20932 | -3.242491e-05 | 0.0664848 | 0 | 0 | 0
1290 | 38079.93 | 2014-02-20 21:47 | 450.2133 | 7 | 6 | -2.499825 | 3.262737 | 12.95307 | 11.36687 | 43.60774 | 36.27737 | -6.469094e-05 | 0.0664848 | 0 | 0 | 0
1291 | 38109.95 | 2014-02-20 21:48 | 480.2285 | 7 | 6 | -2.500005 | 3.261277 | 12.95307 | 11.38771 | 43.60774 | 36.34535 | -6.444848e-05 | 0.0664848 | 0 | 0 | 0
1292 | 38139.97 | 2014-02-20 21:48 | 510.2438 | 7 | 6 | -2.499825 | 3.25998 | 12.95307 | 11.40856 | 43.60774 | 36.41332 | -6.484983e-05 | 0.0664848 | 0 | 0 | 0
1293 | 38169.98 | 2014-02-20 21:49 | 540.2589 | 7 | 6 | -2.499644 | 3.258682 | 12.95307 | 11.42939 | 43.60774 | 36.48121 | -3.232671e-05 | 0.0664848 | 0 | 0 | 0
1294 | 38200 | 2014-02-20 21:49 | 570.2744 | 7 | 6 | -2.499644 | 3.257223 | 12.95307 | 11.45024 | 43.60774 | 36.54915 | -6.444786e-05 | 0.0664848 | 0 | 0 | 0
1295 | 38230.01 | 2014-02-20 21:50 | 600.289 | 7 | 6 | -2.499644 | 3.255926 | 12.95307 | 11.47107 | 43.60774 | 36.61698 | -3.222398e-05 | 0.0664848 | 0 | 0 | 0
1296 | 38260.03 | 2014-02-20 21:50 | 630.3048 | 7 | 6 | -2.499825 | 3.254142 | 12.95307 | 11.49192 | 43.60774 | 36.68486 | -6.445043e-05 | 0.0664848 | 0 | 0 | 0
1297 | 38290.04 | 2014-02-20 21:51 | 660.3203 | 7 | 6 | -2.499825 | 3.252845 | 12.95307 | 11.51277 | 43.60774 | 36.75267 | -3.24246e-05 | 0.0664848 | 0 | 0 | 0
1298 | 38320.06 | 2014-02-20 21:51 | 690.3348 | 7 | 6 | -2.499644 | 3.251385 | 12.95307 | 11.5336 | 43.60774 | 36.82041 | -3.222256e-05 | 0.0664848 | 0 | 0 | 0
1299 | 38350.07 | 2014-02-20 21:52 | 720.3506 | 7 | 6 | -2.499825 | 3.249602 | 12.95307 | 11.55445 | 43.60774 | 36.88819 | -9.667516e-05 | 0.0664848 | 0 | 0 | 0
1300 | 38380.09 | 2014-02-20 21:52 | 750.3653 | 7 | 6 | -2.499644 | 3.248142 | 12.95307 | 11.57528 | 43.60774 | 36.95587 | -9.672392e-05 | 0.0664848 | 0 | 0 | 0
1301 | 38410.1 | 2014-02-20 21:53 | 780.3812 | 7 | 6 | -2.499644 | 3.246683 | 12.95307 | 11.59613 | 43.60774 | 37.02359 | -3.242485e-05 | 0.0664848 | 0 | 0 | 0
1302 | 38440.12 | 2014-02-20 21:53 | 810.3962 | 7 | 6 | -2.499644 | 3.245385 | 12.95307 | 11.61697 | 43.60774 | 37.09124 | 0 | 0.0664848 | 0 | 0 | 0
1303 | 38470.13 | 2014-02-20 21:54 | 840.4115 | 7 | 6 | -2.499644 | 3.243926 | 12.95307 | 11.63782 | 43.60774 | 37.15886 | -3.232528e-05 | 0.0664848 | 0 | 0 | 0
1304 | 38500.15 | 2014-02-20 21:54 | 870.4269 | 7 | 6 | -2.499825 | 3.242466 | 12.95307 | 11.65866 | 43.60774 | 37.22646 | -6.464617e-05 | 0.0664848 | 0 | 0 | 0
1305 | 38530.16 | 2014-02-20 21:55 | 900.4421 | 7 | 6 | -2.499825 | 3.241007 | 12.95307 | 11.6795 | 43.60774 | 37.29402 | -6.449489e-05 | 0.0664848 | 0 | 0 | 0
1306 | 38560.18 | 2014-02-20 21:55 | 930.4567 | 7 | 6 | -2.499644 | 3.239872 | 12.95307 | 11.70033 | 43.60774 | 37.36152 | 0 | 0.0664848 | 0 | 0 | 0
1307 | 38590.19 | 2014-02-20 21:56 | 960.4726 | 7 | 6 | -2.499825 | 3.238575 | 12.95307 | 11.72118 | 43.60774 | 37.42907 | -3.232416e-05 | 0.0664848 | 0 | 0 | 0
1308 | 38620.21 | 2014-02-20 21:56 | 990.4872 | 7 | 6 | -2.499644 | 3.237602 | 12.95307 | 11.74201 | 43.60774 | 37.49652 | -3.222359e-05 | 0.0664848 | 0 | 0 | 0
1309 | 38650.22 | 2014-02-20 21:57 | 1020.503 | 7 | 6 | -2.499825 | 3.236466 | 12.95307 | 11.76287 | 43.60774 | 37.56402 | 0 | 0.0664848 | 0 | 0 | 0
1310 | 38680.24 | 2014-02-20 21:57 | 1050.518 | 7 | 6 | -2.499463 | 3.235818 | 12.95307 | 11.78371 | 43.60774 | 37.63146 | 3.232589e-05 | 0.0664848 | 0 | 0 | 0
1311 | 38710.26 | 2014-02-20 21:58 | 1080.534 | 7 | 6 | -2.499825 | 3.234358 | 12.95307 | 11.80455 | 43.60774 | 37.69888 | -6.464837e-05 | 0.0664848 | 0 | 0 | 0
1312 | 38740.27 | 2014-02-20 21:58 | 1110.548 | 7 | 6 | -2.499463 | 3.23371 | 12.95307 | 11.82538 | 43.60774 | 37.76625 | -3.247261e-05 | 0.0664848 | 0 | 0 | 0
1313 | 38770.27 | 2014-02-20 21:59 | 1140.549 | 7 | 6 | -2.499644 | 3.232899 | 12.95307 | 11.84622 | 43.60774 | 37.83364 | -3.222415e-05 | 0.0664848 | 0 | 0 | 0
1314 | 38800.29 | 2014-02-20 21:59 | 1170.564 | 7 | 6 | -2.499825 | 3.232088 | 12.95307 | 11.86706 | 43.60774 | 37.90101 | 0 | 0.0664848 | 0 | 0 | 0
1315 | 38830.3 | 2014-02-20 22:00 | 1200.578 | 7 | 6 | -2.499644 | 3.231115 | 12.95307 | 11.88789 | 43.60774 | 37.96832 | -3.22239e-05 | 0.0664848 | 0 | 0 | 0
1316 | 38860.32 | 2014-02-20 22:00 | 1230.594 | 7 | 6 | -2.499825 | 3.230304 | 12.95307 | 11.90875 | 43.60774 | 38.03569 | -3.242085e-05 | 0.0664848 | 0 | 0 | 0
1317 | 38890.33 | 2014-02-20 22:01 | 1260.609 | 7 | 6 | -2.499644 | 3.229656 | 12.95307 | 11.92958 | 43.60774 | 38.10297 | 0 | 0.0664848 | 0 | 0 | 0
1318 | 38920.35 | 2014-02-20 22:01 | 1290.625 | 7 | 6 | -2.499825 | 3.228683 | 12.95307 | 11.95043 | 43.60774 | 38.17031 | -6.484949e-05 | 0.0664848 | 0 | 0 | 0
1319 | 38950.36 | 2014-02-20 22:02 | 1320.639 | 7 | 6 | -2.499644 | 3.228034 | 12.95307 | 11.97126 | 43.60774 | 38.23756 | -3.222394e-05 | 0.0664848 | 0 | 0 | 0
1320 | 38980.38 | 2014-02-20 22:02 | 1350.655 | 7 | 6 | -2.499644 | 3.227385 | 12.95307 | 11.99211 | 43.60774 | 38.30487 | 0 | 0.0664848 | 0 | 0 | 0
1321 | 39010.39 | 2014-02-20 22:03 | 1380.67 | 7 | 6 | -2.499644 | 3.226575 | 12.95307 | 12.01295 | 43.60774 | 38.37212 | -3.2224e-05 | 0.0664848 | 0 | 0 | 0
1322 | 39040.41 | 2014-02-20 22:03 | 1410.686 | 7 | 6 | -2.499644 | 3.225602 | 12.95307 | 12.0338 | 43.60774 | 38.43936 | -6.4448e-05 | 0.0664848 | 0 | 0 | 0
1323 | 39070.42 | 2014-02-20 22:04 | 1440.7 | 7 | 6 | -2.499463 | 3.224791 | 12.95307 | 12.05463 | 43.60774 | 38.50654 | -3.242477e-05 | 0.0664848 | 0 | 0 | 0
1324 | 39100.44 | 2014-02-20 22:04 | 1470.716 | 7 | 6 | -2.499825 | 3.22398 | 12.95307 | 12.07548 | 43.60774 | 38.57378 | -3.222381e-05 | 0.0664848 | 0 | 0 | 0
1325 | 39130.45 | 2014-02-20 22:05 | 1500.731 | 7 | 6 | -2.499463 | 3.223169 | 12.95307 | 12.09631 | 43.60774 | 38.64093 | 0 | 0.0664848 | 0 | 0 | 0
1326 | 39160.45 | 2014-02-20 22:05 | 1530.731 | 7 | 6 | -2.499644 | 3.222196 | 12.95307 | 12.11715 | 43.60774 | 38.70809 | 0 | 0.0664848 | 0 | 0 | 0
1327 | 39190.47 | 2014-02-20 22:06 | 1560.746 | 7 | 6 | -2.499825 | 3.221061 | 12.95307 | 12.13799 | 43.60774 | 38.77523 | -6.449515e-05 | 0.0664848 | 0 | 0 | 0
1328 | 39220.48 | 2014-02-20 22:06 | 1590.762 | 7 | 6 | -2.499644 | 3.220088 | 12.95307 | 12.15883 | 43.60774 | 38.84236 | -3.232303e-05 | 0.0664848 | 0 | 0 | 0
1329 | 39250.5 | 2014-02-20 22:07 | 1620.776 | 7 | 6 | -2.499644 | 3.219115 | 12.95307 | 12.17966 | 43.60774 | 38.90942 | -3.22712e-05 | 0.0664848 | 0 | 0 | 0
1330 | 39280.5 | 2014-02-20 22:07 | 1650.777 | 7 | 6 | -2.499644 | 3.21798 | 12.95307 | 12.2005 | 43.60774 | 38.9765 | -3.22244e-05 | 0.0664848 | 0 | 0 | 0
1331 | 39310.51 | 2014-02-20 22:08 | 1680.792 | 7 | 6 | -2.499644 | 3.216683 | 12.95307 | 12.22135 | 43.60774 | 39.04356 | -3.232505e-05 | 0.0664848 | 0 | 0 | 0
1332 | 39340.53 | 2014-02-20 22:08 | 1710.807 | 7 | 6 | -2.499644 | 3.21571 | 12.95307 | 12.24219 | 43.60774 | 39.11059 | 3.24226e-05 | 0.0664848 | 0 | 0 | 0
1333 | 39370.54 | 2014-02-20 22:09 | 1740.822 | 7 | 6 | -2.499644 | 3.21425 | 12.95307 | 12.26302 | 43.60774 | 39.17755 | -3.222351e-05 | 0.0664848 | 0 | 0 | 0
1334 | 39400.54 | 2014-02-20 22:09 | 1770.822 | 7 | 6 | -2.499463 | 3.213115 | 12.95307 | 12.28386 | 43.60774 | 39.24453 | 0 | 0.0664848 | 0 | 0 | 0
1335 | 39430.56 | 2014-02-20 22:10 | 1800.837 | 7 | 6 | -2.499644 | 3.211493 | 12.95307 | 12.3047 | 43.60774 | 39.31148 | -3.232513e-05 | 0.0664848 | 0 | 0 | 0
1336 | 39460.57 | 2014-02-20 22:10 | 1830.852 | 7 | 6 | -2.499825 | 3.210034 | 12.95307 | 12.32553 | 43.60774 | 39.37836 | -6.484472e-05 | 0.0664848 | 0 | 0 | 0
1337 | 39490.59 | 2014-02-20 22:11 | 1860.868 | 7 | 6 | -2.499825 | 3.208575 | 12.95307 | 12.34638 | 43.60774 | 39.44528 | -3.222509e-05 | 0.0664848 | 0 | 0 | 0
1338 | 39520.6 | 2014-02-20 22:11 | 1890.882 | 7 | 6 | -2.499644 | 3.206791 | 12.95307 | 12.36721 | 43.60774 | 39.5121 | -6.444765e-05 | 0.0664848 | 0 | 0 | 0
1339 | 39550.6 | 2014-02-20 22:12 | 1920.883 | 7 | 6 | -2.499644 | 3.205007 | 12.95307 | 12.38806 | 43.60774 | 39.57891 | -6.44482e-05 | 0.0664848 | 0 | 0 | 0
1340 | 39580.62 | 2014-02-20 22:12 | 1950.898 | 7 | 6 | -2.499825 | 3.203223 | 12.95307 | 12.4089 | 43.60774 | 39.64569 | -6.444858e-05 | 0.0664848 | 0 | 0 | 0
1341 | 39610.63 | 2014-02-20 22:13 | 1980.913 | 7 | 6 | -2.499644 | 3.201439 | 12.95307 | 12.42974 | 43.60774 | 39.71243 | -6.469846e-05 | 0.0664848 | 0 | 0 | 0
1342 | 39640.65 | 2014-02-20 22:13 | 2010.928 | 7 | 6 | -2.499463 | 3.199494 | 12.95307 | 12.45058 | 43.60774 | 39.77913 | -3.222376e-05 | 0.0664848 | 0 | 0 | 0
1343 | 39670.66 | 2014-02-20 22:14 | 2040.943 | 7 | 6 | -2.499825 | 3.197386 | 12.95307 | 12.47141 | 43.60774 | 39.84576 | -3.242444e-05 | 0.0664848 | 0 | 0 | 0
1344 | 39700.66 | 2014-02-20 22:14 | 2070.943 | 7 | 6 | -2.499644 | 3.195277 | 12.95307 | 12.49225 | 43.60774 | 39.91237 | -6.444759e-05 | 0.0664848 | 0 | 0 | 0
1345 | 39730.68 | 2014-02-20 22:15 | 2100.959 | 7 | 6 | -2.499644 | 3.193007 | 12.95307 | 12.51309 | 43.60774 | 39.97894 | -9.671767e-05 | 0.0664848 | 0 | 0 | 0
1346 | 39760.69 | 2014-02-20 22:15 | 2130.974 | 7 | 6 | -2.499644 | 3.190737 | 12.95307 | 12.53393 | 43.60774 | 40.04546 | -6.469909e-05 | 0.0664848 | 0 | 0 | 0
1347 | 39790.71 | 2014-02-20 22:16 | 2160.989 | 7 | 6 | -2.499644 | 3.188467 | 12.95307 | 12.55478 | 43.60774 | 40.11194 | -9.726911e-05 | 0.0664848 | 0 | 0 | 0
1348 | 39820.72 | 2014-02-20 22:16 | 2191.004 | 7 | 6 | -2.499644 | 3.186034 | 12.95307 | 12.57561 | 43.60774 | 40.17833 | -6.44469e-05 | 0.0664848 | 0 | 0 | 0
1349 | 39850.73 | 2014-02-20 22:17 | 2221.004 | 7 | 6 | -2.499644 | 3.183439 | 12.95307 | 12.59645 | 43.60774 | 40.2447 | -0.0001289419 | 0.0664848 | 0 | 0 | 0
1350 | 39880.74 | 2014-02-20 22:17 | 2251.018 | 7 | 6 | -2.499644 | 3.181169 | 12.95307 | 12.61728 | 43.60774 | 40.31099 | -3.222396e-05 | 0.0664848 | 0 | 0 | 0
1351 | 39910.74 | 2014-02-20 22:18 | 2281.019 | 7 | 6 | -2.499644 | 3.178412 | 12.95307 | 12.63812 | 43.60774 | 40.37726 | -9.701732e-05 | 0.0664848 | 0 | 0 | 0
1352 | 39940.75 | 2014-02-20 22:18 | 2311.033 | 7 | 6 | -2.499644 | 3.175656 | 12.95307 | 12.65895 | 43.60774 | 40.44345 | -9.667497e-05 | 0.0664848 | 0 | 0 | 0
1353 | 39970.75 | 2014-02-20 22:19 | 2341.034 | 7 | 6 | -2.499644 | 3.173061 | 12.95307 | 12.67979 | 43.60774 | 40.50961 | -9.671916e-05 | 0.0664848 | 0 | 0 | 0
1354 | 40000.77 | 2014-02-20 22:19 | 2371.048 | 7 | 6 | -2.499825 | 3.170142 | 12.95307 | 12.70062 | 43.60774 | 40.57567 | -6.469678e-05 | 0.0664848 | 0 | 0 | 0
1355 | 40030.79 | 2014-02-20 22:20 | 2401.064 | 7 | 6 | -2.499644 | 3.167061 | 12.95307 | 12.72147 | 43.60774 | 40.64174 | -9.697343e-05 | 0.0664848 | 0 | 0 | 0
1356 | 40060.8 | 2014-02-20 22:20 | 2431.079 | 7 | 6 | -2.499825 | 3.163818 | 12.95307 | 12.7423 | 43.60774 | 40.70768 | -0.0001611677 | 0.0664848 | 0 | 0 | 0
1357 | 40090.8 | 2014-02-20 22:21 | 2461.079 | 7 | 6 | -2.499644 | 3.160575 | 12.95307 | 12.76314 | 43.60774 | 40.77358 | -9.702321e-05 | 0.0664848 | 0 | 0 | 0
1358 | 40120.82 | 2014-02-20 22:21 | 2491.094 | 7 | 6 | -2.499644 | 3.156683 | 12.95307 | 12.78399 | 43.60774 | 40.83942 | -0.0001933452 | 0.0664848 | 0 | 0 | 0
1359 | 40150.83 | 2014-02-20 22:22 | 2521.11 | 7 | 6 | -2.499644 | 3.153115 | 12.95307 | 12.80483 | 43.60774 | 40.90517 | -0.000128942 | 0.0664848 | 0 | 0 | 0
1360 | 40180.85 | 2014-02-20 22:22 | 2551.125 | 7 | 6 | -2.499825 | 3.149223 | 12.95307 | 12.82567 | 43.60774 | 40.97085 | -9.731199e-05 | 0.0664848 | 0 | 0 | 0
1361 | 40210.86 | 2014-02-20 22:23 | 2581.139 | 7 | 6 | -2.499825 | 3.145007 | 12.95307 | 12.8465 | 43.60774 | 41.03641 | -0.0001293429 | 0.0664848 | 0 | 0 | 0
1362 | 40240.86 | 2014-02-20 22:23 | 2611.14 | 7 | 6 | -2.499644 | 3.141115 | 12.95307 | 12.86734 | 43.60774 | 41.10191 | -9.667219e-05 | 0.0664848 | 0 | 0 | 0
1363 | 40270.88 | 2014-02-20 22:24 | 2641.154 | 7 | 6 | -2.499825 | 3.137061 | 12.95307 | 12.88817 | 43.60774 | 41.1673 | -0.0001288977 | 0.0664848 | 0 | 0 | 0
1364 | 40300.89 | 2014-02-20 22:24 | 2671.17 | 7 | 6 | -2.499644 | 3.133332 | 12.95307 | 12.90903 | 43.60774 | 41.23268 | -9.671944e-05 | 0.0664848 | 0 | 0 | 0
1365 | 40330.91 | 2014-02-20 22:25 | 2701.185 | 7 | 6 | -2.499825 | 3.12944 | 12.95307 | 12.92986 | 43.60774 | 41.29791 | -0.000128943 | 0.0664848 | 0 | 0 | 0
1366 | 40360.92 | 2014-02-20 22:25 | 2731.201 | 7 | 6 | -2.499644 | 3.12571 | 12.95307 | 12.95071 | 43.60774 | 41.36313 | -9.697039e-05 | 0.0664848 | 0 | 0 | 0
1367 | 40390.94 | 2014-02-20 22:26 | 2761.215 | 7 | 6 | -2.499644 | 3.121494 | 12.95307 | 12.97154 | 43.60774 | 41.42819 | -0.0001288957 | 0.0664848 | 0 | 0 | 0
1368 | 40420.94 | 2014-02-20 22:26 | 2791.216 | 7 | 6 | -2.499644 | 3.116467 | 12.95307 | 12.99238 | 43.60774 | 41.4932 | -0.0001616684 | 0.0664848 | 0 | 0 | 0
1369 | 40450.95 | 2014-02-20 22:27 | 2821.23 | 7 | 6 | -2.499825 | 3.109818 | 12.95307 | 13.01321 | 43.60774 | 41.55805 | -0.0002578357 | 0.0664848 | 0 | 0 | 0
1370 | 40480.95 | 2014-02-20 22:27 | 2851.23 | 7 | 6 | -2.499825 | 3.100899 | 12.95307 | 13.03405 | 43.60774 | 41.62278 | -0.00035456 | 0.0664848 | 0 | 0 | 0
1371 | 40510.97 | 2014-02-20 22:28 | 2881.245 | 7 | 6 | -2.499644 | 3.088413 | 12.95307 | 13.0549 | 43.60774 | 41.68728 | -0.0004850183 | 0.0664848 | 0 | 0 | 0
1372 | 40540.98 | 2014-02-20 22:28 | 2911.26 | 7 | 6 | -2.499644 | 3.071386 | 12.95307 | 13.07573 | 43.60774 | 41.75144 | -0.0006768754 | 0.0664848 | 0 | 0 | 0
1373 | 40571 | 2014-02-20 22:29 | 2941.276 | 7 | 6 | -2.499644 | 3.048034 | 12.95307 | 13.09658 | 43.60774 | 41.81526 | -0.0009081339 | 0.0664848 | 0 | 0 | 0
1374 | 40601.01 | 2014-02-20 22:29 | 2971.291 | 7 | 6 | -2.499644 | 3.017548 | 12.95307 | 13.11742 | 43.60774 | 41.87848 | -0.001099212 | 0.0664848 | 0 | 0 | 0
1375 | 40631.03 | 2014-02-20 22:30 | 3001.307 | 7 | 6 | -2.499825 | 2.980251 | 12.95307 | 13.13826 | 43.60774 | 41.94099 | -0.001353717 | 0.0664848 | 0 | 0 | 0
1376 | 40661.04 | 2014-02-20 22:30 | 3031.322 | 7 | 6 | -2.499825 | 2.935494 | 12.95307 | 13.1591 | 43.60774 | 42.00266 | -0.001653999 | 0.0664848 | 0 | 0 | 0
1377 | 40691.06 | 2014-02-20 22:31 | 3061.337 | 7 | 6 | -2.499644 | 2.880359 | 12.95307 | 13.17993 | 43.60774 | 42.06325 | -0.00203062 | 0.0664848 | 0 | 0 | 0
1378 | 40721.07 | 2014-02-20 22:31 | 3091.352 | 7 | 6 | -2.499825 | 2.809981 | 12.95307 | 13.20079 | 43.60774 | 42.12262 | -0.002610716 | 0.0664848 | 0 | 0 | 0
1379 | 40751.09 | 2014-02-20 22:32 | 3121.368 | 7 | 6 | -2.499644 | 2.712846 | 12.95307 | 13.22163 | 43.60774 | 42.18023 | -0.003750459 | 0.0664848 | 0 | 0 | 0
1380 | 40781.1 | 2014-02-20 22:32 | 3151.383 | 7 | 6 | -2.499825 | 2.555712 | 12.95307 | 13.24247 | 43.60774 | 42.2353 | -0.006800963 | 0.0664848 | 0 | 0 | 0
1381 | 40811.12 | 2014-02-20 22:33 | 3181.398 | 7 | 6 | -2.499644 | 2.137497 | 12.95307 | 13.26331 | 43.60774 | 42.28511 | -0.02241048 | 0.0664848 | 0 | 0 | 0
1382 | 40816.21 | 2014-02-20 22:33 | 3186.492 | 7 | 6 | -2.499825 | 1.999659 | 12.95307 | 13.26685 | 43.60774 | 42.29243 | -0.02710706 | 0.0664848 | 0 | 0 | 0
1383 | 40816.23 | 2014-02-20 22:33 | 0.01562169 | 8 | 6 | 0.0001410718 | 2.037118 | 12.95307 | 13.26685 | 43.60774 | 42.29243 | 0 | 0.05178143 | 0 | 0 | 0
1384 | 40846.23 | 2014-02-20 22:33 | 30.0001 | 9 | 6 | 0 | 2.395658 | 12.95307 | 13.26685 | 43.60774 | 42.29243 | 0.004447896 | 0.05178143 | 0 | 0 | 0
1385 | 40876.25 | 2014-02-20 22:34 | 60.01519 | 9 | 6 | 0 | 2.486144 | 12.95307 | 13.26685 | 43.60774 | 42.29243 | 0.002360348 | 0.05178143 | 0 | 0 | 0
1386 | 40906.26 | 2014-02-20 22:35 | 90.02999 | 9 | 6 | 0 | 2.537874 | 12.95307 | 13.26685 | 43.60774 | 42.29243 | 0.001353688 | 0.05178143 | 0 | 0 | 0
1387 | 40936.25 | 2014-02-20 22:35 | 120.0146 | 9 | 6 | 0 | 2.570468 | 12.95307 | 13.26685 | 43.60774 | 42.29243 | 0.0009025089 | 0.05178143 | 0 | 0 | 0
1388 | 40966.26 | 2014-02-20 22:36 | 30.01579 | 10 | 6 | 2.499565 | 2.86544 | 12.97391 | 13.26685 | 43.66545 | 42.29243 | 0.004899115 | 0.05178143 | 0 | 0 | 0
1389 | 40996.28 | 2014-02-20 22:36 | 60.03104 | 10 | 6 | 2.499565 | 2.972467 | 12.99475 | 13.26685 | 43.72638 | 42.29243 | 0.002951282 | 0.05178143 | 0 | 0 | 0
1390 | 41026.29 | 2014-02-20 22:36 | 90.04575 | 10 | 6 | 2.499746 | 3.043494 | 13.01558 | 13.26685 | 43.78908 | 42.29243 | 0.002030631 | 0.05178143 | 0 | 0 | 0
1391 | 41056.29 | 2014-02-20 22:37 | 120.0459 | 10 | 6 | 2.499565 | 3.097007 | 13.03642 | 13.26685 | 43.8531 | 42.29243 | 0.001547096 | 0.05178143 | 0 | 0 | 0
1392 | 41086.31 | 2014-02-20 22:38 | 150.0612 | 10 | 6 | 2.499926 | 3.140142 | 13.05726 | 13.26685 | 43.91811 | 42.29243 | 0.001297292 | 0.05178143 | 0 | 0 | 0
1393 | 41116.32 | 2014-02-20 22:38 | 180.0765 | 10 | 6 | 2.499746 | 3.175818 | 13.0781 | 13.26685 | 43.98394 | 42.29243 | 0.001099223 | 0.05178143 | 0 | 0 | 0
1394 | 41146.34 | 2014-02-20 22:38 | 210.091 | 10 | 6 | 2.499746 | 3.20598 | 13.09893 | 13.26685 | 44.05041 | 42.29243 | 0.0009405606 | 0.05178143 | 0 | 0 | 0
1395 | 41176.34 | 2014-02-20 22:39 | 240.0914 | 10 | 6 | 2.499746 | 3.231926 | 13.11978 | 13.26685 | 44.11751 | 42.29243 | 0.0007135391 | 0.05178143 | 0 | 0 | 0
1396 | 41206.35 | 2014-02-20 22:40 | 270.1066 | 10 | 6 | 2.499746 | 3.253493 | 13.14062 | 13.26685 | 44.18509 | 42.29243 | 0.000583744 | 0.05178143 | 0 | 0 | 0
1397 | 41236.37 | 2014-02-20 22:40 | 300.1218 | 10 | 6 | 2.499746 | 3.266629 | 13.16146 | 13.26685 | 44.25306 | 42.29243 | 0.0002270222 | 0.05178143 | 0 | 0 | 0
1398 | 41266.38 | 2014-02-20 22:40 | 330.1371 | 10 | 6 | 2.499746 | 3.271656 | 13.1823 | 13.26685 | 44.3212 | 42.29243 | 0.0001297474 | 0.05178143 | 0 | 0 | 0
1399 | 41296.4 | 2014-02-20 22:41 | 360.1523 | 10 | 6 | 2.499565 | 3.274737 | 13.20314 | 13.26685 | 44.38942 | 42.29243 | 3.242493e-05 | 0.05178143 | 0 | 0 | 0
1400 | 41326.41 | 2014-02-20 22:41 | 390.1676 | 10 | 6 | 2.499565 | 3.277656 | 13.22398 | 13.26685 | 44.4577 | 42.29243 | 6.489754e-05 | 0.05178143 | 0 | 0 | 0
1401 | 41356.43 | 2014-02-20 22:42 | 420.1827 | 10 | 6 | 2.499746 | 3.280736 | 13.24482 | 13.26685 | 44.52604 | 42.29243 | 0.0001621246 | 0.05178143 | 0 | 0 | 0
1402 | 41386.44 | 2014-02-20 22:42 | 450.198 | 10 | 6 | 2.499746 | 3.283655 | 13.26566 | 13.26685 | 44.59444 | 42.29243 | 9.727478e-05 | 0.05178143 | 0 | 0 | 0
1403 | 41416.46 | 2014-02-20 22:43 | 480.2133 | 10 | 6 | 2.499565 | 3.287061 | 13.2865 | 13.26685 | 44.66291 | 42.29243 | 9.732247e-05 | 0.05178143 | 0 | 0 | 0
1404 | 41446.47 | 2014-02-20 22:44 | 510.2287 | 10 | 6 | 2.499746 | 3.290953 | 13.30735 | 13.26685 | 44.73146 | 42.29243 | 0.0001296997 | 0.05178143 | 0 | 0 | 0
1405 | 41476.49 | 2014-02-20 22:44 | 540.2438 | 10 | 6 | 2.499565 | 3.295169 | 13.32819 | 13.26685 | 44.80008 | 42.29243 | 0.0001296997 | 0.05178143 | 0 | 0 | 0
1406 | 41506.51 | 2014-02-20 22:44 | 570.2591 | 10 | 6 | 2.499746 | 3.29971 | 13.34903 | 13.26685 | 44.86881 | 42.29243 | 0.0001297474 | 0.05178143 | 0 | 0 | 0
1407 | 41536.52 | 2014-02-20 22:45 | 600.2738 | 10 | 6 | 2.499746 | 3.304574 | 13.36986 | 13.26685 | 44.93759 | 42.29243 | 0.0001288958 | 0.05178143 | 0 | 0 | 0
1408 | 41566.54 | 2014-02-20 22:46 | 630.2895 | 10 | 6 | 2.499565 | 3.309439 | 13.39071 | 13.26685 | 45.00655 | 42.29243 | 0.0001611692 | 0.05178143 | 0 | 0 | 0
1409 | 41596.55 | 2014-02-20 22:46 | 660.3048 | 10 | 6 | 2.499746 | 3.314304 | 13.41155 | 13.26685 | 45.07557 | 42.29243 | 0.0001616685 | 0.05178143 | 0 | 0 | 0
1410 | 41626.57 | 2014-02-20 22:46 | 690.3201 | 10 | 6 | 2.499746 | 3.318845 | 13.43239 | 13.26685 | 45.14469 | 42.29243 | 0.0001611654 | 0.05178143 | 0 | 0 | 0
1411 | 41656.58 | 2014-02-20 22:47 | 720.3353 | 10 | 6 | 2.499565 | 3.322737 | 13.45323 | 13.26685 | 45.2139 | 42.29243 | 0.0001289426 | 0.05178143 | 0 | 0 | 0
1412 | 41686.6 | 2014-02-20 22:48 | 750.3506 | 10 | 6 | 2.499565 | 3.326628 | 13.47408 | 13.26685 | 45.2832 | 42.29243 | 0.0001288956 | 0.05178143 | 0 | 0 | 0
1413 | 41716.61 | 2014-02-20 22:48 | 780.3654 | 10 | 6 | 2.499746 | 3.330358 | 13.49491 | 13.26685 | 45.35253 | 42.29243 | 0.0001289592 | 0.05178143 | 0 | 0 | 0
1414 | 41746.63 | 2014-02-20 22:48 | 810.3802 | 10 | 6 | 2.499746 | 3.333601 | 13.51575 | 13.26685 | 45.42197 | 42.29243 | 9.668295e-05 | 0.05178143 | 0 | 0 | 0
1415 | 41776.63 | 2014-02-20 22:49 | 840.3807 | 10 | 6 | 2.499746 | 3.336844 | 13.53659 | 13.26685 | 45.49148 | 42.29243 | 9.667162e-05 | 0.05178143 | 0 | 0 | 0
1416 | 41806.64 | 2014-02-20 22:50 | 870.3958 | 10 | 6 | 2.499565 | 3.339926 | 13.55743 | 13.26685 | 45.56105 | 42.29243 | 0.0001292989 | 0.05178143 | 0 | 0 | 0
1417 | 41836.66 | 2014-02-20 22:50 | 900.4114 | 10 | 6 | 2.499746 | 3.343169 | 13.57827 | 13.26685 | 45.63069 | 42.29243 | 0.0001621185 | 0.05178143 | 0 | 0 | 0
1418 | 41866.67 | 2014-02-20 22:50 | 930.4265 | 10 | 6 | 2.499746 | 3.34625 | 13.59911 | 13.26685 | 45.7004 | 42.29243 | 9.727399e-05 | 0.05178143 | 0 | 0 | 0
1419 | 41896.69 | 2014-02-20 22:51 | 960.4417 | 10 | 6 | 2.499565 | 3.349007 | 13.61995 | 13.26685 | 45.77017 | 42.29243 | 9.701923e-05 | 0.05178143 | 0 | 0 | 0
1420 | 41926.7 | 2014-02-20 22:52 | 990.4563 | 10 | 6 | 2.499926 | 3.351601 | 13.64078 | 13.26685 | 45.83995 | 42.29243 | 9.666721e-05 | 0.05178143 | 0 | 0 | 0
1421 | 41956.72 | 2014-02-20 22:52 | 1020.472 | 10 | 6 | 2.499746 | 3.354034 | 13.66164 | 13.26685 | 45.90987 | 42.29243 | 9.672146e-05 | 0.05178143 | 0 | 0 | 0
1422 | 41986.73 | 2014-02-20 22:52 | 1050.487 | 10 | 6 | 2.499565 | 3.35598 | 13.68247 | 13.26685 | 45.97975 | 42.29243 | 0 | 0.05178143 | 0 | 0 | 0
1423 | 42016.75 | 2014-02-20 22:53 | 1080.503 | 10 | 6 | 2.499746 | 3.357925 | 13.70332 | 13.26685 | 46.04976 | 42.29243 | 6.484983e-05 | 0.05178143 | 0 | 0 | 0
1424 | 42046.76 | 2014-02-20 22:54 | 1110.518 | 10 | 6 | 2.499565 | 3.359547 | 13.72416 | 13.26685 | 46.11976 | 42.29243 | 3.232567e-05 | 0.05178143 | 0 | 0 | 0
1425 | 42076.78 | 2014-02-20 22:54 | 1140.533 | 10 | 6 | 2.499926 | 3.360844 | 13.745 | 13.26685 | 46.18979 | 42.29243 | 6.464922e-05 | 0.05178143 | 0 | 0 | 0
1426 | 42106.79 | 2014-02-20 22:54 | 1170.548 | 10 | 6 | 2.499926 | 3.361655 | 13.76583 | 13.26685 | 46.25981 | 42.29243 | 0 | 0.05178143 | 0 | 0 | 0
1427 | 42136.81 | 2014-02-20 22:55 | 1200.564 | 10 | 6 | 2.499565 | 3.362304 | 13.78669 | 13.26685 | 46.32991 | 42.29243 | 3.222358e-05 | 0.05178143 | 0 | 0 | 0
1428 | 42166.82 | 2014-02-20 22:56 | 1230.579 | 10 | 6 | 2.499746 | 3.362952 | 13.80753 | 13.26685 | 46.4 | 42.29243 | 6.465328e-05 | 0.05178143 | 0 | 0 | 0
1429 | 42196.84 | 2014-02-20 22:56 | 1260.594 | 10 | 6 | 2.499746 | 3.363277 | 13.82837 | 13.26685 | 46.47009 | 42.29243 | 3.24719e-05 | 0.05178143 | 0 | 0 | 0
1430 | 42226.86 | 2014-02-20 22:56 | 1290.609 | 10 | 6 | 2.499746 | 3.363601 | 13.8492 | 13.26685 | 46.54015 | 42.29243 | 0 | 0.05178143 | 0 | 0 | 0
1431 | 42256.87 | 2014-02-20 22:57 | 1320.625 | 10 | 6 | 2.499746 | 3.363925 | 13.87005 | 13.26685 | 46.61029 | 42.29243 | 3.222475e-05 | 0.05178143 | 0 | 0 | 0
1432 | 42286.89 | 2014-02-20 22:57 | 1350.64 | 10 | 6 | 2.499746 | 3.364088 | 13.89089 | 13.26685 | 46.6804 | 42.29243 | -3.227198e-05 | 0.05178143 | 0 | 0 | 0
1433 | 42316.9 | 2014-02-20 22:58 | 1380.655 | 10 | 6 | 2.499746 | 3.364412 | 13.91172 | 13.26685 | 46.75048 | 42.29243 | 3.23252e-05 | 0.05178143 | 0 | 0 | 0
1434 | 42346.9 | 2014-02-20 22:58 | 1410.655 | 10 | 6 | 2.499746 | 3.364736 | 13.93257 | 13.26685 | 46.82061 | 42.29243 | 0 | 0.05178143 | 0 | 0 | 0
1435 | 42376.92 | 2014-02-20 22:59 | 1440.67 | 10 | 6 | 2.499565 | 3.365061 | 13.95341 | 13.26685 | 46.89073 | 42.29243 | 3.232327e-05 | 0.05178143 | 0 | 0 | 0
1436 | 42406.93 | 2014-02-20 23:00 | 1470.685 | 10 | 6 | 2.499746 | 3.365385 | 13.97424 | 13.26685 | 46.96083 | 42.29243 | 0 | 0.05178143 | 0 | 0 | 0
1437 | 42436.95 | 2014-02-20 23:00 | 1500.701 | 10 | 6 | 2.499926 | 3.365709 | 13.99509 | 13.26685 | 47.03101 | 42.29243 | 0 | 0.05178143 | 0 | 0 | 0
1438 | 42466.96 | 2014-02-20 23:01 | 1530.715 | 10 | 6 | 2.499746 | 3.366034 | 14.01592 | 13.26685 | 47.10112 | 42.29243 | -3.222383e-05 | 0.05178143 | 0 | 0 | 0
1439 | 42496.98 | 2014-02-20 23:01 | 1560.731 | 10 | 6 | 2.499746 | 3.366682 | 14.03677 | 13.26685 | 47.17132 | 42.29243 | 0 | 0.05178143 | 0 | 0 | 0
1440 | 42526.99 | 2014-02-20 23:02 | 1590.746 | 10 | 6 | 2.499746 | 3.367007 | 14.05761 | 13.26685 | 47.24149 | 42.29243 | 0 | 0.05178143 | 0 | 0 | 0
1441 | 42557.01 | 2014-02-20 23:02 | 1620.762 | 10 | 6 | 2.499926 | 3.367655 | 14.07846 | 13.26685 | 47.31168 | 42.29243 | 6.489641e-05 | 0.05178143 | 0 | 0 | 0
1442 | 42587.02 | 2014-02-20 23:02 | 1650.776 | 10 | 6 | 2.499926 | 3.368304 | 14.09929 | 13.26685 | 47.38183 | 42.29243 | 3.222451e-05 | 0.05178143 | 0 | 0 | 0
1443 | 42617.04 | 2014-02-20 23:03 | 1680.792 | 10 | 6 | 2.499926 | 3.368953 | 14.12014 | 13.26685 | 47.45207 | 42.29243 | 9.667125e-05 | 0.05178143 | 0 | 0 | 0
1444 | 42647.05 | 2014-02-20 23:04 | 1710.807 | 10 | 6 | 2.499746 | 3.369277 | 14.14097 | 13.26685 | 47.52225 | 42.29243 | -3.247259e-05 | 0.05178143 | 0 | 0 | 0
1445 | 42677.05 | 2014-02-20 23:04 | 1740.807 | 10 | 6 | 2.499926 | 3.370088 | 14.16181 | 13.26685 | 47.59248 | 42.29243 | 3.232318e-05 | 0.05178143 | 0 | 0 | 0
1446 | 42707.07 | 2014-02-20 23:04 | 1770.822 | 10 | 6 | 2.499926 | 3.370736 | 14.18264 | 13.26685 | 47.66269 | 42.29243 | 3.222336e-05 | 0.05178143 | 0 | 0 | 0
1447 | 42737.08 | 2014-02-20 23:05 | 1800.837 | 10 | 6 | 2.499746 | 3.371385 | 14.20349 | 13.26685 | 47.73298 | 42.29243 | 3.232285e-05 | 0.05178143 | 0 | 0 | 0
1448 | 42767.1 | 2014-02-20 23:06 | 1830.853 | 10 | 6 | 2.499746 | 3.372034 | 14.22434 | 13.26685 | 47.80326 | 42.29243 | 3.232458e-05 | 0.05178143 | 0 | 0 | 0
1449 | 42797.11 | 2014-02-20 23:06 | 1860.867 | 10 | 6 | 2.499746 | 3.372844 | 14.24517 | 13.26685 | 47.87351 | 42.29243 | 3.22237e-05 | 0.05178143 | 0 | 0 | 0
1450 | 42827.11 | 2014-02-20 23:07 | 1890.868 | 10 | 6 | 2.499746 | 3.373655 | 14.26601 | 13.26685 | 47.94381 | 42.29243 | 3.227084e-05 | 0.05178143 | 0 | 0 | 0
1451 | 42857.13 | 2014-02-20 23:07 | 1920.882 | 10 | 6 | 2.499926 | 3.374466 | 14.28684 | 13.26685 | 48.0141 | 42.29243 | 0 | 0.05178143 | 0 | 0 | 0
1452 | 42887.14 | 2014-02-20 23:08 | 1950.898 | 10 | 6 | 2.499565 | 3.375277 | 14.30769 | 13.26685 | 48.08447 | 42.29243 | 3.232288e-05 | 0.05178143 | 0 | 0 | 0
1453 | 42917.16 | 2014-02-20 23:08 | 1980.913 | 10 | 6 | 2.499746 | 3.376088 | 14.32853 | 13.26685 | 48.15483 | 42.29243 | -3.232389e-05 | 0.05178143 | 0 | 0 | 0
1454 | 42947.17 | 2014-02-20 23:09 | 2010.928 | 10 | 6 | 2.499746 | 3.377223 | 14.34937 | 13.26685 | 48.22517 | 42.29243 | 3.222384e-05 | 0.05178143 | 0 | 0 | 0
1455 | 42977.17 | 2014-02-20 23:09 | 2040.928 | 10 | 6 | 2.499746 | 3.378196 | 14.37021 | 13.26685 | 48.29557 | 42.29243 | 3.22242e-05 | 0.05178143 | 0 | 0 | 0
1456 | 43007.19 | 2014-02-20 23:10 | 2070.943 | 10 | 6 | 2.499926 | 3.379331 | 14.39104 | 13.26685 | 48.36595 | 42.29243 | 3.232261e-05 | 0.05178143 | 0 | 0 | 0
1457 | 43037.2 | 2014-02-20 23:10 | 2100.959 | 10 | 6 | 2.499746 | 3.380466 | 14.41189 | 13.26685 | 48.43643 | 42.29243 | 6.464514e-05 | 0.05178143 | 0 | 0 | 0
1458 | 43067.22 | 2014-02-20 23:11 | 2130.973 | 10 | 6 | 2.500107 | 3.381763 | 14.43272 | 13.26685 | 48.50686 | 42.29243 | 9.667251e-05 | 0.05178143 | 0 | 0 | 0
1459 | 43097.22 | 2014-02-20 23:11 | 2160.974 | 10 | 6 | 2.499746 | 3.382898 | 14.45356 | 13.26685 | 48.57735 | 42.29243 | 0 | 0.05178143 | 0 | 0 | 0
1460 | 43127.23 | 2014-02-20 23:12 | 2190.989 | 10 | 6 | 2.499746 | 3.38452 | 14.47441 | 13.26685 | 48.64788 | 42.29243 | 6.444996e-05 | 0.05178143 | 0 | 0 | 0
1461 | 43157.25 | 2014-02-20 23:12 | 2221.004 | 10 | 6 | 2.499926 | 3.386142 | 14.49524 | 13.26685 | 48.71839 | 42.29243 | 9.671935e-05 | 0.05178143 | 0 | 0 | 0
1462 | 43187.27 | 2014-02-20 23:13 | 2251.019 | 10 | 6 | 2.499746 | 3.387925 | 14.51609 | 13.26685 | 48.78902 | 42.29243 | 9.696975e-05 | 0.05178143 | 0 | 0 | 0
1463 | 43217.28 | 2014-02-20 23:13 | 2281.034 | 10 | 6 | 2.499926 | 3.390033 | 14.53692 | 13.26685 | 48.85961 | 42.29243 | 0.0001288851 | 0.05178143 | 0 | 0 | 0
1464 | 43247.3 | 2014-02-20 23:14 | 2311.05 | 10 | 6 | 2.499746 | 3.392142 | 14.55777 | 13.26685 | 48.93032 | 42.29243 | 9.72729e-05 | 0.05178143 | 0 | 0 | 0
1465 | 43277.31 | 2014-02-20 23:14 | 2341.065 | 10 | 6 | 2.499746 | 3.39425 | 14.57861 | 13.26685 | 49.00104 | 42.29243 | 6.46512e-05 | 0.05178143 | 0 | 0 | 0
1466 | 43307.33 | 2014-02-20 23:15 | 2371.08 | 10 | 6 | 2.499926 | 3.396682 | 14.59946 | 13.26685 | 49.07181 | 42.29243 | 9.671918e-05 | 0.05178143 | 0 | 0 | 0
1467 | 43337.34 | 2014-02-20 23:15 | 2401.096 | 10 | 6 | 2.499746 | 3.399115 | 14.6203 | 13.26685 | 49.14262 | 42.29243 | 9.702317e-05 | 0.05178143 | 0 | 0 | 0
1468 | 43367.36 | 2014-02-20 23:16 | 2431.111 | 10 | 6 | 2.499746 | 3.401385 | 14.64114 | 13.26685 | 49.21349 | 42.29243 | 6.44477e-05 | 0.05178143 | 0 | 0 | 0
1469 | 43397.37 | 2014-02-20 23:16 | 2461.126 | 10 | 6 | 2.499746 | 3.403493 | 14.66197 | 13.26685 | 49.28437 | 42.29243 | 9.667272e-05 | 0.05178143 | 0 | 0 | 0
1470 | 43427.39 | 2014-02-20 23:17 | 2491.141 | 10 | 6 | 2.499746 | 3.405277 | 14.68282 | 13.26685 | 49.35536 | 42.29243 | 3.222438e-05 | 0.05178143 | 0 | 0 | 0
1471 | 43457.4 | 2014-02-20 23:17 | 2521.156 | 10 | 6 | 2.499926 | 3.407223 | 14.70365 | 13.26685 | 49.42631 | 42.29243 | 6.449654e-05 | 0.05178143 | 0 | 0 | 0
1472 | 43487.4 | 2014-02-20 23:18 | 2551.156 | 10 | 6 | 2.499384 | 3.408844 | 14.7245 | 13.26685 | 49.49734 | 42.29243 | 0 | 0.05178143 | 0 | 0 | 0
1473 | 43517.42 | 2014-02-20 23:18 | 2581.171 | 10 | 6 | 2.499565 | 3.41079 | 14.74534 | 13.26685 | 49.56841 | 42.29243 | 6.444786e-05 | 0.05178143 | 0 | 0 | 0
1474 | 43547.43 | 2014-02-20 23:19 | 2611.186 | 10 | 6 | 2.499565 | 3.412574 | 14.76617 | 13.26685 | 49.63948 | 42.29243 | 6.484754e-05 | 0.05178143 | 0 | 0 | 0
1475 | 43577.45 | 2014-02-20 23:19 | 2641.202 | 10 | 6 | 2.499384 | 3.41452 | 14.78702 | 13.26685 | 49.71066 | 42.29243 | 9.672185e-05 | 0.05178143 | 0 | 0 | 0
1476 | 43607.46 | 2014-02-20 23:20 | 2671.217 | 10 | 6 | 2.499746 | 3.416466 | 14.80785 | 13.26685 | 49.7818 | 42.29243 | 9.672081e-05 | 0.05178143 | 0 | 0 | 0
1477 | 43637.48 | 2014-02-20 23:20 | 2701.233 | 10 | 6 | 2.499565 | 3.418574 | 14.8287 | 13.26685 | 49.85307 | 42.29243 | 6.449474e-05 | 0.05178143 | 0 | 0 | 0
1478 | 43667.49 | 2014-02-20 23:21 | 2731.248 | 10 | 6 | 2.499746 | 3.420844 | 14.84954 | 13.26685 | 49.92434 | 42.29243 | 9.702266e-05 | 0.05178143 | 0 | 0 | 0
1479 | 43697.51 | 2014-02-20 23:21 | 2761.263 | 10 | 6 | 2.499746 | 3.423439 | 14.87039 | 13.26685 | 49.99566 | 42.29243 | 0.0001292938 | 0.05178143 | 0 | 0 | 0
1480 | 43727.52 | 2014-02-20 23:22 | 2791.278 | 10 | 6 | 2.499746 | 3.426358 | 14.89123 | 13.26685 | 50.06704 | 42.29243 | 9.697133e-05 | 0.05178143 | 0 | 0 | 0
1481 | 43757.54 | 2014-02-20 23:22 | 2821.294 | 10 | 6 | 2.499746 | 3.429601 | 14.91207 | 13.26685 | 50.13848 | 42.29243 | 0.000161662 | 0.05178143 | 0 | 0 | 0
1482 | 43787.55 | 2014-02-20 23:23 | 2851.308 | 10 | 6 | 2.499926 | 3.433331 | 14.9329 | 13.26685 | 50.20996 | 42.29243 | 0.0001289449 | 0.05178143 | 0 | 0 | 0
1483 | 43817.55 | 2014-02-20 23:23 | 2881.308 | 10 | 6 | 2.499565 | 3.437709 | 14.95374 | 13.26685 | 50.28156 | 42.29243 | 0.0001289432 | 0.05178143 | 0 | 0 | 0
1484 | 43847.57 | 2014-02-20 23:24 | 2911.324 | 10 | 6 | 2.499746 | 3.443547 | 14.97458 | 13.26685 | 50.35327 | 42.29243 | 0.0002256624 | 0.05178143 | 0 | 0 | 0
1485 | 43877.58 | 2014-02-20 23:24 | 2941.338 | 10 | 6 | 2.499746 | 3.450358 | 14.99541 | 13.26685 | 50.42507 | 42.29243 | 0.0002256142 | 0.05178143 | 0 | 0 | 0
1486 | 43907.6 | 2014-02-20 23:25 | 2971.354 | 10 | 6 | 2.499746 | 3.459601 | 15.01627 | 13.26685 | 50.49711 | 42.29243 | 0.000323293 | 0.05178143 | 0 | 0 | 0
1487 | 43937.62 | 2014-02-20 23:25 | 3001.369 | 10 | 6 | 2.499746 | 3.473222 | 15.03711 | 13.26685 | 50.56935 | 42.29243 | 0.0005819967 | 0.05178143 | 0 | 0 | 0
1488 | 43967.63 | 2014-02-20 23:26 | 3031.384 | 10 | 6 | 2.499746 | 3.494141 | 15.05794 | 13.26685 | 50.64189 | 42.29243 | 0.0008702385 | 0.05178143 | 0 | 0 | 0
1489 | 43997.63 | 2014-02-20 23:26 | 3061.384 | 10 | 6 | 2.499746 | 3.532898 | 15.07878 | 13.26685 | 50.71507 | 42.29243 | 0.001713603 | 0.05178143 | 0 | 0 | 0
1490 | 44027.65 | 2014-02-20 23:27 | 3091.399 | 10 | 6 | 2.499746 | 3.620141 | 15.09962 | 13.26685 | 50.78948 | 42.29243 | 0.00406121 | 0.05178143 | 0 | 0 | 0
1491 | 44057.66 | 2014-02-20 23:27 | 3121.414 | 10 | 6 | 2.499746 | 3.802573 | 15.12046 | 13.26685 | 50.86665 | 42.29243 | 0.007566319 | 0.05178143 | 0 | 0 | 0
1492 | 44087.68 | 2014-02-20 23:28 | 3151.43 | 10 | 6 | 2.499565 | 4.072734 | 15.14131 | 13.26685 | 50.94861 | 42.29243 | 0.00982697 | 0.05178143 | 0 | 0 | 0
1493 | 44090.43 | 2014-02-20 23:28 | 3154.18 | 10 | 6 | 2.499746 | 4.100464 | 15.14322 | 13.26685 | 50.95641 | 42.29243 | 0.0100238 | 0.05178143 | 0 | 0 | 0
1494 | 44120.44 | 2014-02-20 23:28 | 30.01532 | 11 | 6 | 0.5725117 | 4.099977 | 15.15119 | 13.26685 | 50.98912 | 42.29243 | 3.22241e-05 | 0.05178143 | 0 | 0 | 0
1495 | 44150.46 | 2014-02-20 23:29 | 60.03053 | 11 | 6 | 0.3405281 | 4.099815 | 15.15485 | 13.26685 | 51.00411 | 42.29243 | 0 | 0.05178143 | 0 | 0 | 0
1496 | 44180.47 | 2014-02-20 23:29 | 90.04582 | 11 | 6 | 0.2342927 | 4.099815 | 15.1572 | 13.26685 | 51.01374 | 42.29243 | -3.232444e-05 | 0.05178143 | 0 | 0 | 0
1497 | 44210.49 | 2014-02-20 23:30 | 120.061 | 11 | 6 | 0.1748514 | 4.099977 | 15.15888 | 13.26685 | 51.02065 | 42.29243 | 0 | 0.05178143 | 0 | 0 | 0
1498 | 44240.5 | 2014-02-20 23:30 | 150.0764 | 11 | 6 | 0.1363682 | 4.099815 | 15.16017 | 13.26685 | 51.02592 | 42.29243 | -3.222356e-05 | 0.05178143 | 0 | 0 | 0
1499 | 44270.52 | 2014-02-20 23:31 | 180.0916 | 11 | 6 | 0.1108933 | 4.099977 | 15.16119 | 13.26685 | 51.03012 | 42.29243 | 0 | 0.05178143 | 0 | 0 | 0
1500 | 44300.53 | 2014-02-20 23:31 | 210.1068 | 11 | 6 | 0.09210339 | 4.099815 | 15.16203 | 13.26685 | 51.03356 | 42.29243 | 0 | 0.05178143 | 0 | 0 | 0
1501 | 44325.55 | 2014-02-20 23:31 | 235.1222 | 11 | 6 | 0.07999833 | 4.099815 | 15.16263 | 13.26685 | 51.03601 | 42.29243 | 0 | 0.05178143 | 0 | 0 | 0
1502 | 44355.56 | 2014-02-20 23:32 | 30.00001 | 4 | 7 | 0 | 4.08068 | 15.16263 | 13.26685 | 51.03601 | 42.29243 | -0.0005173121 | 0.05178143 | 0 | 0 | 0
1503 | 44385.58 | 2014-02-20 23:32 | 60.01526 | 4 | 7 | 0 | 4.068032 | 15.16263 | 13.26685 | 51.03601 | 42.29243 | -0.000387989 | 0.05178143 | 0 | 0 | 0
1504 | 44415.59 | 2014-02-20 23:33 | 90.03071 | 4 | 7 | 0 | 4.058464 | 15.16263 | 13.26685 | 51.03601 | 42.29243 | -0.0002909997 | 0.05178143 | 0 | 0 | 0
1505 | 44445.58 | 2014-02-20 23:33 | 120.014 | 4 | 7 | 0 | 4.04987 | 15.16263 | 13.26685 | 51.03601 | 42.29243 | -0.0002910118 | 0.05178143 | 0 | 0 | 0
1506 | 44445.59 | 2014-02-20 23:33 | 0.01561765 | 5 | 7 | 0.0006830894 | 4.04987 | 15.16263 | 13.26685 | 51.03601 | 42.29243 | 0 | 0.03386962 | 0 | 0 | 0
1507 | 44475.61 | 2014-02-20 23:34 | 30.01582 | 6 | 7 | 0 | 4.042897 | 15.16263 | 13.26685 | 51.03601 | 42.29243 | -0.0001939415 | 0.03386962 | 0 | 0 | 0
1508 | 44505.61 | 2014-02-20 23:34 | 60.01538 | 6 | 7 | 0 | 4.036735 | 15.16263 | 13.26685 | 51.03601 | 42.29243 | -0.0001611191 | 0.03386962 | 0 | 0 | 0
1509 | 44535.62 | 2014-02-20 23:35 | 30.01545 | 7 | 7 | -2.499644 | 3.537276 | 15.16263 | 13.28769 | 51.03601 | 42.37007 | -0.009056851 | 0.03386962 | 0 | 0 | 0
1510 | 44565.64 | 2014-02-20 23:36 | 60.03057 | 7 | 7 | -2.499825 | 3.370412 | 15.16263 | 13.30853 | 51.03601 | 42.44174 | -0.003330186 | 0.03386962 | 0 | 0 | 0
1511 | 44595.65 | 2014-02-20 23:36 | 90.04584 | 7 | 7 | -2.499644 | 3.310736 | 15.16263 | 13.32937 | 51.03601 | 42.51126 | -0.001325617 | 0.03386962 | 0 | 0 | 0
1512 | 44625.67 | 2014-02-20 23:36 | 120.061 | 7 | 7 | -2.499644 | 3.287547 | 15.16263 | 13.35021 | 51.03601 | 42.57998 | -0.0004526471 | 0.03386962 | 0 | 0 | 0
1513 | 44655.68 | 2014-02-20 23:37 | 150.0758 | 7 | 7 | -2.499825 | 3.278791 | 15.16263 | 13.37104 | 51.03601 | 42.64836 | -0.000193392 | 0.03386962 | 0 | 0 | 0
1514 | 44685.7 | 2014-02-20 23:38 | 180.0916 | 7 | 7 | -2.499825 | 3.275061 | 15.16263 | 13.3919 | 51.03601 | 42.71669 | -0.0001293418 | 0.03386962 | 0 | 0 | 0
1515 | 44715.72 | 2014-02-20 23:38 | 210.1065 | 7 | 7 | -2.499825 | 3.272953 | 15.16263 | 13.41274 | 51.03601 | 42.78492 | -3.232708e-05 | 0.03386962 | 0 | 0 | 0
1516 | 44745.73 | 2014-02-20 23:38 | 240.1221 | 7 | 7 | -2.499463 | 3.271493 | 15.16263 | 13.43358 | 51.03601 | 42.85312 | 0 | 0.03386962 | 0 | 0 | 0
1517 | 44775.75 | 2014-02-20 23:39 | 270.1368 | 7 | 7 | -2.499644 | 3.270034 | 15.16263 | 13.45441 | 51.03601 | 42.92125 | -3.222378e-05 | 0.03386962 | 0 | 0 | 0
1518 | 44805.75 | 2014-02-20 23:40 | 300.137 | 7 | 7 | -2.499644 | 3.268737 | 15.16263 | 13.47525 | 51.03601 | 42.98939 | -3.232421e-05 | 0.03386962 | 0 | 0 | 0
1519 | 44835.76 | 2014-02-20 23:40 | 330.1522 | 7 | 7 | -2.499825 | 3.267277 | 15.16263 | 13.4961 | 51.03601 | 43.0575 | -6.464935e-05 | 0.03386962 | 0 | 0 | 0
1520 | 44865.78 | 2014-02-20 23:40 | 360.1675 | 7 | 7 | -2.499644 | 3.266142 | 15.16263 | 13.51694 | 51.03601 | 43.12558 | 0 | 0.03386962 | 0 | 0 | 0
1521 | 44895.79 | 2014-02-20 23:41 | 390.1821 | 7 | 7 | -2.499644 | 3.264845 | 15.16263 | 13.53777 | 51.03601 | 43.19361 | -3.242469e-05 | 0.03386962 | 0 | 0 | 0
1522 | 44925.79 | 2014-02-20 23:42 | 420.1825 | 7 | 7 | -2.499825 | 3.263547 | 15.16263 | 13.55861 | 51.03601 | 43.26164 | -6.484938e-05 | 0.03386962 | 0 | 0 | 0
1523 | 44955.81 | 2014-02-20 23:42 | 450.1975 | 7 | 7 | -2.499825 | 3.26225 | 15.16263 | 13.57945 | 51.03601 | 43.32965 | -6.46503e-05 | 0.03386962 | 0 | 0 | 0
1524 | 44985.82 | 2014-02-20 23:42 | 480.2127 | 7 | 7 | -2.499644 | 3.261115 | 15.16263 | 13.60029 | 51.03601 | 43.39763 | -6.44501e-05 | 0.03386962 | 0 | 0 | 0
1525 | 45015.84 | 2014-02-20 23:43 | 510.2275 | 7 | 7 | -2.499825 | 3.259818 | 15.16263 | 13.62112 | 51.03601 | 43.46554 | -3.237023e-05 | 0.03386962 | 0 | 0 | 0
1526 | 45045.85 | 2014-02-20 23:44 | 540.2434 | 7 | 7 | -2.499644 | 3.258358 | 15.16263 | 13.64198 | 51.03601 | 43.5335 | -3.222352e-05 | 0.03386962 | 0 | 0 | 0
1527 | 45075.87 | 2014-02-20 23:44 | 570.2581 | 7 | 7 | -2.499644 | 3.257061 | 15.16263 | 13.66281 | 51.03601 | 43.60136 | -3.222395e-05 | 0.03386962 | 0 | 0 | 0
1528 | 45105.88 | 2014-02-20 23:44 | 600.2739 | 7 | 7 | -2.499825 | 3.255439 | 15.16263 | 13.68366 | 51.03601 | 43.66926 | -3.242418e-05 | 0.03386962 | 0 | 0 | 0
1529 | 45135.9 | 2014-02-20 23:45 | 630.2887 | 7 | 7 | -2.499644 | 3.254142 | 15.16263 | 13.70449 | 51.03601 | 43.73706 | 0 | 0.03386962 | 0 | 0 | 0
1530 | 45165.9 | 2014-02-20 23:46 | 660.2887 | 7 | 7 | -2.499644 | 3.252683 | 15.16263 | 13.72533 | 51.03601 | 43.80487 | 0 | 0.03386962 | 0 | 0 | 0
1531 | 45195.91 | 2014-02-20 23:46 | 690.3036 | 7 | 7 | -2.499644 | 3.251061 | 15.16263 | 13.74617 | 51.03601 | 43.87264 | -3.232657e-05 | 0.03386962 | 0 | 0 | 0
1532 | 45225.93 | 2014-02-20 23:46 | 720.3187 | 7 | 7 | -2.499644 | 3.249439 | 15.16263 | 13.767 | 51.03601 | 43.94034 | -3.227139e-05 | 0.03386962 | 0 | 0 | 0
1533 | 45255.94 | 2014-02-20 23:47 | 750.3346 | 7 | 7 | -2.499644 | 3.24798 | 15.16263 | 13.78786 | 51.03601 | 44.00809 | -3.222348e-05 | 0.03386962 | 0 | 0 | 0
1534 | 45285.96 | 2014-02-20 23:48 | 780.3491 | 7 | 7 | -2.499825 | 3.246521 | 15.16263 | 13.80869 | 51.03601 | 44.07573 | -3.222443e-05 | 0.03386962 | 0 | 0 | 0
1535 | 45315.97 | 2014-02-20 23:48 | 810.365 | 7 | 7 | -2.499825 | 3.244899 | 15.16263 | 13.82954 | 51.03601 | 44.14341 | -3.222402e-05 | 0.03386962 | 0 | 0 | 0
1536 | 45345.99 | 2014-02-20 23:49 | 840.3802 | 7 | 7 | -2.499644 | 3.243439 | 15.16263 | 13.85038 | 51.03601 | 44.21103 | -6.444771e-05 | 0.03386962 | 0 | 0 | 0
1537 | 45376 | 2014-02-20 23:49 | 870.3954 | 7 | 7 | -2.499644 | 3.242142 | 15.16263 | 13.87122 | 51.03601 | 44.27861 | -3.247261e-05 | 0.03386962 | 0 | 0 | 0
1538 | 45406.02 | 2014-02-20 23:50 | 900.4106 | 7 | 7 | -2.499825 | 3.240845 | 15.16263 | 13.89206 | 51.03601 | 44.34617 | -6.489754e-05 | 0.03386962 | 0 | 0 | 0
1539 | 45436.03 | 2014-02-20 23:50 | 930.4254 | 7 | 7 | -2.500005 | 3.239547 | 15.16263 | 13.9129 | 51.03601 | 44.41367 | -6.484985e-05 | 0.03386962 | 0 | 0 | 0
1540 | 45466.05 | 2014-02-20 23:50 | 960.4412 | 7 | 7 | -2.499644 | 3.238412 | 15.16263 | 13.93375 | 51.03601 | 44.48121 | 0 | 0.03386962 | 0 | 0 | 0
1541 | 45496.07 | 2014-02-20 23:51 | 990.4565 | 7 | 7 | -2.499825 | 3.237277 | 15.16263 | 13.95459 | 51.03601 | 44.54869 | -3.242493e-05 | 0.03386962 | 0 | 0 | 0
1542 | 45526.08 | 2014-02-20 23:52 | 1020.472 | 7 | 7 | -2.499644 | 3.236304 | 15.16263 | 13.97543 | 51.03601 | 44.61615 | -3.242493e-05 | 0.03386962 | 0 | 0 | 0
1543 | 45556.1 | 2014-02-20 23:52 | 1050.487 | 7 | 7 | -2.499825 | 3.235169 | 15.16263 | 13.99627 | 51.03601 | 44.68359 | -9.727478e-05 | 0.03386962 | 0 | 0 | 0
1544 | 45586.11 | 2014-02-20 23:52 | 1080.502 | 7 | 7 | -2.499644 | 3.234358 | 15.16263 | 14.01712 | 51.03601 | 44.75101 | -3.242493e-05 | 0.03386962 | 0 | 0 | 0
1545 | 45616.13 | 2014-02-20 23:53 | 1110.517 | 7 | 7 | -2.499644 | 3.233547 | 15.16263 | 14.03796 | 51.03601 | 44.81841 | 0 | 0.03386962 | 0 | 0 | 0
1546 | 45646.14 | 2014-02-20 23:54 | 1140.533 | 7 | 7 | -2.499644 | 3.232574 | 15.16263 | 14.0588 | 51.03601 | 44.88579 | 0 | 0.03386962 | 0 | 0 | 0
1547 | 45676.16 | 2014-02-20 23:54 | 1170.548 | 7 | 7 | -2.500005 | 3.231601 | 15.16263 | 14.07964 | 51.03601 | 44.95315 | -3.247261e-05 | 0.03386962 | 0 | 0 | 0
1548 | 45706.17 | 2014-02-20 23:54 | 1200.563 | 7 | 7 | -2.499644 | 3.231115 | 15.16263 | 14.10048 | 51.03601 | 45.02049 | 0 | 0.03386962 | 0 | 0 | 0
1549 | 45736.19 | 2014-02-20 23:55 | 1230.578 | 7 | 7 | -2.499644 | 3.230142 | 15.16263 | 14.12132 | 51.03601 | 45.08782 | -3.232455e-05 | 0.03386962 | 0 | 0 | 0
1550 | 45766.2 | 2014-02-20 23:55 | 1260.594 | 7 | 7 | -2.499644 | 3.229331 | 15.16263 | 14.14217 | 51.03601 | 45.15514 | 0 | 0.03386962 | 0 | 0 | 0
1551 | 45796.22 | 2014-02-20 23:56 | 1290.609 | 7 | 7 | -2.499644 | 3.228683 | 15.16263 | 14.16301 | 51.03601 | 45.22243 | 3.237285e-05 | 0.03386962 | 0 | 0 | 0
1552 | 45826.23 | 2014-02-20 23:57 | 1320.624 | 7 | 7 | -2.499825 | 3.22771 | 15.16263 | 14.18385 | 51.03601 | 45.28971 | -3.2324e-05 | 0.03386962 | 0 | 0 | 0
1553 | 45856.25 | 2014-02-20 23:57 | 1350.639 | 7 | 7 | -2.499825 | 3.226899 | 15.16263 | 14.20469 | 51.03601 | 45.35698 | -3.22237e-05 | 0.03386962 | 0 | 0 | 0
1554 | 45886.26 | 2014-02-20 23:58 | 1380.654 | 7 | 7 | -2.499825 | 3.22625 | 15.16263 | 14.22552 | 51.03601 | 45.42419 | 0 | 0.03386962 | 0 | 0 | 0
1555 | 45916.26 | 2014-02-20 23:58 | 1410.654 | 7 | 7 | -2.499825 | 3.225439 | 15.16263 | 14.24636 | 51.03601 | 45.49142 | -3.237229e-05 | 0.03386962 | 0 | 0 | 0
1556 | 45946.28 | 2014-02-20 23:58 | 1440.67 | 7 | 7 | -2.499825 | 3.224467 | 15.16263 | 14.26721 | 51.03601 | 45.55864 | -6.444584e-05 | 0.03386962 | 0 | 0 | 0
1557 | 45976.29 | 2014-02-20 23:59 | 1470.685 | 7 | 7 | -2.500005 | 3.223494 | 15.16263 | 14.28805 | 51.03601 | 45.62583 | -6.464819e-05 | 0.03386962 | 0 | 0 | 0
1558 | 46006.31 | 2014-02-21 | 1500.7 | 7 | 7 | -2.499825 | 3.222845 | 15.16263 | 14.30889 | 51.03601 | 45.69301 | 0 | 0.03386962 | 0 | 0 | 0
1559 | 46036.32 | 2014-02-21 | 1530.715 | 7 | 7 | -2.499644 | 3.221872 | 15.16263 | 14.32972 | 51.03601 | 45.76013 | -3.232378e-05 | 0.03386962 | 0 | 0 | 0
1560 | 46066.32 | 2014-02-21 | 1560.715 | 7 | 7 | -2.499825 | 3.220737 | 15.16263 | 14.35056 | 51.03601 | 45.82727 | -6.4449e-05 | 0.03386962 | 0 | 0 | 0
1561 | 46096.34 | 2014-02-21 00:01 | 1590.73 | 7 | 7 | -2.499825 | 3.219764 | 15.16263 | 14.3714 | 51.03601 | 45.89439 | -6.444805e-05 | 0.03386962 | 0 | 0 | 0
1562 | 46126.35 | 2014-02-21 00:02 | 1620.745 | 7 | 7 | -2.499825 | 3.218629 | 15.16263 | 14.39223 | 51.03601 | 45.96145 | -3.222401e-05 | 0.03386962 | 0 | 0 | 0
1563 | 46156.37 | 2014-02-21 00:02 | 1650.761 | 7 | 7 | -2.499825 | 3.217494 | 15.16263 | 14.41309 | 51.03601 | 46.02856 | -6.444827e-05 | 0.03386962 | 0 | 0 | 0
1564 | 46186.38 | 2014-02-21 00:02 | 1680.775 | 7 | 7 | -2.499825 | 3.216521 | 15.16263 | 14.43392 | 51.03601 | 46.09557 | -6.444826e-05 | 0.03386962 | 0 | 0 | 0
1565 | 46216.4 | 2014-02-21 00:03 | 1710.791 | 7 | 7 | -2.499644 | 3.215385 | 15.16263 | 14.45477 | 51.03601 | 46.16263 | 0 | 0.03386962 | 0 | 0 | 0
1566 | 46246.41 | 2014-02-21 00:03 | 1740.806 | 7 | 7 | -2.499825 | 3.213926 | 15.16263 | 14.4756 | 51.03601 | 46.22959 | -3.227127e-05 | 0.03386962 | 0 | 0 | 0
1567 | 46276.43 | 2014-02-21 00:04 | 1770.822 | 7 | 7 | -2.499825 | 3.212466 | 15.16263 | 14.49645 | 51.03601 | 46.2966 | -9.667241e-05 | 0.03386962 | 0 | 0 | 0
1568 | 46306.45 | 2014-02-21 00:05 | 1800.837 | 7 | 7 | -2.499644 | 3.211169 | 15.16263 | 14.5173 | 51.03601 | 46.36354 | -6.464582e-05 | 0.03386962 | 0 | 0 | 0
1569 | 46336.46 | 2014-02-21 00:05 | 1830.852 | 7 | 7 | -2.499825 | 3.209548 | 15.16263 | 14.53814 | 51.03601 | 46.43045 | -6.469349e-05 | 0.03386962 | 0 | 0 | 0
1570 | 46366.48 | 2014-02-21 00:06 | 1860.867 | 7 | 7 | -2.499644 | 3.20825 | 15.16263 | 14.55897 | 51.03601 | 46.49729 | -6.444774e-05 | 0.03386962 | 0 | 0 | 0
1571 | 46396.49 | 2014-02-21 00:06 | 1890.883 | 7 | 7 | -2.499825 | 3.206466 | 15.16263 | 14.57982 | 51.03601 | 46.56417 | -3.222347e-05 | 0.03386962 | 0 | 0 | 0
1572 | 46426.51 | 2014-02-21 00:07 | 1920.897 | 7 | 7 | -2.499825 | 3.204683 | 15.16263 | 14.60065 | 51.03601 | 46.63095 | -3.222378e-05 | 0.03386962 | 0 | 0 | 0
1573 | 46456.52 | 2014-02-21 00:07 | 1950.913 | 7 | 7 | -2.499825 | 3.202737 | 15.16263 | 14.62151 | 51.03601 | 46.69776 | -9.667245e-05 | 0.03386962 | 0 | 0 | 0
1574 | 46486.54 | 2014-02-21 00:08 | 1980.928 | 7 | 7 | -2.499825 | 3.200953 | 15.16263 | 14.64235 | 51.03601 | 46.76449 | -6.465246e-05 | 0.03386962 | 0 | 0 | 0
1575 | 46516.55 | 2014-02-21 00:08 | 2010.944 | 7 | 7 | -2.499463 | 3.199007 | 15.16263 | 14.66319 | 51.03601 | 46.83119 | -6.444789e-05 | 0.03386962 | 0 | 0 | 0
1576 | 46546.57 | 2014-02-21 00:09 | 2040.958 | 7 | 7 | -2.499825 | 3.196899 | 15.16263 | 14.68402 | 51.03601 | 46.8978 | -6.444845e-05 | 0.03386962 | 0 | 0 | 0
1577 | 46576.58 | 2014-02-21 00:09 | 2070.974 | 7 | 7 | -2.499825 | 3.194791 | 15.16263 | 14.70487 | 51.03601 | 46.96445 | -9.671821e-05 | 0.03386962 | 0 | 0 | 0
1578 | 46606.6 | 2014-02-21 00:10 | 2100.989 | 7 | 7 | -2.499644 | 3.192683 | 15.16263 | 14.7257 | 51.03601 | 47.03098 | -6.444725e-05 | 0.03386962 | 0 | 0 | 0
1579 | 46636.61 | 2014-02-21 00:10 | 2131.005 | 7 | 7 | -2.499825 | 3.190413 | 15.16263 | 14.74656 | 51.03601 | 47.09753 | -6.444715e-05 | 0.03386962 | 0 | 0 | 0
1580 | 46666.63 | 2014-02-21 00:11 | 2161.019 | 7 | 7 | -2.499825 | 3.188142 | 15.16263 | 14.76739 | 51.03601 | 47.16396 | -6.444743e-05 | 0.03386962 | 0 | 0 | 0
1581 | 46696.63 | 2014-02-21 00:11 | 2191.02 | 7 | 7 | -2.499825 | 3.18571 | 15.16263 | 14.78823 | 51.03601 | 47.23038 | -3.237124e-05 | 0.03386962 | 0 | 0 | 0
1582 | 46726.64 | 2014-02-21 00:12 | 2221.034 | 7 | 7 | -2.499825 | 3.183277 | 15.16263 | 14.80906 | 51.03601 | 47.29672 | -9.701895e-05 | 0.03386962 | 0 | 0 | 0
1583 | 46756.66 | 2014-02-21 00:12 | 2251.05 | 7 | 7 | -2.499644 | 3.180683 | 15.16263 | 14.82991 | 51.03601 | 47.36307 | -9.66724e-05 | 0.03386962 | 0 | 0 | 0
1584 | 46786.67 | 2014-02-21 00:13 | 2281.065 | 7 | 7 | -2.499825 | 3.178088 | 15.16263 | 14.85075 | 51.03601 | 47.4293 | -0.0001293416 | 0.03386962 | 0 | 0 | 0
1585 | 46816.69 | 2014-02-21 00:13 | 2311.08 | 7 | 7 | -2.499825 | 3.175331 | 15.16263 | 14.8716 | 51.03601 | 47.49555 | -9.732216e-05 | 0.03386962 | 0 | 0 | 0
1586 | 46846.7 | 2014-02-21 00:14 | 2341.096 | 7 | 7 | -2.499825 | 3.172575 | 15.16263 | 14.89244 | 51.03601 | 47.5617 | -9.72689e-05 | 0.03386962 | 0 | 0 | 0
1587 | 46876.72 | 2014-02-21 00:14 | 2371.111 | 7 | 7 | -2.499825 | 3.169656 | 15.16263 | 14.91328 | 51.03601 | 47.6278 | -0.0001289433 | 0.03386962 | 0 | 0 | 0
1588 | 46906.73 | 2014-02-21 00:15 | 2401.126 | 7 | 7 | -2.499825 | 3.166737 | 15.16263 | 14.93412 | 51.03601 | 47.69379 | -0.0001289429 | 0.03386962 | 0 | 0 | 0
1589 | 46936.75 | 2014-02-21 00:15 | 2431.141 | 7 | 7 | -2.499825 | 3.163494 | 15.16263 | 14.95497 | 51.03601 | 47.75979 | -9.670744e-05 | 0.03386962 | 0 | 0 | 0
1590 | 46966.76 | 2014-02-21 00:16 | 2461.156 | 7 | 7 | -2.499825 | 3.160088 | 15.16263 | 14.9758 | 51.03601 | 47.82566 | -0.0001621552 | 0.03386962 | 0 | 0 | 0
1591 | 46996.78 | 2014-02-21 00:16 | 2491.172 | 7 | 7 | -2.499825 | 3.156521 | 15.16263 | 14.99665 | 51.03601 | 47.89152 | -9.731144e-05 | 0.03386962 | 0 | 0 | 0
1592 | 47026.8 | 2014-02-21 00:17 | 2521.187 | 7 | 7 | -2.499825 | 3.152629 | 15.16263 | 15.01748 | 51.03601 | 47.95723 | -0.0001611207 | 0.03386962 | 0 | 0 | 0
1593 | 47056.81 | 2014-02-21 00:17 | 2551.202 | 7 | 7 | -2.499644 | 3.148899 | 15.16263 | 15.03833 | 51.03601 | 48.02293 | -0.0001297331 | 0.03386962 | 0 | 0 | 0
1594 | 47086.83 | 2014-02-21 00:18 | 2581.217 | 7 | 7 | -2.499825 | 3.144683 | 15.16263 | 15.05917 | 51.03601 | 48.08848 | -0.0001933969 | 0.03386962 | 0 | 0 | 0
1595 | 47116.84 | 2014-02-21 00:18 | 2611.233 | 7 | 7 | -2.499825 | 3.140791 | 15.16263 | 15.08002 | 51.03601 | 48.15402 | -0.0001293437 | 0.03386962 | 0 | 0 | 0
1596 | 47146.86 | 2014-02-21 00:19 | 2641.248 | 7 | 7 | -2.499825 | 3.136737 | 15.16263 | 15.10086 | 51.03601 | 48.21943 | -9.67224e-05 | 0.03386962 | 0 | 0 | 0
1597 | 47176.87 | 2014-02-21 00:19 | 2671.263 | 7 | 7 | -2.499825 | 3.132845 | 15.16263 | 15.1217 | 51.03601 | 48.28477 | -0.0001611197 | 0.03386962 | 0 | 0 | 0
1598 | 47206.89 | 2014-02-21 00:20 | 2701.278 | 7 | 7 | -2.499644 | 3.129115 | 15.16263 | 15.14253 | 51.03601 | 48.34999 | -9.672058e-05 | 0.03386962 | 0 | 0 | 0
1599 | 47236.9 | 2014-02-21 00:20 | 2731.294 | 7 | 7 | -2.499825 | 3.125223 | 15.16263 | 15.16338 | 51.03601 | 48.4152 | -9.732178e-05 | 0.03386962 | 0 | 0 | 0
1600 | 47266.92 | 2014-02-21 00:21 | 2761.309 | 7 | 7 | -2.499825 | 3.121007 | 15.16263 | 15.18422 | 51.03601 | 48.48025 | -0.0001293399 | 0.03386962 | 0 | 0 | 0
1601 | 47296.93 | 2014-02-21 00:21 | 2791.324 | 7 | 7 | -2.499644 | 3.11598 | 15.16263 | 15.20507 | 51.03601 | 48.54528 | -0.0001611197 | 0.03386962 | 0 | 0 | 0
1602 | 47326.95 | 2014-02-21 00:22 | 2821.339 | 7 | 7 | -2.499825 | 3.109332 | 15.16263 | 15.2259 | 51.03601 | 48.61012 | -0.0002270214 | 0.03386962 | 0 | 0 | 0
1603 | 47356.96 | 2014-02-21 00:22 | 2851.355 | 7 | 7 | -2.499644 | 3.100088 | 15.16263 | 15.24675 | 51.03601 | 48.67487 | -0.0002901091 | 0.03386962 | 0 | 0 | 0
1604 | 47386.98 | 2014-02-21 00:23 | 2881.37 | 7 | 7 | -2.500005 | 3.08744 | 15.16263 | 15.26758 | 51.03601 | 48.73932 | -0.000483503 | 0.03386962 | 0 | 0 | 0
1605 | 47416.98 | 2014-02-21 00:23 | 2911.37 | 7 | 7 | -2.499644 | 3.070413 | 15.16263 | 15.28842 | 51.03601 | 48.8035 | -0.0006466342 | 0.03386962 | 0 | 0 | 0
1606 | 47446.99 | 2014-02-21 00:24 | 2941.385 | 7 | 7 | -2.499463 | 3.047061 | 15.16263 | 15.30927 | 51.03601 | 48.86727 | -0.0009025624 | 0.03386962 | 0 | 0 | 0
1607 | 47477.01 | 2014-02-21 00:24 | 2971.4 | 7 | 7 | -2.499644 | 3.016413 | 15.16263 | 15.3301 | 51.03601 | 48.93043 | -0.001131575 | 0.03386962 | 0 | 0 | 0
1608 | 47507.02 | 2014-02-21 00:25 | 3001.416 | 7 | 7 | -2.499644 | 2.978954 | 15.16263 | 15.35095 | 51.03601 | 48.99295 | -0.001353733 | 0.03386962 | 0 | 0 | 0
1609 | 47537.04 | 2014-02-21 00:25 | 3031.43 | 7 | 7 | -2.499825 | 2.933873 | 15.16263 | 15.37178 | 51.03601 | 49.05455 | -0.001611609 | 0.03386962 | 0 | 0 | 0
1610 | 47567.04 | 2014-02-21 00:26 | 3061.43 | 7 | 7 | -2.499644 | 2.878576 | 15.16263 | 15.39262 | 51.03601 | 49.11515 | -0.002036955 | 0.03386962 | 0 | 0 | 0
1611 | 47597.05 | 2014-02-21 00:26 | 3091.446 | 7 | 7 | -2.499463 | 2.807711 | 15.16263 | 15.41346 | 51.03601 | 49.17444 | -0.002618892 | 0.03386962 | 0 | 0 | 0
1612 | 47627.07 | 2014-02-21 00:27 | 3121.46 | 7 | 7 | -2.499644 | 2.709927 | 15.16263 | 15.43429 | 51.03601 | 49.23197 | -0.00380336 | 0.03386962 | 0 | 0 | 0
1613 | 47657.07 | 2014-02-21 00:27 | 3151.461 | 7 | 7 | -2.499644 | 2.551495 | 15.16263 | 15.45513 | 51.03601 | 49.28697 | -0.006854496 | 0.03386962 | 0 | 0 | 0
1614 | 47687.08 | 2014-02-21 00:28 | 3181.475 | 7 | 7 | -2.499644 | 2.13328 | 15.16263 | 15.47597 | 51.03601 | 49.33665 | -0.02233579 | 0.03386962 | 0 | 0 | 0
1615 | 47692.07 | 2014-02-21 00:28 | 3186.46 | 7 | 7 | -2.499644 | 1.999335 | 15.16263 | 15.47944 | 51.03601 | 49.34383 | -0.02678894 | 0.03386962 | 0 | 0 | 0
1616 | 47692.1 | 2014-02-21 00:28 | 0.03112846 | 8 | 7 | 0.001225107 | 2.047659 | 15.16263 | 15.47944 | 51.03601 | 49.34383 | 0.001751328 | 0.04895699 | 0 | 0 | 0
1617 | 47722.12 | 2014-02-21 00:28 | 30.01519 | 9 | 7 | 0 | 2.394361 | 15.16263 | 15.47944 | 51.03601 | 49.34383 | 0.004429426 | 0.04895699 | 0 | 0 | 0
1618 | 47752.13 | 2014-02-21 00:29 | 60.03057 | 9 | 7 | 0 | 2.485333 | 15.16263 | 15.47944 | 51.03601 | 49.34383 | 0.002360057 | 0.04895699 | 0 | 0 | 0
1619 | 47782.15 | 2014-02-21 00:29 | 90.04513 | 9 | 7 | 0 | 2.537549 | 15.16263 | 15.47944 | 51.03601 | 49.34383 | 0.001357837 | 0.04895699 | 0 | 0 | 0
1620 | 47812.12 | 2014-02-21 00:30 | 120.0141 | 9 | 7 | 0 | 2.570468 | 15.16263 | 15.47944 | 51.03601 | 49.34383 | 0.0009376619 | 0.04895699 | 0 | 0 | 0
1621 | 47842.13 | 2014-02-21 00:30 | 30.01537 | 10 | 7 | 2.499565 | 2.865765 | 15.18347 | 15.47944 | 51.09373 | 49.34383 | 0.004929697 | 0.04895699 | 0 | 0 | 0
1622 | 47872.15 | 2014-02-21 00:31 | 60.03056 | 10 | 7 | 2.499746 | 2.972791 | 15.20431 | 15.47944 | 51.15466 | 49.34383 | 0.002854001 | 0.04895699 | 0 | 0 | 0
1623 | 47902.16 | 2014-02-21 00:31 | 90.04594 | 10 | 7 | 2.499565 | 3.043818 | 15.22516 | 15.47944 | 51.2174 | 49.34383 | 0.002036789 | 0.04895699 | 0 | 0 | 0
1624 | 47932.18 | 2014-02-21 00:32 | 120.0605 | 10 | 7 | 2.499565 | 3.097494 | 15.24599 | 15.47944 | 51.2814 | 49.34383 | 0.001584233 | 0.04895699 | 0 | 0 | 0
1625 | 47962.19 | 2014-02-21 00:32 | 150.0764 | 10 | 7 | 2.499746 | 3.140629 | 15.26684 | 15.47944 | 51.34645 | 49.34383 | 0.00135785 | 0.04895699 | 0 | 0 | 0
1626 | 47992.21 | 2014-02-21 00:33 | 180.0911 | 10 | 7 | 2.499746 | 3.176142 | 15.28767 | 15.47944 | 51.41225 | 49.34383 | 0.00109585 | 0.04895699 | 0 | 0 | 0
1627 | 48022.22 | 2014-02-21 00:33 | 210.1068 | 10 | 7 | 2.499746 | 3.206304 | 15.30852 | 15.47944 | 51.47881 | 49.34383 | 0.0009405133 | 0.04895699 | 0 | 0 | 0
1628 | 48052.24 | 2014-02-21 00:34 | 240.1218 | 10 | 7 | 2.499746 | 3.23225 | 15.32936 | 15.47944 | 51.54591 | 49.34383 | 0.0008058419 | 0.04895699 | 0 | 0 | 0
1629 | 48082.25 | 2014-02-21 00:34 | 270.1368 | 10 | 7 | 2.499565 | 3.253818 | 15.35019 | 15.47944 | 51.61347 | 49.34383 | 0.0006768994 | 0.04895699 | 0 | 0 | 0
1630 | 48112.27 | 2014-02-21 00:35 | 300.1526 | 10 | 7 | 2.499746 | 3.266953 | 15.37105 | 15.47944 | 51.68148 | 49.34383 | 0.0002900465 | 0.04895699 | 0 | 0 | 0
1631 | 48142.28 | 2014-02-21 00:35 | 330.1672 | 10 | 7 | 2.499565 | 3.271818 | 15.39188 | 15.47944 | 51.74959 | 49.34383 | 0.0001297474 | 0.04895699 | 0 | 0 | 0
1632 | 48172.3 | 2014-02-21 00:36 | 360.1831 | 10 | 7 | 2.499746 | 3.275061 | 15.41273 | 15.47944 | 51.81785 | 49.34383 | 9.69598e-05 | 0.04895699 | 0 | 0 | 0
1633 | 48202.31 | 2014-02-21 00:36 | 390.1977 | 10 | 7 | 2.499746 | 3.27798 | 15.43356 | 15.47944 | 51.8861 | 49.34383 | 0.0001297326 | 0.04895699 | 0 | 0 | 0
1634 | 48232.33 | 2014-02-21 00:37 | 420.2136 | 10 | 7 | 2.499746 | 3.280899 | 15.45441 | 15.47944 | 51.95448 | 49.34383 | 9.731015e-05 | 0.04895699 | 0 | 0 | 0
1635 | 48262.35 | 2014-02-21 00:37 | 450.2283 | 10 | 7 | 2.499746 | 3.28398 | 15.47524 | 15.47944 | 52.02285 | 49.34383 | 9.731168e-05 | 0.04895699 | 0 | 0 | 0
1636 | 48292.36 | 2014-02-21 00:38 | 480.2441 | 10 | 7 | 2.499565 | 3.287223 | 15.49609 | 15.47944 | 52.09136 | 49.34383 | 9.731184e-05 | 0.04895699 | 0 | 0 | 0
1637 | 48322.38 | 2014-02-21 00:38 | 510.2592 | 10 | 7 | 2.499746 | 3.291115 | 15.51694 | 15.47944 | 52.15992 | 49.34383 | 0.0001292999 | 0.04895699 | 0 | 0 | 0
1638 | 48352.39 | 2014-02-21 00:39 | 540.2746 | 10 | 7 | 2.499565 | 3.295331 | 15.53778 | 15.47944 | 52.22855 | 49.34383 | 0.0001288945 | 0.04895699 | 0 | 0 | 0
1639 | 48382.41 | 2014-02-21 00:39 | 570.2892 | 10 | 7 | 2.499565 | 3.299872 | 15.55861 | 15.47944 | 52.29725 | 49.34383 | 0.0001289415 | 0.04895699 | 0 | 0 | 0
1640 | 48412.41 | 2014-02-21 00:40 | 600.2894 | 10 | 7 | 2.499565 | 3.304736 | 15.57945 | 15.47944 | 52.36607 | 49.34383 | 0.0001292979 | 0.04895699 | 0 | 0 | 0
1641 | 48442.42 | 2014-02-21 00:40 | 630.3047 | 10 | 7 | 2.499565 | 3.309601 | 15.60029 | 15.47944 | 52.435 | 49.34383 | 0.0001288962 | 0.04895699 | 0 | 0 | 0
1642 | 48472.44 | 2014-02-21 00:41 | 660.3194 | 10 | 7 | 2.499565 | 3.314466 | 15.62112 | 15.47944 | 52.504 | 49.34383 | 0.0001293403 | 0.04895699 | 0 | 0 | 0
1643 | 48502.45 | 2014-02-21 00:41 | 690.3351 | 10 | 7 | 2.499746 | 3.319169 | 15.64198 | 15.47944 | 52.57316 | 49.34383 | 0.000161622 | 0.04895699 | 0 | 0 | 0
1644 | 48532.47 | 2014-02-21 00:42 | 720.3498 | 10 | 7 | 2.499746 | 3.323223 | 15.66281 | 15.47944 | 52.64234 | 49.34383 | 0.0001288964 | 0.04895699 | 0 | 0 | 0
1645 | 48562.48 | 2014-02-21 00:42 | 750.3657 | 10 | 7 | 2.499565 | 3.326791 | 15.68366 | 15.47944 | 52.71168 | 49.34383 | 6.449486e-05 | 0.04895699 | 0 | 0 | 0
1646 | 48592.5 | 2014-02-21 00:43 | 780.3804 | 10 | 7 | 2.499746 | 3.33052 | 15.70449 | 15.47944 | 52.78102 | 49.34383 | 0.0001288947 | 0.04895699 | 0 | 0 | 0
1647 | 48622.5 | 2014-02-21 00:43 | 810.3804 | 10 | 7 | 2.499926 | 3.333763 | 15.72533 | 15.47944 | 52.85047 | 49.34383 | 9.697534e-05 | 0.04895699 | 0 | 0 | 0
1648 | 48652.51 | 2014-02-21 00:44 | 840.3959 | 10 | 7 | 2.499746 | 3.337007 | 15.74617 | 15.47944 | 52.91998 | 49.34383 | 9.727427e-05 | 0.04895699 | 0 | 0 | 0
1649 | 48682.53 | 2014-02-21 00:44 | 870.4106 | 10 | 7 | 2.499926 | 3.340412 | 15.767 | 15.47944 | 52.98953 | 49.34383 | 0.000128945 | 0.04895699 | 0 | 0 | 0
1650 | 48712.54 | 2014-02-21 00:45 | 900.4263 | 10 | 7 | 2.499565 | 3.343331 | 15.78786 | 15.47944 | 53.05922 | 49.34383 | 6.444736e-05 | 0.04895699 | 0 | 0 | 0
1651 | 48742.56 | 2014-02-21 00:45 | 930.4409 | 10 | 7 | 2.499746 | 3.346412 | 15.80869 | 15.47944 | 53.12889 | 49.34383 | 9.667222e-05 | 0.04895699 | 0 | 0 | 0
1652 | 48772.56 | 2014-02-21 00:46 | 960.441 | 10 | 7 | 2.499565 | 3.349169 | 15.82953 | 15.47944 | 53.19867 | 49.34383 | 9.697424e-05 | 0.04895699 | 0 | 0 | 0
1653 | 48802.57 | 2014-02-21 00:46 | 990.4564 | 10 | 7 | 2.499746 | 3.351763 | 15.85037 | 15.47944 | 53.2685 | 49.34383 | 6.449486e-05 | 0.04895699 | 0 | 0 | 0
1654 | 48832.59 | 2014-02-21 00:47 | 1020.471 | 10 | 7 | 2.499746 | 3.354196 | 15.8712 | 15.47944 | 53.33834 | 49.34383 | 9.67194e-05 | 0.04895699 | 0 | 0 | 0
1655 | 48862.6 | 2014-02-21 00:47 | 1050.487 | 10 | 7 | 2.499746 | 3.356466 | 15.89205 | 15.47944 | 53.40831 | 49.34383 | 9.667163e-05 | 0.04895699 | 0 | 0 | 0
1656 | 48892.62 | 2014-02-21 00:48 | 1080.502 | 10 | 7 | 2.499926 | 3.35825 | 15.91288 | 15.47944 | 53.47824 | 49.34383 | 6.449509e-05 | 0.04895699 | 0 | 0 | 0
1657 | 48922.62 | 2014-02-21 00:48 | 1110.502 | 10 | 7 | 2.499746 | 3.359871 | 15.93372 | 15.47944 | 53.54825 | 49.34383 | 6.464979e-05 | 0.04895699 | 0 | 0 | 0
1658 | 48952.63 | 2014-02-21 00:49 | 1140.517 | 10 | 7 | 2.499565 | 3.361006 | 15.95455 | 15.47944 | 53.61825 | 49.34383 | 3.242441e-05 | 0.04895699 | 0 | 0 | 0
1659 | 48982.65 | 2014-02-21 00:49 | 1170.532 | 10 | 7 | 2.499565 | 3.361979 | 15.97541 | 15.47944 | 53.68834 | 49.34383 | 9.696906e-05 | 0.04895699 | 0 | 0 | 0
1660 | 49012.66 | 2014-02-21 00:50 | 1200.547 | 10 | 7 | 2.499746 | 3.362304 | 15.99624 | 15.47944 | 53.75838 | 49.34383 | 0 | 0.04895699 | 0 | 0 | 0
1661 | 49042.68 | 2014-02-21 00:50 | 1230.563 | 10 | 7 | 2.499746 | 3.363115 | 16.01709 | 15.47944 | 53.8285 | 49.34383 | 3.222409e-05 | 0.04895699 | 0 | 0 | 0
1662 | 49072.69 | 2014-02-21 00:51 | 1260.577 | 10 | 7 | 2.499565 | 3.363439 | 16.03792 | 15.47944 | 53.89856 | 49.34383 | 0 | 0.04895699 | 0 | 0 | 0
1663 | 49102.71 | 2014-02-21 00:51 | 1290.593 | 10 | 7 | 2.499746 | 3.363763 | 16.05877 | 15.47944 | 53.9687 | 49.34383 | 0 | 0.04895699 | 0 | 0 | 0
1664 | 49132.73 | 2014-02-21 00:52 | 1320.609 | 10 | 7 | 2.499565 | 3.364088 | 16.07961 | 15.47944 | 54.0388 | 49.34383 | 0 | 0.04895699 | 0 | 0 | 0
1665 | 49162.74 | 2014-02-21 00:52 | 1350.623 | 10 | 7 | 2.499384 | 3.364088 | 16.10044 | 15.47944 | 54.10888 | 49.34383 | -6.449279e-05 | 0.04895699 | 0 | 0 | 0
1666 | 49192.74 | 2014-02-21 00:53 | 1380.623 | 10 | 7 | 2.499384 | 3.364574 | 16.12128 | 15.47944 | 54.17899 | 49.34383 | -3.222477e-05 | 0.04895699 | 0 | 0 | 0
1667 | 49222.76 | 2014-02-21 00:53 | 1410.639 | 10 | 7 | 2.499384 | 3.364736 | 16.14212 | 15.47944 | 54.24912 | 49.34383 | 0 | 0.04895699 | 0 | 0 | 0
1668 | 49252.77 | 2014-02-21 00:54 | 1440.654 | 10 | 7 | 2.499746 | 3.365223 | 16.16296 | 15.47944 | 54.31925 | 49.34383 | 0 | 0.04895699 | 0 | 0 | 0
1669 | 49282.79 | 2014-02-21 00:54 | 1470.669 | 10 | 7 | 2.499746 | 3.365709 | 16.1838 | 15.47944 | 54.38939 | 49.34383 | 0 | 0.04895699 | 0 | 0 | 0
1670 | 49312.8 | 2014-02-21 00:55 | 1500.684 | 10 | 7 | 2.499746 | 3.366034 | 16.20464 | 15.47944 | 54.45953 | 49.34383 | 3.232807e-05 | 0.04895699 | 0 | 0 | 0
1671 | 49342.8 | 2014-02-21 00:55 | 1530.684 | 10 | 7 | 2.499746 | 3.36652 | 16.22547 | 15.47944 | 54.52965 | 49.34383 | 3.232531e-05 | 0.04895699 | 0 | 0 | 0
1672 | 49372.82 | 2014-02-21 00:56 | 1560.698 | 10 | 7 | 2.499746 | 3.366844 | 16.2463 | 15.47944 | 54.59978 | 49.34383 | 3.232736e-05 | 0.04895699 | 0 | 0 | 0
1673 | 49402.82 | 2014-02-21 00:56 | 1590.699 | 10 | 7 | 2.499746 | 3.367331 | 16.26715 | 15.47944 | 54.66996 | 49.34383 | 0 | 0.04895699 | 0 | 0 | 0
1674 | 49432.83 | 2014-02-21 00:57 | 1620.714 | 10 | 7 | 2.499565 | 3.367817 | 16.28798 | 15.47944 | 54.74011 | 49.34383 | 3.242445e-05 | 0.04895699 | 0 | 0 | 0
1675 | 49462.85 | 2014-02-21 00:57 | 1650.729 | 10 | 7 | 2.499746 | 3.368304 | 16.30883 | 15.47944 | 54.81034 | 49.34383 | 3.222395e-05 | 0.04895699 | 0 | 0 | 0
1676 | 49492.86 | 2014-02-21 00:58 | 1680.744 | 10 | 7 | 2.499565 | 3.368953 | 16.32966 | 15.47944 | 54.88051 | 49.34383 | 3.232334e-05 | 0.04895699 | 0 | 0 | 0
1677 | 49522.88 | 2014-02-21 00:58 | 1710.76 | 10 | 7 | 2.499746 | 3.369439 | 16.35051 | 15.47944 | 54.95076 | 49.34383 | -3.222386e-05 | 0.04895699 | 0 | 0 | 0
1678 | 49552.89 | 2014-02-21 00:59 | 1740.775 | 10 | 7 | 2.499746 | 3.370088 | 16.37135 | 15.47944 | 55.021 | 49.34383 | -3.23246e-05 | 0.04895699 | 0 | 0 | 0
1679 | 49582.91 | 2014-02-21 00:59 | 1770.791 | 10 | 7 | 2.499565 | 3.370736 | 16.39219 | 15.47944 | 55.09124 | 49.34383 | 0 | 0.04895699 | 0 | 0 | 0
1680 | 49612.92 | 2014-02-21 01:00 | 1800.806 | 10 | 7 | 2.499565 | 3.371385 | 16.41304 | 15.47944 | 55.16151 | 49.34383 | -3.247261e-05 | 0.04895699 | 0 | 0 | 0
1681 | 49642.94 | 2014-02-21 01:00 | 1830.821 | 10 | 7 | 2.499565 | 3.372358 | 16.43388 | 15.47944 | 55.23178 | 49.34383 | 0 | 0.04895699 | 0 | 0 | 0
1682 | 49672.95 | 2014-02-21 01:01 | 1860.836 | 10 | 7 | 2.499565 | 3.373007 | 16.45472 | 15.47944 | 55.30207 | 49.34383 | 3.242493e-05 | 0.04895699 | 0 | 0 | 0
1683 | 49702.97 | 2014-02-21 01:01 | 1890.851 | 10 | 7 | 2.499746 | 3.373817 | 16.47556 | 15.47944 | 55.37238 | 49.34383 | 3.242493e-05 | 0.04895699 | 0 | 0 | 0
1684 | 49732.98 | 2014-02-21 01:02 | 1920.867 | 10 | 7 | 2.499746 | 3.374628 | 16.4964 | 15.47944 | 55.44271 | 49.34383 | 3.242493e-05 | 0.04895699 | 0 | 0 | 0
1685 | 49763 | 2014-02-21 01:02 | 1950.882 | 10 | 7 | 2.500107 | 3.375601 | 16.51724 | 15.47944 | 55.51305 | 49.34383 | 3.242493e-05 | 0.04895699 | 0 | 0 | 0
1686 | 49793.01 | 2014-02-21 01:03 | 1980.897 | 10 | 7 | 2.499746 | 3.376574 | 16.53808 | 15.47944 | 55.58341 | 49.34383 | 3.242493e-05 | 0.04895699 | 0 | 0 | 0
1687 | 49823.03 | 2014-02-21 01:03 | 2010.912 | 10 | 7 | 2.499746 | 3.377385 | 16.55893 | 15.47944 | 55.65379 | 49.34383 | 0 | 0.04895699 | 0 | 0 | 0
1688 | 49853.04 | 2014-02-21 01:04 | 2040.927 | 10 | 7 | 2.499565 | 3.378358 | 16.57977 | 15.47944 | 55.72419 | 49.34383 | 3.242493e-05 | 0.04895699 | 0 | 0 | 0
1689 | 49883.06 | 2014-02-21 01:04 | 2070.943 | 10 | 7 | 2.499746 | 3.379655 | 16.60061 | 15.47944 | 55.79462 | 49.34383 | 6.484985e-05 | 0.04895699 | 0 | 0 | 0
1690 | 49913.07 | 2014-02-21 01:05 | 2100.958 | 10 | 7 | 2.499565 | 3.38079 | 16.62145 | 15.47944 | 55.86506 | 49.34383 | 0 | 0.04895699 | 0 | 0 | 0
1691 | 49943.09 | 2014-02-21 01:05 | 2130.973 | 10 | 7 | 2.499746 | 3.381763 | 16.64229 | 15.47944 | 55.93553 | 49.34383 | 0 | 0.04895699 | 0 | 0 | 0
1692 | 49973.1 | 2014-02-21 01:06 | 2160.988 | 10 | 7 | 2.499746 | 3.383223 | 16.66312 | 15.47944 | 56.00599 | 49.34383 | 3.222427e-05 | 0.04895699 | 0 | 0 | 0
1693 | 50003.12 | 2014-02-21 01:06 | 2191.004 | 10 | 7 | 2.499746 | 3.384844 | 16.68397 | 15.47944 | 56.07656 | 49.34383 | 6.444952e-05 | 0.04895699 | 0 | 0 | 0
1694 | 50033.14 | 2014-02-21 01:07 | 2221.018 | 10 | 7 | 2.499565 | 3.386304 | 16.7048 | 15.47944 | 56.14708 | 49.34383 | 6.449505e-05 | 0.04895699 | 0 | 0 | 0
1695 | 50063.15 | 2014-02-21 01:07 | 2251.034 | 10 | 7 | 2.499926 | 3.38825 | 16.72566 | 15.47944 | 56.21771 | 49.34383 | 9.701675e-05 | 0.04895699 | 0 | 0 | 0
1696 | 50093.17 | 2014-02-21 01:08 | 2281.049 | 10 | 7 | 2.499746 | 3.390033 | 16.74649 | 15.47944 | 56.28831 | 49.34383 | 3.222372e-05 | 0.04895699 | 0 | 0 | 0
1697 | 50123.17 | 2014-02-21 01:08 | 2311.049 | 10 | 7 | 2.499565 | 3.392304 | 16.76733 | 15.47944 | 56.35898 | 49.34383 | 9.667229e-05 | 0.04895699 | 0 | 0 | 0
1698 | 50153.18 | 2014-02-21 01:09 | 2341.064 | 10 | 7 | 2.499746 | 3.394574 | 16.78817 | 15.47944 | 56.42971 | 49.34383 | 6.46969e-05 | 0.04895699 | 0 | 0 | 0
1699 | 50183.2 | 2014-02-21 01:09 | 2371.079 | 10 | 7 | 2.499565 | 3.397007 | 16.80901 | 15.47944 | 56.50048 | 49.34383 | 9.672264e-05 | 0.04895699 | 0 | 0 | 0
1700 | 50213.21 | 2014-02-21 01:10 | 2401.094 | 10 | 7 | 2.499565 | 3.399277 | 16.82984 | 15.47944 | 56.57126 | 49.34383 | 3.222437e-05 | 0.04895699 | 0 | 0 | 0
1701 | 50243.23 | 2014-02-21 01:10 | 2431.11 | 10 | 7 | 2.499565 | 3.401547 | 16.85069 | 15.47944 | 56.64217 | 49.34383 | 6.444792e-05 | 0.04895699 | 0 | 0 | 0
1702 | 50273.24 | 2014-02-21 01:11 | 2461.125 | 10 | 7 | 2.499565 | 3.403655 | 16.87153 | 15.47944 | 56.71309 | 49.34383 | 6.464797e-05 | 0.04895699 | 0 | 0 | 0
1703 | 50303.26 | 2014-02-21 01:11 | 2491.14 | 10 | 7 | 2.499746 | 3.405763 | 16.89236 | 15.47944 | 56.784 | 49.34383 | 0.0001288952 | 0.04895699 | 0 | 0 | 0
1704 | 50333.27 | 2014-02-21 01:12 | 2521.156 | 10 | 7 | 2.499746 | 3.407547 | 16.91322 | 15.47944 | 56.85504 | 49.34383 | 3.222423e-05 | 0.04895699 | 0 | 0 | 0
1705 | 50363.29 | 2014-02-21 01:12 | 2551.171 | 10 | 7 | 2.499565 | 3.409331 | 16.93406 | 15.47944 | 56.92607 | 49.34383 | 3.232518e-05 | 0.04895699 | 0 | 0 | 0
1706 | 50393.3 | 2014-02-21 01:13 | 2581.186 | 10 | 7 | 2.499746 | 3.411277 | 16.9549 | 15.47944 | 56.99715 | 49.34383 | 9.73214e-05 | 0.04895699 | 0 | 0 | 0
1707 | 50423.32 | 2014-02-21 01:13 | 2611.201 | 10 | 7 | 2.499384 | 3.412898 | 16.97573 | 15.47944 | 57.06822 | 49.34383 | 6.444797e-05 | 0.04895699 | 0 | 0 | 0
1708 | 50453.32 | 2014-02-21 01:14 | 2641.201 | 10 | 7 | 2.499565 | 3.414682 | 16.99657 | 15.47944 | 57.13937 | 49.34383 | 3.232414e-05 | 0.04895699 | 0 | 0 | 0
1709 | 50483.33 | 2014-02-21 01:14 | 2671.216 | 10 | 7 | 2.499746 | 3.41679 | 17.0174 | 15.47944 | 57.21052 | 49.34383 | 6.444832e-05 | 0.04895699 | 0 | 0 | 0
1710 | 50513.35 | 2014-02-21 01:15 | 2701.231 | 10 | 7 | 2.499565 | 3.418898 | 17.03824 | 15.47944 | 57.28175 | 49.34383 | 6.465058e-05 | 0.04895699 | 0 | 0 | 0
1711 | 50543.35 | 2014-02-21 01:15 | 2731.231 | 10 | 7 | 2.499565 | 3.421169 | 17.05908 | 15.47944 | 57.35302 | 49.34383 | 6.444765e-05 | 0.04895699 | 0 | 0 | 0
1712 | 50573.36 | 2014-02-21 01:16 | 2761.246 | 10 | 7 | 2.499746 | 3.423763 | 17.07992 | 15.47944 | 57.42435 | 49.34383 | 0.0001289449 | 0.04895699 | 0 | 0 | 0
1713 | 50603.38 | 2014-02-21 01:16 | 2791.262 | 10 | 7 | 2.499565 | 3.426844 | 17.10076 | 15.47944 | 57.49574 | 49.34383 | 0.0001293427 | 0.04895699 | 0 | 0 | 0
1714 | 50633.39 | 2014-02-21 01:17 | 2821.277 | 10 | 7 | 2.499565 | 3.429925 | 17.12159 | 15.47944 | 57.56715 | 49.34383 | 0.0001296997 | 0.04895699 | 0 | 0 | 0
1715 | 50663.41 | 2014-02-21 01:17 | 2851.292 | 10 | 7 | 2.499746 | 3.433979 | 17.14244 | 15.47944 | 57.63871 | 49.34383 | 0.0001616179 | 0.04895699 | 0 | 0 | 0
1716 | 50693.42 | 2014-02-21 01:18 | 2881.308 | 10 | 7 | 2.499746 | 3.43852 | 17.16329 | 15.47944 | 57.71033 | 49.34383 | 0.0001939964 | 0.04895699 | 0 | 0 | 0
1717 | 50723.44 | 2014-02-21 01:18 | 2911.322 | 10 | 7 | 2.499746 | 3.444033 | 17.18412 | 15.47944 | 57.782 | 49.34383 | 0.0002270175 | 0.04895699 | 0 | 0 | 0
1718 | 50753.45 | 2014-02-21 01:19 | 2941.338 | 10 | 7 | 2.499565 | 3.451006 | 17.20497 | 15.47944 | 57.85389 | 49.34383 | 0.0002594938 | 0.04895699 | 0 | 0 | 0
1719 | 50783.47 | 2014-02-21 01:19 | 2971.353 | 10 | 7 | 2.499746 | 3.460574 | 17.2258 | 15.47944 | 57.92587 | 49.34383 | 0.0004216166 | 0.04895699 | 0 | 0 | 0
1720 | 50813.49 | 2014-02-21 01:20 | 3001.369 | 10 | 7 | 2.499746 | 3.473871 | 17.24665 | 15.47944 | 57.99816 | 49.34383 | 0.0005513641 | 0.04895699 | 0 | 0 | 0
1721 | 50843.5 | 2014-02-21 01:20 | 3031.383 | 10 | 7 | 2.499746 | 3.495276 | 17.26748 | 15.47944 | 58.07072 | 49.34383 | 0.0009080875 | 0.04895699 | 0 | 0 | 0
1722 | 50873.52 | 2014-02-21 01:21 | 3061.399 | 10 | 7 | 2.499565 | 3.534844 | 17.28833 | 15.47944 | 58.14397 | 49.34383 | 0.001816217 | 0.04895699 | 0 | 0 | 0
1723 | 50903.53 | 2014-02-21 01:21 | 3091.414 | 10 | 7 | 2.499565 | 3.622573 | 17.30917 | 15.47944 | 58.21838 | 49.34383 | 0.004061179 | 0.04895699 | 0 | 0 | 0
1724 | 50933.55 | 2014-02-21 01:22 | 3121.43 | 10 | 7 | 2.499565 | 3.806303 | 17.33002 | 15.47944 | 58.29566 | 49.34383 | 0.007565372 | 0.04895699 | 0 | 0 | 0
1725 | 50963.56 | 2014-02-21 01:22 | 3151.444 | 10 | 7 | 2.499746 | 4.076139 | 17.35085 | 15.47944 | 58.37765 | 49.34383 | 0.009766072 | 0.04895699 | 0 | 0 | 0
1726 | 50965.94 | 2014-02-21 01:22 | 3153.82 | 10 | 7 | 2.499746 | 4.100302 | 17.35251 | 15.47944 | 58.38443 | 49.34383 | 0.009958518 | 0.04895699 | 0 | 0 | 0
1727 | 50995.95 | 2014-02-21 01:23 | 30.01532 | 11 | 7 | 0.5779318 | 4.099815 | 17.36054 | 15.47944 | 58.41736 | 49.34383 | 0 | 0.04895699 | 0 | 0 | 0
1728 | 51025.97 | 2014-02-21 01:23 | 60.02997 | 11 | 7 | 0.3446836 | 4.099815 | 17.36424 | 15.47944 | 58.43252 | 49.34383 | -3.222355e-05 | 0.04895699 | 0 | 0 | 0
1729 | 51055.97 | 2014-02-21 01:24 | 90.03004 | 11 | 7 | 0.2373641 | 4.099815 | 17.36662 | 15.47944 | 58.44227 | 49.34383 | 0 | 0.04895699 | 0 | 0 | 0
1730 | 51085.98 | 2014-02-21 01:24 | 120.0454 | 11 | 7 | 0.1766581 | 4.099815 | 17.36832 | 15.47944 | 58.44927 | 49.34383 | 0 | 0.04895699 | 0 | 0 | 0
1731 | 51116 | 2014-02-21 01:25 | 150.0602 | 11 | 7 | 0.1379942 | 4.099815 | 17.36962 | 15.47944 | 58.45461 | 49.34383 | 0 | 0.04895699 | 0 | 0 | 0
1732 | 51146.01 | 2014-02-21 01:25 | 180.076 | 11 | 7 | 0.1117967 | 4.099815 | 17.37066 | 15.47944 | 58.45886 | 49.34383 | 0 | 0.04895699 | 0 | 0 | 0
1733 | 51176.03 | 2014-02-21 01:26 | 210.0907 | 11 | 7 | 0.0933681 | 4.099815 | 17.37151 | 15.47944 | 58.46236 | 49.34383 | 0 | 0.04895699 | 0 | 0 | 0
1734 | 51203.61 | 2014-02-21 01:26 | 237.6692 | 11 | 7 | 0.07999833 | 4.099653 | 17.37218 | 15.47944 | 58.46508 | 49.34383 | -3.242474e-05 | 0.04895699 | 0 | 0 | 0
1735 | 51233.64 | 2014-02-21 01:27 | 30.01539 | 4 | 8 | 0 | 4.080842 | 17.37218 | 15.47944 | 58.46508 | 49.34383 | -0.0004849676 | 0.04895699 | 0 | 0 | 0
1736 | 51263.65 | 2014-02-21 01:27 | 60.03001 | 4 | 8 | 0 | 4.06787 | 17.37218 | 15.47944 | 58.46508 | 49.34383 | -0.0003866916 | 0.04895699 | 0 | 0 | 0
1737 | 51293.67 | 2014-02-21 01:28 | 90.04587 | 4 | 8 | 0 | 4.057978 | 17.37218 | 15.47944 | 58.46508 | 49.34383 | -0.0003223355 | 0.04895699 | 0 | 0 | 0
1738 | 51323.63 | 2014-02-21 01:28 | 120.0141 | 4 | 8 | 0 | 4.049383 | 17.37218 | 15.47944 | 58.46508 | 49.34383 | -0.0003232455 | 0.04895699 | 0 | 0 | 0
1739 | 51323.65 | 2014-02-21 01:28 | 0.01556377 | 5 | 8 | 0.0005024169 | 4.049545 | 17.37218 | 15.47944 | 58.46508 | 49.34383 | 0 | 0.03263799 | 0 | 0 | 0
1740 | 51353.67 | 2014-02-21 01:29 | 30.01577 | 6 | 8 | 0 | 4.042086 | 17.37218 | 15.47944 | 58.46508 | 49.34383 | -0.0002578874 | 0.03263799 | 0 | 0 | 0
1741 | 51383.67 | 2014-02-21 01:29 | 60.01538 | 6 | 8 | 0 | 4.036086 | 17.37218 | 15.47944 | 58.46508 | 49.34383 | -0.0001617187 | 0.03263799 | 0 | 0 | 0
1742 | 51413.68 | 2014-02-21 01:30 | 30.01535 | 7 | 8 | -2.499644 | 3.536141 | 17.37218 | 15.50028 | 58.46508 | 49.42144 | -0.009085109 | 0.03263799 | 0 | 0 | 0
1743 | 51443.7 | 2014-02-21 01:30 | 60.02996 | 7 | 8 | -2.499644 | 3.369763 | 17.37218 | 15.52111 | 58.46508 | 49.49305 | -0.003362483 | 0.03263799 | 0 | 0 | 0
1744 | 51473.71 | 2014-02-21 01:31 | 90.0458 | 7 | 8 | -2.499644 | 3.31025 | 17.37218 | 15.54196 | 58.46508 | 49.56261 | -0.001325544 | 0.03263799 | 0 | 0 | 0
1745 | 51503.73 | 2014-02-21 01:31 | 120.0604 | 7 | 8 | -2.499825 | 3.287061 | 17.37218 | 15.56279 | 58.46508 | 49.63128 | -0.0005188899 | 0.03263799 | 0 | 0 | 0
1746 | 51533.73 | 2014-02-21 01:32 | 150.0607 | 7 | 8 | -2.499825 | 3.278466 | 17.37218 | 15.58363 | 58.46508 | 49.69969 | -0.0001939933 | 0.03263799 | 0 | 0 | 0
1747 | 51563.74 | 2014-02-21 01:32 | 180.0753 | 7 | 8 | -2.499463 | 3.275061 | 17.37218 | 15.60446 | 58.46508 | 49.76794 | -6.444785e-05 | 0.03263799 | 0 | 0 | 0
1748 | 51593.74 | 2014-02-21 01:33 | 210.0755 | 7 | 8 | -2.499644 | 3.272791 | 17.37218 | 15.62531 | 58.46508 | 49.83617 | -3.242491e-05 | 0.03263799 | 0 | 0 | 0
1749 | 51623.76 | 2014-02-21 01:33 | 240.0908 | 7 | 8 | -2.499644 | 3.271169 | 17.37218 | 15.64615 | 58.46508 | 49.90436 | -3.222406e-05 | 0.03263799 | 0 | 0 | 0
1750 | 51653.77 | 2014-02-21 01:34 | 270.1054 | 7 | 8 | -2.499825 | 3.269547 | 17.37218 | 15.66698 | 58.46508 | 49.97248 | -6.464583e-05 | 0.03263799 | 0 | 0 | 0
1751 | 51683.77 | 2014-02-21 01:34 | 300.1056 | 7 | 8 | -2.499825 | 3.26825 | 17.37218 | 15.68782 | 58.46508 | 50.04062 | -6.444789e-05 | 0.03263799 | 0 | 0 | 0
1752 | 51713.79 | 2014-02-21 01:35 | 330.1204 | 7 | 8 | -2.499644 | 3.267115 | 17.37218 | 15.70865 | 58.46508 | 50.10868 | 0 | 0.03263799 | 0 | 0 | 0
1753 | 51743.79 | 2014-02-21 01:35 | 360.1205 | 7 | 8 | -2.499825 | 3.265818 | 17.37218 | 15.72949 | 58.46508 | 50.17676 | -3.232466e-05 | 0.03263799 | 0 | 0 | 0
1754 | 51773.8 | 2014-02-21 01:36 | 390.1358 | 7 | 8 | -2.499825 | 3.264683 | 17.37218 | 15.75033 | 58.46508 | 50.24482 | -3.222389e-05 | 0.03263799 | 0 | 0 | 0
1755 | 51803.82 | 2014-02-21 01:36 | 420.1504 | 7 | 8 | -2.499644 | 3.263385 | 17.37218 | 15.77117 | 58.46508 | 50.31281 | -3.222344e-05 | 0.03263799 | 0 | 0 | 0
1756 | 51833.83 | 2014-02-21 01:37 | 450.1662 | 7 | 8 | -2.499825 | 3.262088 | 17.37218 | 15.79202 | 58.46508 | 50.38085 | -3.24249e-05 | 0.03263799 | 0 | 0 | 0
1757 | 51863.85 | 2014-02-21 01:37 | 480.181 | 7 | 8 | -2.499644 | 3.260953 | 17.37218 | 15.81285 | 58.46508 | 50.44878 | -3.222446e-05 | 0.03263799 | 0 | 0 | 0
1758 | 51893.85 | 2014-02-21 01:38 | 510.181 | 7 | 8 | -2.499825 | 3.259331 | 17.37218 | 15.83369 | 58.46508 | 50.51673 | -9.697302e-05 | 0.03263799 | 0 | 0 | 0
1759 | 51923.86 | 2014-02-21 01:38 | 540.1958 | 7 | 8 | -2.499644 | 3.258196 | 17.37218 | 15.85452 | 58.46508 | 50.58461 | -3.222418e-05 | 0.03263799 | 0 | 0 | 0
1760 | 51953.88 | 2014-02-21 01:39 | 570.2116 | 7 | 8 | -2.499825 | 3.256574 | 17.37218 | 15.87537 | 58.46508 | 50.65254 | -9.672165e-05 | 0.03263799 | 0 | 0 | 0
1761 | 51983.89 | 2014-02-21 01:39 | 600.2263 | 7 | 8 | -2.499825 | 3.255115 | 17.37218 | 15.8962 | 58.46508 | 50.72036 | -6.464731e-05 | 0.03263799 | 0 | 0 | 0
1762 | 52013.91 | 2014-02-21 01:40 | 630.2421 | 7 | 8 | -2.499644 | 3.253818 | 17.37218 | 15.91706 | 58.46508 | 50.78823 | -3.222373e-05 | 0.03263799 | 0 | 0 | 0
1763 | 52043.93 | 2014-02-21 01:40 | 660.2572 | 7 | 8 | -2.499644 | 3.252196 | 17.37218 | 15.9379 | 58.46508 | 50.85603 | -6.46505e-05 | 0.03263799 | 0 | 0 | 0
1764 | 52073.94 | 2014-02-21 01:41 | 690.2726 | 7 | 8 | -2.499825 | 3.250737 | 17.37218 | 15.95874 | 58.46508 | 50.92379 | -6.444781e-05 | 0.03263799 | 0 | 0 | 0
1765 | 52103.96 | 2014-02-21 01:41 | 720.2876 | 7 | 8 | -2.499825 | 3.249115 | 17.37218 | 15.97958 | 58.46508 | 50.99153 | -6.465091e-05 | 0.03263799 | 0 | 0 | 0
1766 | 52133.97 | 2014-02-21 01:42 | 750.3031 | 7 | 8 | -2.499463 | 3.24798 | 17.37218 | 16.00042 | 58.46508 | 51.05923 | 0 | 0.03263799 | 0 | 0 | 0
1767 | 52163.99 | 2014-02-21 01:42 | 780.3182 | 7 | 8 | -2.499644 | 3.246196 | 17.37218 | 16.02127 | 58.46508 | 51.1269 | -3.227222e-05 | 0.03263799 | 0 | 0 | 0
1768 | 52194 | 2014-02-21 01:43 | 810.3331 | 7 | 8 | -2.499644 | 3.244737 | 17.37218 | 16.0421 | 58.46508 | 51.19451 | -3.242458e-05 | 0.03263799 | 0 | 0 | 0
1769 | 52224 | 2014-02-21 01:43 | 840.3331 | 7 | 8 | -2.499644 | 3.243277 | 17.37218 | 16.06294 | 58.46508 | 51.26212 | -3.232494e-05 | 0.03263799 | 0 | 0 | 0
1770 | 52254.02 | 2014-02-21 01:44 | 870.3484 | 7 | 8 | -2.499825 | 3.241818 | 17.37218 | 16.08378 | 58.46508 | 51.32969 | -9.702128e-05 | 0.03263799 | 0 | 0 | 0
1771 | 52284.03 | 2014-02-21 01:44 | 900.3636 | 7 | 8 | -2.500005 | 3.24052 | 17.37218 | 16.10462 | 58.46508 | 51.39725 | -3.232479e-05 | 0.03263799 | 0 | 0 | 0
1772 | 52314.05 | 2014-02-21 01:45 | 930.379 | 7 | 8 | -2.499644 | 3.239223 | 17.37218 | 16.12546 | 58.46508 | 51.46477 | -3.232361e-05 | 0.03263799 | 0 | 0 | 0
1773 | 52344.06 | 2014-02-21 01:45 | 960.3938 | 7 | 8 | -2.499825 | 3.237926 | 17.37218 | 16.14629 | 58.46508 | 51.53223 | -6.449895e-05 | 0.03263799 | 0 | 0 | 0
1774 | 52374.08 | 2014-02-21 01:46 | 990.4095 | 7 | 8 | -2.499825 | 3.237115 | 17.37218 | 16.16715 | 58.46508 | 51.59974 | 0 | 0.03263799 | 0 | 0 | 0
1775 | 52404.09 | 2014-02-21 01:46 | 1020.424 | 7 | 8 | -2.499644 | 3.23598 | 17.37218 | 16.18798 | 58.46508 | 51.66716 | -3.222361e-05 | 0.03263799 | 0 | 0 | 0
1776 | 52434.09 | 2014-02-21 01:47 | 1050.424 | 7 | 8 | -2.499644 | 3.234845 | 17.37218 | 16.20882 | 58.46508 | 51.73459 | -6.469679e-05 | 0.03263799 | 0 | 0 | 0
1777 | 52464.11 | 2014-02-21 01:47 | 1080.44 | 7 | 8 | -2.499825 | 3.233872 | 17.37218 | 16.22966 | 58.46508 | 51.802 | -3.232291e-05 | 0.03263799 | 0 | 0 | 0
1778 | 52494.12 | 2014-02-21 01:48 | 1110.454 | 7 | 8 | -2.500005 | 3.232899 | 17.37218 | 16.25049 | 58.46508 | 51.86936 | -6.444949e-05 | 0.03263799 | 0 | 0 | 0
1779 | 52524.14 | 2014-02-21 01:48 | 1140.47 | 7 | 8 | -2.499644 | 3.232412 | 17.37218 | 16.27134 | 58.46508 | 51.93677 | 0 | 0.03263799 | 0 | 0 | 0
1780 | 52554.15 | 2014-02-21 01:49 | 1170.485 | 7 | 8 | -2.499825 | 3.231277 | 17.37218 | 16.29219 | 58.46508 | 52.00413 | 0 | 0.03263799 | 0 | 0 | 0
1781 | 52584.17 | 2014-02-21 01:49 | 1200.5 | 7 | 8 | -2.499644 | 3.230628 | 17.37218 | 16.31303 | 58.46508 | 52.07147 | 0 | 0.03263799 | 0 | 0 | 0
1782 | 52614.18 | 2014-02-21 01:50 | 1230.516 | 7 | 8 | -2.499825 | 3.229818 | 17.37218 | 16.33387 | 58.46508 | 52.13879 | 0 | 0.03263799 | 0 | 0 | 0
1783 | 52644.2 | 2014-02-21 01:50 | 1260.531 | 7 | 8 | -2.499644 | 3.228845 | 17.37218 | 16.35471 | 58.46508 | 52.20609 | -6.465067e-05 | 0.03263799 | 0 | 0 | 0
1784 | 52674.21 | 2014-02-21 01:51 | 1290.546 | 7 | 8 | -2.499644 | 3.228196 | 17.37218 | 16.37555 | 58.46508 | 52.27338 | 0 | 0.03263799 | 0 | 0 | 0
1785 | 52704.23 | 2014-02-21 01:51 | 1320.561 | 7 | 8 | -2.499644 | 3.227385 | 17.37218 | 16.39638 | 58.46508 | 52.34062 | -3.222398e-05 | 0.03263799 | 0 | 0 | 0
1786 | 52734.24 | 2014-02-21 01:52 | 1350.577 | 7 | 8 | -2.499825 | 3.226575 | 17.37218 | 16.41723 | 58.46508 | 52.40791 | -6.444745e-05 | 0.03263799 | 0 | 0 | 0
1787 | 52764.26 | 2014-02-21 01:52 | 1380.592 | 7 | 8 | -2.499644 | 3.225926 | 17.37218 | 16.43806 | 58.46508 | 52.47512 | 0 | 0.03263799 | 0 | 0 | 0
1788 | 52794.26 | 2014-02-21 01:53 | 1410.592 | 7 | 8 | -2.499644 | 3.225115 | 17.37218 | 16.45891 | 58.46508 | 52.54234 | -3.222391e-05 | 0.03263799 | 0 | 0 | 0
1789 | 52824.27 | 2014-02-21 01:53 | 1440.607 | 7 | 8 | -2.499644 | 3.224304 | 17.37218 | 16.47975 | 58.46508 | 52.60955 | 0 | 0.03263799 | 0 | 0 | 0
1790 | 52854.29 | 2014-02-21 01:54 | 1470.622 | 7 | 8 | -2.499463 | 3.223494 | 17.37218 | 16.50058 | 58.46508 | 52.67671 | 0 | 0.03263799 | 0 | 0 | 0
1791 | 52884.31 | 2014-02-21 01:54 | 1500.637 | 7 | 8 | -2.499644 | 3.222521 | 17.37218 | 16.52143 | 58.46508 | 52.74391 | 0 | 0.03263799 | 0 | 0 | 0
1792 | 52914.32 | 2014-02-21 01:55 | 1530.653 | 7 | 8 | -2.499825 | 3.221548 | 17.37218 | 16.54227 | 58.46508 | 52.81106 | 0 | 0.03263799 | 0 | 0 | 0
1793 | 52944.34 | 2014-02-21 01:55 | 1560.668 | 7 | 8 | -2.499644 | 3.220575 | 17.37218 | 16.56311 | 58.46508 | 52.87819 | -3.232376e-05 | 0.03263799 | 0 | 0 | 0
1794 | 52974.35 | 2014-02-21 01:56 | 1590.683 | 7 | 8 | -2.499825 | 3.21944 | 17.37218 | 16.58396 | 58.46508 | 52.9453 | -3.222453e-05 | 0.03263799 | 0 | 0 | 0
1795 | 53004.37 | 2014-02-21 01:56 | 1620.698 | 7 | 8 | -2.499463 | 3.218304 | 17.37218 | 16.6048 | 58.46508 | 53.01239 | -3.222374e-05 | 0.03263799 | 0 | 0 | 0
1796 | 53034.38 | 2014-02-21 01:57 | 1650.713 | 7 | 8 | -2.499825 | 3.217331 | 17.37218 | 16.62563 | 58.46508 | 53.07942 | 0 | 0.03263799 | 0 | 0 | 0
1797 | 53064.38 | 2014-02-21 01:57 | 1680.713 | 7 | 8 | -2.499463 | 3.216196 | 17.37218 | 16.64647 | 58.46508 | 53.14646 | -3.2224e-05 | 0.03263799 | 0 | 0 | 0
1798 | 53094.4 | 2014-02-21 01:58 | 1710.728 | 7 | 8 | -2.499644 | 3.214899 | 17.37218 | 16.66731 | 58.46508 | 53.21347 | -6.449518e-05 | 0.03263799 | 0 | 0 | 0
1799 | 53124.41 | 2014-02-21 01:58 | 1740.744 | 7 | 8 | -2.499825 | 3.213602 | 17.37218 | 16.68815 | 58.46508 | 53.28046 | -6.464964e-05 | 0.03263799 | 0 | 0 | 0
1800 | 53154.43 | 2014-02-21 01:59 | 1770.758 | 7 | 8 | -2.499644 | 3.212304 | 17.37218 | 16.70898 | 58.46508 | 53.34739 | -3.232435e-05 | 0.03263799 | 0 | 0 | 0
1801 | 53184.44 | 2014-02-21 01:59 | 1800.774 | 7 | 8 | -2.499825 | 3.210845 | 17.37218 | 16.72983 | 58.46508 | 53.41436 | -3.237208e-05 | 0.03263799 | 0 | 0 | 0
1802 | 53214.46 | 2014-02-21 02:00 | 1830.789 | 7 | 8 | -2.499825 | 3.209223 | 17.37218 | 16.75068 | 58.46508 | 53.48126 | -6.4448e-05 | 0.03263799 | 0 | 0 | 0
1803 | 53244.47 | 2014-02-21 02:00 | 1860.804 | 7 | 8 | -2.499644 | 3.207764 | 17.37218 | 16.77151 | 58.46508 | 53.5481 | -3.232559e-05 | 0.03263799 | 0 | 0 | 0
1804 | 53274.47 | 2014-02-21 02:01 | 1890.804 | 7 | 8 | -2.499644 | 3.206304 | 17.37218 | 16.79235 | 58.46508 | 53.61493 | -3.232472e-05 | 0.03263799 | 0 | 0 | 0
1805 | 53304.49 | 2014-02-21 02:01 | 1920.82 | 7 | 8 | -2.499644 | 3.204358 | 17.37218 | 16.81319 | 58.46508 | 53.68174 | -3.222392e-05 | 0.03263799 | 0 | 0 | 0
1806 | 53334.5 | 2014-02-21 02:02 | 1950.834 | 7 | 8 | -2.499825 | 3.202575 | 17.37218 | 16.83402 | 58.46508 | 53.74847 | -3.222368e-05 | 0.03263799 | 0 | 0 | 0
1807 | 53364.52 | 2014-02-21 02:02 | 1980.85 | 7 | 8 | -2.499644 | 3.200791 | 17.37218 | 16.85487 | 58.46508 | 53.81523 | -3.222388e-05 | 0.03263799 | 0 | 0 | 0
1808 | 53394.53 | 2014-02-21 02:03 | 2010.865 | 7 | 8 | -2.499644 | 3.198683 | 17.37218 | 16.8757 | 58.46508 | 53.88188 | -9.667372e-05 | 0.03263799 | 0 | 0 | 0
1809 | 53424.55 | 2014-02-21 02:03 | 2040.881 | 7 | 8 | -2.499644 | 3.196737 | 17.37218 | 16.89656 | 58.46508 | 53.94856 | -6.444645e-05 | 0.03263799 | 0 | 0 | 0
1810 | 53454.56 | 2014-02-21 02:04 | 2070.896 | 7 | 8 | -2.499644 | 3.194629 | 17.37218 | 16.9174 | 58.46508 | 54.01516 | -3.232503e-05 | 0.03263799 | 0 | 0 | 0
1811 | 53484.58 | 2014-02-21 02:04 | 2100.911 | 7 | 8 | -2.499644 | 3.192358 | 17.37218 | 16.93824 | 58.46508 | 54.08172 | -6.444776e-05 | 0.03263799 | 0 | 0 | 0
1812 | 53514.59 | 2014-02-21 02:05 | 2130.926 | 7 | 8 | -2.499825 | 3.190088 | 17.37218 | 16.95907 | 58.46508 | 54.14819 | -6.444815e-05 | 0.03263799 | 0 | 0 | 0
1813 | 53544.61 | 2014-02-21 02:05 | 2160.942 | 7 | 8 | -2.499825 | 3.187656 | 17.37218 | 16.97992 | 58.46508 | 54.21469 | -9.701651e-05 | 0.03263799 | 0 | 0 | 0
1814 | 53574.62 | 2014-02-21 02:06 | 2190.956 | 7 | 8 | -2.499825 | 3.185385 | 17.37218 | 17.00075 | 58.46508 | 54.28107 | -9.671888e-05 | 0.03263799 | 0 | 0 | 0
1815 | 53604.64 | 2014-02-21 02:06 | 2220.972 | 7 | 8 | -2.499644 | 3.182791 | 17.37218 | 17.02161 | 58.46508 | 54.34747 | -0.0001288956 | 0.03263799 | 0 | 0 | 0
1816 | 53634.66 | 2014-02-21 02:07 | 2250.987 | 7 | 8 | -2.499825 | 3.180358 | 17.37218 | 17.04245 | 58.46508 | 54.41378 | -9.732231e-05 | 0.03263799 | 0 | 0 | 0
1817 | 53664.67 | 2014-02-21 02:07 | 2281.003 | 7 | 8 | -2.499825 | 3.177764 | 17.37218 | 17.06329 | 58.46508 | 54.48004 | -9.727415e-05 | 0.03263799 | 0 | 0 | 0
1818 | 53694.69 | 2014-02-21 02:08 | 2311.017 | 7 | 8 | -2.499644 | 3.175169 | 17.37218 | 17.08412 | 58.46508 | 54.54621 | -6.469288e-05 | 0.03263799 | 0 | 0 | 0
1819 | 53724.7 | 2014-02-21 02:08 | 2341.033 | 7 | 8 | -2.499644 | 3.172413 | 17.37218 | 17.10497 | 58.46508 | 54.61239 | -6.444774e-05 | 0.03263799 | 0 | 0 | 0
1820 | 53754.72 | 2014-02-21 02:09 | 2371.048 | 7 | 8 | -2.499644 | 3.169494 | 17.37218 | 17.12582 | 58.46508 | 54.67848 | -6.484985e-05 | 0.03263799 | 0 | 0 | 0
1821 | 53784.73 | 2014-02-21 02:09 | 2401.064 | 7 | 8 | -2.499644 | 3.166413 | 17.37218 | 17.14666 | 58.46508 | 54.7445 | -6.484985e-05 | 0.03263799 | 0 | 0 | 0
1822 | 53814.75 | 2014-02-21 02:10 | 2431.079 | 7 | 8 | -2.499644 | 3.163007 | 17.37218 | 17.1675 | 58.46508 | 54.81046 | -0.0001621246 | 0.03263799 | 0 | 0 | 0
1823 | 53844.76 | 2014-02-21 02:10 | 2461.094 | 7 | 8 | -2.499825 | 3.159602 | 17.37218 | 17.18834 | 58.46508 | 54.87635 | -0.0001297474 | 0.03263799 | 0 | 0 | 0
1824 | 53874.78 | 2014-02-21 02:11 | 2491.109 | 7 | 8 | -2.499644 | 3.156196 | 17.37218 | 17.20918 | 58.46508 | 54.94217 | -9.732247e-05 | 0.03263799 | 0 | 0 | 0
1825 | 53904.79 | 2014-02-21 02:11 | 2521.124 | 7 | 8 | -2.499825 | 3.152467 | 17.37218 | 17.23002 | 58.46508 | 55.00791 | -6.484985e-05 | 0.03263799 | 0 | 0 | 0
1826 | 53934.81 | 2014-02-21 02:12 | 2551.14 | 7 | 8 | -2.499644 | 3.148575 | 17.37218 | 17.25086 | 58.46508 | 55.07357 | -0.0001296997 | 0.03263799 | 0 | 0 | 0
1827 | 53964.82 | 2014-02-21 02:12 | 2581.155 | 7 | 8 | -2.499644 | 3.144359 | 17.37218 | 17.27171 | 58.46508 | 55.13914 | -0.0001296997 | 0.03263799 | 0 | 0 | 0
1828 | 53994.84 | 2014-02-21 02:13 | 2611.17 | 7 | 8 | -2.499644 | 3.140305 | 17.37218 | 17.29254 | 58.46508 | 55.2046 | -0.0001296997 | 0.03263799 | 0 | 0 | 0
1829 | 54024.84 | 2014-02-21 02:13 | 2641.17 | 7 | 8 | -2.499644 | 3.13625 | 17.37218 | 17.31338 | 58.46508 | 55.27001 | -0.0001621723 | 0.03263799 | 0 | 0 | 0
1830 | 54054.85 | 2014-02-21 02:14 | 2671.185 | 7 | 8 | -2.499644 | 3.132521 | 17.37218 | 17.33422 | 58.46508 | 55.33534 | -9.732247e-05 | 0.03263799 | 0 | 0 | 0
1831 | 54084.87 | 2014-02-21 02:14 | 2701.2 | 7 | 8 | -2.499644 | 3.128629 | 17.37218 | 17.35506 | 58.46508 | 55.40058 | -0.0001296997 | 0.03263799 | 0 | 0 | 0
1832 | 54114.88 | 2014-02-21 02:15 | 2731.216 | 7 | 8 | -2.499644 | 3.124737 | 17.37218 | 17.3759 | 58.46508 | 55.46575 | -0.0001297474 | 0.03263799 | 0 | 0 | 0
1833 | 54144.9 | 2014-02-21 02:15 | 2761.23 | 7 | 8 | -2.499644 | 3.120521 | 17.37218 | 17.39673 | 58.46508 | 55.53079 | -9.696545e-05 | 0.03263799 | 0 | 0 | 0
1834 | 54174.91 | 2014-02-21 02:16 | 2791.246 | 7 | 8 | -2.499644 | 3.115494 | 17.37218 | 17.41759 | 58.46508 | 55.59581 | -0.0001611683 | 0.03263799 | 0 | 0 | 0
1835 | 54204.93 | 2014-02-21 02:16 | 2821.261 | 7 | 8 | -2.499825 | 3.108683 | 17.37218 | 17.43843 | 58.46508 | 55.66067 | -0.0002263217 | 0.03263799 | 0 | 0 | 0
1836 | 54234.94 | 2014-02-21 02:17 | 2851.277 | 7 | 8 | -2.499644 | 3.099278 | 17.37218 | 17.45927 | 58.46508 | 55.72537 | -0.0003545108 | 0.03263799 | 0 | 0 | 0
1837 | 54264.96 | 2014-02-21 02:17 | 2881.292 | 7 | 8 | -2.499644 | 3.086791 | 17.37218 | 17.48011 | 58.46508 | 55.78984 | -0.0004526516 | 0.03263799 | 0 | 0 | 0
1838 | 54294.98 | 2014-02-21 02:18 | 2911.307 | 7 | 8 | -2.499644 | 3.069602 | 17.37218 | 17.50095 | 58.46508 | 55.854 | -0.0006446189 | 0.03263799 | 0 | 0 | 0
1839 | 54324.99 | 2014-02-21 02:18 | 2941.322 | 7 | 8 | -2.499825 | 3.045926 | 17.37218 | 17.52178 | 58.46508 | 55.91771 | -0.0008757111 | 0.03263799 | 0 | 0 | 0
1840 | 54354.99 | 2014-02-21 02:19 | 2971.322 | 7 | 8 | -2.499825 | 3.015278 | 17.37218 | 17.54263 | 58.46508 | 55.98089 | -0.001131591 | 0.03263799 | 0 | 0 | 0
1841 | 54385 | 2014-02-21 02:19 | 3001.337 | 7 | 8 | -2.500005 | 2.977656 | 17.37218 | 17.56346 | 58.46508 | 56.04332 | -0.001353686 | 0.03263799 | 0 | 0 | 0
1842 | 54415.02 | 2014-02-21 02:20 | 3031.353 | 7 | 8 | -2.499644 | 2.932251 | 17.37218 | 17.58431 | 58.46508 | 56.10496 | -0.00167603 | 0.03263799 | 0 | 0 | 0
1843 | 54445.04 | 2014-02-21 02:20 | 3061.367 | 7 | 8 | -2.499644 | 2.876792 | 17.37218 | 17.60514 | 58.46508 | 56.16548 | -0.002062773 | 0.03263799 | 0 | 0 | 0
1844 | 54475.05 | 2014-02-21 02:21 | 3091.383 | 7 | 8 | -2.499644 | 2.805279 | 17.37218 | 17.62599 | 58.46508 | 56.22476 | -0.00267523 | 0.03263799 | 0 | 0 | 0
1845 | 54505.07 | 2014-02-21 02:21 | 3121.398 | 7 | 8 | -2.499825 | 2.706846 | 17.37218 | 17.64683 | 58.46508 | 56.28226 | -0.003815562 | 0.03263799 | 0 | 0 | 0
1846 | 54535.08 | 2014-02-21 02:22 | 3151.413 | 7 | 8 | -2.499825 | 2.546955 | 17.37218 | 17.66767 | 58.46508 | 56.33719 | -0.006929722 | 0.03263799 | 0 | 0 | 0
1847 | 54565.1 | 2014-02-21 02:22 | 3181.428 | 7 | 8 | -2.499644 | 2.130362 | 17.37218 | 17.68851 | 58.46508 | 56.38677 | -0.021982 | 0.03263799 | 0 | 0 | 0
1848 | 54569.99 | 2014-02-21 02:22 | 3186.319 | 7 | 8 | -2.500005 | 1.999983 | 17.37218 | 17.69191 | 58.46508 | 56.39381 | -0.02652959 | 0.03263799 | 0 | 0 | 0
1849 | 54600 | 2014-02-21 02:23 | 30.01525 | 9 | 8 | 0 | 2.393226 | 17.37218 | 17.69191 | 58.46508 | 56.39381 | 0.004494174 | 0.01726048 | 0 | 0 | 0
1850 | 54630.01 | 2014-02-21 02:23 | 60.03046 | 9 | 8 | 0 | 2.484847 | 17.37218 | 17.69191 | 58.46508 | 56.39381 | 0.002385122 | 0.01726048 | 0 | 0 | 0
1851 | 54660.03 | 2014-02-21 02:24 | 90.04569 | 9 | 8 | 0 | 2.537549 | 17.37218 | 17.69191 | 58.46508 | 56.39381 | 0.001394599 | 0.01726048 | 0 | 0 | 0
1852 | 54690 | 2014-02-21 02:24 | 120.0141 | 9 | 8 | 0 | 2.570631 | 17.37218 | 17.69191 | 58.46508 | 56.39381 | 0.001002236 | 0.01726048 | 0 | 0 | 0
1853 | 54720.01 | 2014-02-21 02:25 | 30.01536 | 10 | 8 | 2.499384 | 2.866251 | 17.39302 | 17.69191 | 58.5228 | 56.39381 | 0.0048991 | 0.01726048 | 0 | 0 | 0
1854 | 54750.03 | 2014-02-21 02:25 | 60.03 | 10 | 8 | 2.499565 | 2.973278 | 17.41385 | 17.69191 | 58.58371 | 56.39381 | 0.002868629 | 0.01726048 | 0 | 0 | 0
1855 | 54780.04 | 2014-02-21 02:26 | 90.04583 | 10 | 8 | 2.499565 | 3.044467 | 17.4347 | 17.69191 | 58.64649 | 56.39381 | 0.002043247 | 0.01726048 | 0 | 0 | 0
1856 | 54810.06 | 2014-02-21 02:26 | 120.0605 | 10 | 8 | 2.499926 | 3.098305 | 17.45553 | 17.69191 | 58.71049 | 56.39381 | 0.001643809 | 0.01726048 | 0 | 0 | 0
1857 | 54840.06 | 2014-02-21 02:27 | 150.0605 | 10 | 8 | 2.499565 | 3.140791 | 17.47637 | 17.69191 | 58.77552 | 56.39381 | 0.001289241 | 0.01726048 | 0 | 0 | 0
1858 | 54870.07 | 2014-02-21 02:27 | 180.0759 | 10 | 8 | 2.499746 | 3.176629 | 17.49721 | 17.69191 | 58.84136 | 56.39381 | 0.00109929 | 0.01726048 | 0 | 0 | 0
1859 | 54900.09 | 2014-02-21 02:28 | 210.0906 | 10 | 8 | 2.499746 | 3.206791 | 17.51804 | 17.69191 | 58.90785 | 56.39381 | 0.0009347215 | 0.01726048 | 0 | 0 | 0
1860 | 54930.11 | 2014-02-21 02:28 | 240.1063 | 10 | 8 | 2.499746 | 3.232574 | 17.53889 | 17.69191 | 58.97499 | 56.39381 | 0.0008057919 | 0.01726048 | 0 | 0 | 0
1861 | 54960.12 | 2014-02-21 02:29 | 270.1211 | 10 | 8 | 2.499746 | 3.254142 | 17.55972 | 17.69191 | 59.04256 | 56.39381 | 0.0006768523 | 0.01726048 | 0 | 0 | 0
1862 | 54990.12 | 2014-02-21 02:29 | 300.1211 | 10 | 8 | 2.499565 | 3.267115 | 17.58056 | 17.69191 | 59.11054 | 56.39381 | 0.0002909707 | 0.01726048 | 0 | 0 | 0
1863 | 55020.13 | 2014-02-21 02:30 | 330.1359 | 10 | 8 | 2.499746 | 3.272142 | 17.60139 | 17.69191 | 59.17865 | 56.39381 | 0.0001611674 | 0.01726048 | 0 | 0 | 0
1864 | 55050.13 | 2014-02-21 02:30 | 360.1361 | 10 | 8 | 2.499746 | 3.275223 | 17.62224 | 17.69191 | 59.24688 | 56.39381 | 0.0001288956 | 0.01726048 | 0 | 0 | 0
1865 | 55080.15 | 2014-02-21 02:31 | 390.1507 | 10 | 8 | 2.499746 | 3.278142 | 17.64307 | 17.69191 | 59.31513 | 56.39381 | 9.667194e-05 | 0.01726048 | 0 | 0 | 0
1866 | 55110.17 | 2014-02-21 02:31 | 420.1666 | 10 | 8 | 2.499565 | 3.280899 | 17.66392 | 17.69191 | 59.38351 | 56.39381 | 6.449539e-05 | 0.01726048 | 0 | 0 | 0
1867 | 55140.18 | 2014-02-21 02:32 | 450.1818 | 10 | 8 | 2.499746 | 3.284142 | 17.68476 | 17.69191 | 59.45193 | 56.39381 | 0.0001293461 | 0.01726048 | 0 | 0 | 0
1868 | 55170.2 | 2014-02-21 02:32 | 480.1971 | 10 | 8 | 2.499746 | 3.287547 | 17.7056 | 17.69191 | 59.52041 | 56.39381 | 0.0001289425 | 0.01726048 | 0 | 0 | 0
1869 | 55200.21 | 2014-02-21 02:33 | 510.2118 | 10 | 8 | 2.499565 | 3.291277 | 17.72643 | 17.69191 | 59.58893 | 56.39381 | 0.0001289411 | 0.01726048 | 0 | 0 | 0
1870 | 55230.23 | 2014-02-21 02:33 | 540.2275 | 10 | 8 | 2.499565 | 3.295655 | 17.74728 | 17.69191 | 59.6576 | 56.39381 | 0.0001611686 | 0.01726048 | 0 | 0 | 0
1871 | 55260.24 | 2014-02-21 02:34 | 570.2423 | 10 | 8 | 2.499565 | 3.300034 | 17.76811 | 17.69191 | 59.7263 | 56.39381 | 0.0001289449 | 0.01726048 | 0 | 0 | 0
1872 | 55290.24 | 2014-02-21 02:34 | 600.2424 | 10 | 8 | 2.499746 | 3.304899 | 17.78896 | 17.69191 | 59.79513 | 56.39381 | 0.0001293459 | 0.01726048 | 0 | 0 | 0
1873 | 55320.26 | 2014-02-21 02:35 | 630.2575 | 10 | 8 | 2.499565 | 3.309926 | 17.8098 | 17.69191 | 59.86407 | 56.39381 | 0.0001288979 | 0.01726048 | 0 | 0 | 0
1874 | 55350.27 | 2014-02-21 02:35 | 660.2724 | 10 | 8 | 2.499746 | 3.31479 | 17.83063 | 17.69191 | 59.93307 | 56.39381 | 0.0001611683 | 0.01726048 | 0 | 0 | 0
1875 | 55380.27 | 2014-02-21 02:36 | 690.2724 | 10 | 8 | 2.499746 | 3.319331 | 17.85147 | 17.69191 | 60.0022 | 56.39381 | 0.0001293007 | 0.01726048 | 0 | 0 | 0
1876 | 55410.29 | 2014-02-21 02:36 | 720.2878 | 10 | 8 | 2.499746 | 3.323547 | 17.87231 | 17.69191 | 60.07142 | 56.39381 | 0.0001611672 | 0.01726048 | 0 | 0 | 0
1877 | 55440.3 | 2014-02-21 02:37 | 750.303 | 10 | 8 | 2.499746 | 3.327115 | 17.89315 | 17.69191 | 60.14072 | 56.39381 | 9.671809e-05 | 0.01726048 | 0 | 0 | 0
1878 | 55470.32 | 2014-02-21 02:37 | 780.3183 | 10 | 8 | 2.499926 | 3.330845 | 17.91399 | 17.69191 | 60.2101 | 56.39381 | 0.0001616696 | 0.01726048 | 0 | 0 | 0
1879 | 55500.33 | 2014-02-21 02:38 | 810.333 | 10 | 8 | 2.499565 | 3.333925 | 17.93482 | 17.69191 | 60.27952 | 56.39381 | 6.464788e-05 | 0.01726048 | 0 | 0 | 0
1880 | 55530.35 | 2014-02-21 02:38 | 840.3488 | 10 | 8 | 2.499746 | 3.337331 | 17.95568 | 17.69191 | 60.34908 | 56.39381 | 0.0001611686 | 0.01726048 | 0 | 0 | 0
1881 | 55560.36 | 2014-02-21 02:39 | 870.3635 | 10 | 8 | 2.499746 | 3.340574 | 17.97651 | 17.69191 | 60.41863 | 56.39381 | 0.0001293417 | 0.01726048 | 0 | 0 | 0
1882 | 55590.36 | 2014-02-21 02:39 | 900.3635 | 10 | 8 | 2.500107 | 3.343817 | 17.99735 | 17.69191 | 60.48828 | 56.39381 | 0.0001293474 | 0.01726048 | 0 | 0 | 0
1883 | 55620.38 | 2014-02-21 02:40 | 930.3789 | 10 | 8 | 2.499926 | 3.346736 | 18.01819 | 17.69191 | 60.558 | 56.39381 | 0.0001289435 | 0.01726048 | 0 | 0 | 0
1884 | 55650.39 | 2014-02-21 02:40 | 960.3936 | 10 | 8 | 2.499746 | 3.349493 | 18.03902 | 17.69191 | 60.62774 | 56.39381 | 9.667156e-05 | 0.01726048 | 0 | 0 | 0
1885 | 55680.41 | 2014-02-21 02:41 | 990.4094 | 10 | 8 | 2.499565 | 3.351926 | 18.05987 | 17.69191 | 60.69761 | 56.39381 | 6.449462e-05 | 0.01726048 | 0 | 0 | 0
1886 | 55710.42 | 2014-02-21 02:41 | 1020.424 | 10 | 8 | 2.499746 | 3.354358 | 18.0807 | 17.69191 | 60.76745 | 56.39381 | 6.464835e-05 | 0.01726048 | 0 | 0 | 0
1887 | 55740.44 | 2014-02-21 02:42 | 1050.44 | 10 | 8 | 2.499746 | 3.356628 | 18.10155 | 17.69191 | 60.83742 | 56.39381 | 6.44472e-05 | 0.01726048 | 0 | 0 | 0
1888 | 55770.45 | 2014-02-21 02:42 | 1080.455 | 10 | 8 | 2.499565 | 3.358412 | 18.12238 | 17.69191 | 60.90736 | 56.39381 | 3.222405212e-05 | 0.01726048 | 0 | 0 | 0
1889 | 55800.47 | 2014-02-21 02:43 | 1110.47 | 10 | 8 | 2.499565 | 3.360034 | 18.14324 | 17.69191 | 60.9774 | 56.39381 | 3.232387e-05 | 0.01726048 | 0 | 0 | 0
1890 | 55830.48 | 2014-02-21 02:43 | 1140.485 | 10 | 8 | 2.499746 | 3.361169 | 18.16407 | 17.69191 | 61.04741 | 56.39381 | 0 | 0.01726048 | 0 | 0 | 0
1891 | 55860.5 | 2014-02-21 02:44 | 1170.501 | 10 | 8 | 2.499746 | 3.361979 | 18.18492 | 17.69191 | 61.11751 | 56.39381 | 3.232398e-05 | 0.01726048 | 0 | 0 | 0
1892 | 55890.51 | 2014-02-21 02:44 | 1200.516 | 10 | 8 | 2.499746 | 3.36279 | 18.20576 | 17.69191 | 61.18759 | 56.39381 | 3.222419e-05 | 0.01726048 | 0 | 0 | 0
1893 | 55920.53 | 2014-02-21 02:45 | 1230.531 | 10 | 8 | 2.499565 | 3.363277 | 18.22659 | 17.69191 | 61.25764 | 56.39381 | 0 | 0.01726048 | 0 | 0 | 0
1894 | 55950.53 | 2014-02-21 02:45 | 1260.531 | 10 | 8 | 2.499746 | 3.363601 | 18.24743 | 17.69191 | 61.32774 | 56.39381 | 0 | 0.01726048 | 0 | 0 | 0
1895 | 55980.54 | 2014-02-21 02:46 | 1290.546 | 10 | 8 | 2.499746 | 3.364088 | 18.26827 | 17.69191 | 61.39785 | 56.39381 | 0 | 0.01726048 | 0 | 0 | 0
1896 | 56010.56 | 2014-02-21 02:46 | 1320.561 | 10 | 8 | 2.499746 | 3.36425 | 18.2891 | 17.69191 | 61.46792 | 56.39381 | 0 | 0.01726048 | 0 | 0 | 0
1897 | 56040.58 | 2014-02-21 02:47 | 1350.577 | 10 | 8 | 2.499746 | 3.364412 | 18.30996 | 17.69191 | 61.53808 | 56.39381 | 0 | 0.01726048 | 0 | 0 | 0
1898 | 56070.59 | 2014-02-21 02:47 | 1380.592 | 10 | 8 | 2.499746 | 3.364898 | 18.3308 | 17.69191 | 61.6082 | 56.39381 | 0 | 0.01726048 | 0 | 0 | 0
1899 | 56100.61 | 2014-02-21 02:48 | 1410.607 | 10 | 8 | 2.499746 | 3.365061 | 18.35164 | 17.69191 | 61.67833 | 56.39381 | 0 | 0.01726048 | 0 | 0 | 0
1900 | 56130.62 | 2014-02-21 02:48 | 1440.622 | 10 | 8 | 2.499926 | 3.365709 | 18.37247 | 17.69191 | 61.74843 | 56.39381 | 6.44495e-05 | 0.01726048 | 0 | 0 | 0
1901 | 56160.64 | 2014-02-21 02:49 | 1470.638 | 10 | 8 | 2.499746 | 3.365871 | 18.39332 | 17.69191 | 61.81861 | 56.39381 | 3.222384e-05 | 0.01726048 | 0 | 0 | 0
1902 | 56190.65 | 2014-02-21 02:49 | 1500.652 | 10 | 8 | 2.499746 | 3.366196 | 18.41415 | 17.69191 | 61.88873 | 56.39381 | 0 | 0.01726048 | 0 | 0 | 0
1903 | 56220.67 | 2014-02-21 02:50 | 1530.668 | 10 | 8 | 2.499746 | 3.366682 | 18.435 | 17.69191 | 61.95893 | 56.39381 | 3.232359e-05 | 0.01726048 | 0 | 0 | 0
1904 | 56250.68 | 2014-02-21 02:50 | 1560.683 | 10 | 8 | 2.499746 | 3.367007 | 18.45584 | 17.69191 | 62.02906 | 56.39381 | 0 | 0.01726048 | 0 | 0 | 0
1905 | 56280.7 | 2014-02-21 02:51 | 1590.699 | 10 | 8 | 2.499746 | 3.367655 | 18.47669 | 17.69191 | 62.09928 | 56.39381 | 3.222162e-05 | 0.01726048 | 0 | 0 | 0
1906 | 56310.71 | 2014-02-21 02:51 | 1620.714 | 10 | 8 | 2.499746 | 3.36798 | 18.49753 | 17.69191 | 62.16946 | 56.39381 | 0 | 0.01726048 | 0 | 0 | 0
1907 | 56340.73 | 2014-02-21 02:52 | 1650.729 | 10 | 8 | 2.499746 | 3.368628 | 18.51837 | 17.69191 | 62.23966 | 56.39381 | 3.23252e-05 | 0.01726048 | 0 | 0 | 0
1908 | 56370.74 | 2014-02-21 02:52 | 1680.744 | 10 | 8 | 2.499746 | 3.369115 | 18.53921 | 17.69191 | 62.30988 | 56.39381 | 3.23236e-05 | 0.01726048 | 0 | 0 | 0
1909 | 56400.76 | 2014-02-21 02:53 | 1710.76 | 10 | 8 | 2.499746 | 3.369763 | 18.56005 | 17.69191 | 62.3801 | 56.39381 | 0 | 0.01726048 | 0 | 0 | 0
1910 | 56430.77 | 2014-02-21 02:53 | 1740.774 | 10 | 8 | 2.499565 | 3.370412 | 18.58088 | 17.69191 | 62.4503 | 56.39381 | 3.232507e-05 | 0.01726048 | 0 | 0 | 0
1911 | 56460.79 | 2014-02-21 02:54 | 1770.79 | 10 | 8 | 2.499746 | 3.371061 | 18.60174 | 17.69191 | 62.52059 | 56.39381 | 3.22242e-05 | 0.01726048 | 0 | 0 | 0
1912 | 56490.8 | 2014-02-21 02:54 | 1800.805 | 10 | 8 | 2.499565 | 3.371871 | 18.62257 | 17.69191 | 62.59082 | 56.39381 | 3.222434e-05 | 0.01726048 | 0 | 0 | 0
1913 | 56520.82 | 2014-02-21 02:55 | 1830.82 | 10 | 8 | 2.499565 | 3.372358 | 18.64341 | 17.69191 | 62.6611 | 56.39381 | -3.232673e-05 | 0.01726048 | 0 | 0 | 0
1914 | 56550.83 | 2014-02-21 02:55 | 1860.836 | 10 | 8 | 2.499746 | 3.373331 | 18.66426 | 17.69191 | 62.73143 | 56.39381 | 3.232405e-05 | 0.01726048 | 0 | 0 | 0
1915 | 56580.85 | 2014-02-21 02:56 | 1890.851 | 10 | 8 | 2.499926 | 3.374142 | 18.6851 | 17.69191 | 62.80174 | 56.39381 | 3.242456e-05 | 0.01726048 | 0 | 0 | 0
1916 | 56610.87 | 2014-02-21 02:56 | 1920.866 | 10 | 8 | 2.499746 | 3.374953 | 18.70594 | 17.69191 | 62.87207 | 56.39381 | 3.232373e-05 | 0.01726048 | 0 | 0 | 0
1917 | 56640.88 | 2014-02-21 02:57 | 1950.881 | 10 | 8 | 2.499746 | 3.375763 | 18.72679 | 17.69191 | 62.94242 | 56.39381 | 0 | 0.01726048 | 0 | 0 | 0
1918 | 56670.9 | 2014-02-21 02:57 | 1980.897 | 10 | 8 | 2.499746 | 3.376736 | 18.74763 | 17.69191 | 63.01279 | 56.39381 | 6.489723e-05 | 0.01726048 | 0 | 0 | 0
1919 | 56700.91 | 2014-02-21 02:58 | 2010.912 | 10 | 8 | 2.499926 | 3.377709 | 18.76846 | 17.69191 | 63.08313 | 56.39381 | 6.444749e-05 | 0.01726048 | 0 | 0 | 0
1920 | 56730.91 | 2014-02-21 02:58 | 2040.912 | 10 | 8 | 2.499746 | 3.378682 | 18.7893 | 17.69191 | 63.15354 | 56.39381 | 3.222452e-05 | 0.01726048 | 0 | 0 | 0
1921 | 56760.93 | 2014-02-21 02:59 | 2070.926 | 10 | 8 | 2.499926 | 3.379817 | 18.81013 | 17.69191 | 63.22393 | 56.39381 | 6.444785e-05 | 0.01726048 | 0 | 0 | 0
1922 | 56790.94 | 2014-02-21 02:59 | 2100.942 | 10 | 8 | 2.499565 | 3.380953 | 18.83098 | 17.69191 | 63.29442 | 56.39381 | 6.46907e-05 | 0.01726048 | 0 | 0 | 0
1923 | 56820.96 | 2014-02-21 03:00 | 2130.957 | 10 | 8 | 2.499565 | 3.382088 | 18.85182 | 17.69191 | 63.36489 | 56.39381 | 6.449517e-05 | 0.01726048 | 0 | 0 | 0
1924 | 56850.97 | 2014-02-21 03:00 | 2160.973 | 10 | 8 | 2.499746 | 3.383547 | 18.87267 | 17.69191 | 63.4354 | 56.39381 | 9.667859e-05 | 0.01726048 | 0 | 0 | 0
1925 | 56880.99 | 2014-02-21 03:01 | 2190.987 | 10 | 8 | 2.499746 | 3.385006 | 18.8935 | 17.69191 | 63.50589 | 56.39381 | 9.697107e-05 | 0.01726048 | 0 | 0 | 0
1926 | 56911 | 2014-02-21 03:01 | 2221.003 | 10 | 8 | 2.499746 | 3.386628 | 18.91435 | 17.69191 | 63.57649 | 56.39381 | 6.44488e-05 | 0.01726048 | 0 | 0 | 0
1927 | 56941.02 | 2014-02-21 03:02 | 2251.018 | 10 | 8 | 2.499565 | 3.38825 | 18.93519 | 17.69191 | 63.64709 | 56.39381 | 6.469841e-05 | 0.01726048 | 0 | 0 | 0
1928 | 56971.03 | 2014-02-21 03:02 | 2281.034 | 10 | 8 | 2.499746 | 3.390358 | 18.95603 | 17.69191 | 63.71773 | 56.39381 | 6.489754e-05 | 0.01726048 | 0 | 0 | 0
1929 | 57001.05 | 2014-02-21 03:03 | 2311.049 | 10 | 8 | 2.499746 | 3.392628 | 18.97687 | 17.69191 | 63.78841 | 56.39381 | 0.0001297474 | 0.01726048 | 0 | 0 | 0
1930 | 57031.06 | 2014-02-21 03:03 | 2341.064 | 10 | 8 | 2.499565 | 3.394736 | 18.99772 | 17.69191 | 63.85914 | 56.39381 | 3.242493e-05 | 0.01726048 | 0 | 0 | 0
1931 | 57061.08 | 2014-02-21 03:04 | 2371.079 | 10 | 8 | 2.499926 | 3.397331 | 19.01856 | 17.69191 | 63.92992 | 56.39381 | 9.727478e-05 | 0.01726048 | 0 | 0 | 0
1932 | 57091.09 | 2014-02-21 03:04 | 2401.094 | 10 | 8 | 2.499746 | 3.399601 | 19.03939 | 17.69191 | 64.00071 | 56.39381 | 6.484985e-05 | 0.01726048 | 0 | 0 | 0
1933 | 57121.09 | 2014-02-21 03:05 | 2431.094 | 10 | 8 | 2.499565 | 3.401709 | 19.06023 | 17.69191 | 64.07159 | 56.39381 | 6.484985e-05 | 0.01726048 | 0 | 0 | 0
1934 | 57151.11 | 2014-02-21 03:05 | 2461.109 | 10 | 8 | 2.499565 | 3.403817 | 19.08107 | 17.69191 | 64.14251 | 56.39381 | 3.242493e-05 | 0.01726048 | 0 | 0 | 0
1935 | 57181.12 | 2014-02-21 03:06 | 2491.125 | 10 | 8 | 2.499746 | 3.405925 | 19.10191 | 17.69191 | 64.21347 | 56.39381 | 6.484985e-05 | 0.01726048 | 0 | 0 | 0
1936 | 57211.14 | 2014-02-21 03:06 | 2521.139 | 10 | 8 | 2.499565 | 3.407871 | 19.12274 | 17.69191 | 64.28444 | 56.39381 | 6.484985e-05 | 0.01726048 | 0 | 0 | 0
1937 | 57241.15 | 2014-02-21 03:07 | 2551.155 | 10 | 8 | 2.499746 | 3.409655 | 19.14359 | 17.69191 | 64.35552 | 56.39381 | 3.242493e-05 | 0.01726048 | 0 | 0 | 0
1938 | 57271.17 | 2014-02-21 03:07 | 2581.17 | 10 | 8 | 2.499384 | 3.411277 | 19.16444 | 17.69191 | 64.4266 | 56.39381 | 0 | 0.01726048 | 0 | 0 | 0
1939 | 57301.18 | 2014-02-21 03:08 | 2611.186 | 10 | 8 | 2.499926 | 3.413385 | 19.18528 | 17.69191 | 64.49772 | 56.39381 | 9.732247e-05 | 0.01726048 | 0 | 0 | 0
1940 | 57331.2 | 2014-02-21 03:08 | 2641.201 | 10 | 8 | 2.499746 | 3.415006 | 19.20612 | 17.69191 | 64.56887 | 56.39381 | 3.242493e-05 | 0.01726048 | 0 | 0 | 0
1941 | 57361.21 | 2014-02-21 03:09 | 2671.216 | 10 | 8 | 2.499746 | 3.417114 | 19.22696 | 17.69191 | 64.64007 | 56.39381 | 9.727478e-05 | 0.01726048 | 0 | 0 | 0
1942 | 57391.23 | 2014-02-21 03:09 | 2701.231 | 10 | 8 | 2.499746 | 3.419223 | 19.2478 | 17.69191 | 64.71131 | 56.39381 | 3.242493e-05 | 0.01726048 | 0 | 0 | 0
1943 | 57421.25 | 2014-02-21 03:10 | 2731.247 | 10 | 8 | 2.499926 | 3.421655 | 19.26864 | 17.69191 | 64.78259 | 56.39381 | 9.732247e-05 | 0.01726048 | 0 | 0 | 0
1944 | 57451.26 | 2014-02-21 03:10 | 2761.262 | 10 | 8 | 2.499565 | 3.424088 | 19.28949 | 17.69191 | 64.85393 | 56.39381 | 6.484985e-05 | 0.01726048 | 0 | 0 | 0
1945 | 57481.28 | 2014-02-21 03:11 | 2791.277 | 10 | 8 | 2.499926 | 3.427006 | 19.31033 | 17.69191 | 64.92532 | 56.39381 | 6.489754e-05 | 0.01726048 | 0 | 0 | 0
1946 | 57511.29 | 2014-02-21 03:11 | 2821.292 | 10 | 8 | 2.499746 | 3.430412 | 19.33116 | 17.69191 | 64.99674 | 56.39381 | 0.0001297474 | 0.01726048 | 0 | 0 | 0
1947 | 57541.29 | 2014-02-21 03:12 | 2851.292 | 10 | 8 | 2.499565 | 3.434142 | 19.352 | 17.69191 | 65.06828 | 56.39381 | 6.489754e-05 | 0.01726048 | 0 | 0 | 0
1948 | 57571.31 | 2014-02-21 03:12 | 2881.307 | 10 | 8 | 2.499746 | 3.438844 | 19.37284 | 17.69191 | 65.1399 | 56.39381 | 0.0001621723 | 0.01726048 | 0 | 0 | 0
1949 | 57601.32 | 2014-02-21 03:13 | 2911.322 | 10 | 8 | 2.499565 | 3.444358 | 19.39368 | 17.69191 | 65.21163 | 56.39381 | 0.0001621246 | 0.01726048 | 0 | 0 | 0
1950 | 57631.34 | 2014-02-21 03:13 | 2941.338 | 10 | 8 | 2.499565 | 3.451493 | 19.41452 | 17.69191 | 65.28349 | 56.39381 | 0.0001945972 | 0.01726048 | 0 | 0 | 0
1951 | 57661.35 | 2014-02-21 03:14 | 2971.353 | 10 | 8 | 2.499746 | 3.460898 | 19.43537 | 17.69191 | 65.35551 | 56.39381 | 0.000291872 | 0.01726048 | 0 | 0 | 0
1952 | 57691.37 | 2014-02-21 03:14 | 3001.368 | 10 | 8 | 2.499746 | 3.47452 | 19.45621 | 17.69191 | 65.42778 | 56.39381 | 0.0004540443 | 0.01726048 | 0 | 0 | 0
1953 | 57721.38 | 2014-02-21 03:15 | 3031.383 | 10 | 8 | 2.499565 | 3.496249 | 19.47704 | 17.69191 | 65.50036 | 56.39381 | 0.0008108139 | 0.01726048 | 0 | 0 | 0
1954 | 57751.38 | 2014-02-21 03:15 | 3061.383 | 10 | 8 | 2.499746 | 3.535979 | 19.49788 | 17.69191 | 65.5736 | 56.39381 | 0.001524305 | 0.01726048 | 0 | 0 | 0
1955 | 57781.4 | 2014-02-21 03:16 | 3091.398 | 10 | 8 | 2.499565 | 3.62533 | 19.51872 | 17.69191 | 65.64809 | 56.39381 | 0.003567553 | 0.01726048 | 0 | 0 | 0
1956 | 57811.41 | 2014-02-21 03:16 | 3121.413 | 10 | 8 | 2.499565 | 3.80987 | 19.53956 | 17.69191 | 65.7254 | 56.39381 | 0.006616211 | 0.01726048 | 0 | 0 | 0
1957 | 57841.43 | 2014-02-21 03:17 | 3151.429 | 10 | 8 | 2.499565 | 4.079869 | 19.5604 | 17.69191 | 65.80751 | 56.39381 | 0.008626938 | 0.01726048 | 0 | 0 | 0
1958 | 57843.43 | 2014-02-21 03:17 | 3153.429 | 10 | 8 | 2.499746 | 4.10014 | 19.56179 | 17.69191 | 65.81319 | 56.39381 | 0.008918857 | 0.01726048 | 0 | 0 | 0
1959 | 57873.44 | 2014-02-21 03:17 | 30.01536 | 11 | 8 | 0.582268 | 4.099977 | 19.56987 | 17.69191 | 65.8463 | 56.39381 | 3.242493e-05 | 0.01726048 | 0 | 0 | 0
1960 | 57903.46 | 2014-02-21 03:18 | 60.03037 | 11 | 8 | 0.3468517 | 4.099815 | 19.57359 | 17.69191 | 65.86157 | 56.39381 | -3.242493e-05 | 0.01726048 | 0 | 0 | 0
1961 | 57933.47 | 2014-02-21 03:18 | 90.0458 | 11 | 8 | 0.2386288 | 4.099815 | 19.57599 | 17.69191 | 65.87138 | 56.39381 | 0 | 0.01726048 | 0 | 0 | 0
1962 | 57963.49 | 2014-02-21 03:19 | 120.061 | 11 | 8 | 0.1777422 | 4.099653 | 19.5777 | 17.69191 | 65.87841 | 56.39381 | 0 | 0.01726048 | 0 | 0 | 0
1963 | 57993.5 | 2014-02-21 03:19 | 150.0763 | 11 | 8 | 0.1390782 | 4.099815 | 19.57901 | 17.69191 | 65.88378 | 56.39381 | 0 | 0.01726048 | 0 | 0 | 0
1964 | 58023.52 | 2014-02-21 03:20 | 180.0915 | 11 | 8 | 0.1123387 | 4.099653 | 19.58005 | 17.69191 | 65.88804 | 56.39381 | 0 | 0.01726048 | 0 | 0 | 0
1965 | 58053.54 | 2014-02-21 03:20 | 210.1068 | 11 | 8 | 0.09318743 | 4.099653 | 19.5809 | 17.69191 | 65.89154 | 56.39381 | 0 | 0.01726048 | 0 | 0 | 0
1966 | 58080.72 | 2014-02-21 03:21 | 237.294 | 11 | 8 | 0.07999833 | 4.099653 | 19.58156 | 17.69191 | 65.89423 | 56.39381 | -3.242493e-05 | 0.01726048 | 0 | 0 | 0
1967 | 58110.75 | 2014-02-21 03:21 | 30.01481 | 4 | 9 | 0 | 4.080518 | 19.58156 | 17.69191 | 65.89423 | 56.39381 | -0.0004540443 | 0.01726048 | 0 | 0 | 0
1968 | 58140.77 | 2014-02-21 03:22 | 60.03038 | 4 | 9 | 0 | 4.068032 | 19.58156 | 17.69191 | 65.89423 | 56.39381 | -0.0002918243 | 0.01726048 | 0 | 0 | 0
1969 | 58170.78 | 2014-02-21 03:22 | 90.04537 | 4 | 9 | 0 | 4.057653 | 19.58156 | 17.69191 | 65.89423 | 56.39381 | -0.0003242493 | 0.01726048 | 0 | 0 | 0
1970 | 58200.75 | 2014-02-21 03:23 | 120.0137 | 4 | 9 | 0 | 4.049383 | 19.58156 | 17.69191 | 65.89423 | 56.39381 | -0.0001945496 | 0.01726048 | 0 | 0 | 0
1971 | 58200.78 | 2014-02-21 03:23 | 0.0310837 | 5 | 9 | 0.0005024169 | 4.049383 | 19.58156 | 17.69191 | 65.89423 | 56.39381 | 0 | 0.03263799 | 0 | 0 | 0
1972 | 58230.8 | 2014-02-21 03:23 | 30.01508 | 6 | 9 | 0 | 4.042086 | 19.58156 | 17.69191 | 65.89423 | 56.39381 | -0.0002270699 | 0.03263799 | 0 | 0 | 0
1973 | 58260.8 | 2014-02-21 03:24 | 60.01451 | 6 | 9 | 0 | 4.036086 | 19.58156 | 17.69191 | 65.89423 | 56.39381 | -0.0001297951 | 0.03263799 | 0 | 0 | 0
1974 | 58290.82 | 2014-02-21 03:24 | 30.0153 | 7 | 9 | -2.499644 | 3.535331 | 19.58156 | 17.71275 | 65.89423 | 56.47141 | -0.007848596 | 0.03263799 | 0 | 0 | 0
1975 | 58320.83 | 2014-02-21 03:25 | 60.03052 | 7 | 9 | -2.499644 | 3.369277 | 19.58156 | 17.73359 | 65.89423 | 56.54304 | -0.002821636 | 0.03263799 | 0 | 0 | 0
1976 | 58350.85 | 2014-02-21 03:25 | 90.04578 | 7 | 9 | -2.499825 | 3.309763 | 19.58156 | 17.75444 | 65.89423 | 56.61255 | -0.001167584 | 0.03263799 | 0 | 0 | 0
1977 | 58380.86 | 2014-02-21 03:26 | 120.0611 | 7 | 9 | -2.499644 | 3.286899 | 19.58156 | 17.77528 | 65.89423 | 56.68126 | -0.0004216194 | 0.03263799 | 0 | 0 | 0
1978 | 58410.88 | 2014-02-21 03:26 | 150.0762 | 7 | 9 | -2.499644 | 3.278304 | 19.58156 | 17.79612 | 65.89423 | 56.74966 | -0.0001297474 | 0.03263799 | 0 | 0 | 0
1979 | 58440.89 | 2014-02-21 03:27 | 180.0916 | 7 | 9 | -2.499644 | 3.274737 | 19.58156 | 17.81696 | 65.89423 | 56.81794 | -6.484985e-05 | 0.03263799 | 0 | 0 | 0
1980 | 58470.91 | 2014-02-21 03:27 | 210.1065 | 7 | 9 | -2.499825 | 3.272466 | 19.58156 | 17.8378 | 65.89423 | 56.88616 | -6.484985e-05 | 0.03263799 | 0 | 0 | 0
1981 | 58500.92 | 2014-02-21 03:28 | 240.122 | 7 | 9 | -2.499825 | 3.270845 | 19.58156 | 17.85864 | 65.89423 | 56.95435 | -3.242493e-05 | 0.03263799 | 0 | 0 | 0
1982 | 58530.94 | 2014-02-21 03:28 | 270.1373 | 7 | 9 | -2.499825 | 3.269385 | 19.58156 | 17.87948 | 65.89423 | 57.02251 | -3.242493e-05 | 0.03263799 | 0 | 0 | 0
1983 | 58560.95 | 2014-02-21 03:29 | 300.1525 | 7 | 9 | -2.499644 | 3.268088 | 19.58156 | 17.90033 | 65.89423 | 57.09063 | -3.247261e-05 | 0.03263799 | 0 | 0 | 0
1984 | 58590.97 | 2014-02-21 03:29 | 330.1677 | 7 | 9 | -2.499825 | 3.266791 | 19.58156 | 17.92117 | 65.89423 | 57.15873 | -6.484985e-05 | 0.03263799 | 0 | 0 | 0
1985 | 58620.98 | 2014-02-21 03:30 | 360.183 | 7 | 9 | -2.499825 | 3.265656 | 19.58156 | 17.94201 | 65.89423 | 57.22681 | -3.242493e-05 | 0.03263799 | 0 | 0 | 0
1986 | 58651 | 2014-02-21 03:30 | 390.1982 | 7 | 9 | -2.499825 | 3.264358 | 19.58156 | 17.96285 | 65.89423 | 57.29486 | -6.484985e-05 | 0.03263799 | 0 | 0 | 0
1987 | 58681.01 | 2014-02-21 03:31 | 420.2135 | 7 | 9 | -2.499825 | 3.263223 | 19.58156 | 17.98369 | 65.89423 | 57.36288 | -3.242493e-05 | 0.03263799 | 0 | 0 | 0
1988 | 58711.03 | 2014-02-21 03:31 | 450.2287 | 7 | 9 | -2.499825 | 3.261764 | 19.58156 | 18.00453 | 65.89423 | 57.43088 | -6.489754e-05 | 0.03263799 | 0 | 0 | 0
1989 | 58741.04 | 2014-02-21 03:32 | 480.244 | 7 | 9 | -2.499644 | 3.260791 | 19.58156 | 18.02538 | 65.89423 | 57.49884 | 3.242493e-05 | 0.03263799 | 0 | 0 | 0
1990 | 58771.06 | 2014-02-21 03:32 | 510.259 | 7 | 9 | -2.499825 | 3.259169 | 19.58156 | 18.04622 | 65.89423 | 57.56678 | -6.484985e-05 | 0.03263799 | 0 | 0 | 0
1991 | 58801.07 | 2014-02-21 03:33 | 540.2744 | 7 | 9 | -2.499644 | 3.258034 | 19.58156 | 18.06706 | 65.89423 | 57.6347 | 0 | 0.03263799 | 0 | 0 | 0
1992 | 58831.09 | 2014-02-21 03:33 | 570.2896 | 7 | 9 | -2.499644 | 3.256412 | 19.58156 | 18.0879 | 65.89423 | 57.70258 | -6.484985e-05 | 0.03263799 | 0 | 0 | 0
1993 | 58861.1 | 2014-02-21 03:34 | 600.3047 | 7 | 9 | -2.499825 | 3.254791 | 19.58156 | 18.10874 | 65.89423 | 57.77044 | -9.727478e-05 | 0.03263799 | 0 | 0 | 0
1994 | 58891.12 | 2014-02-21 03:34 | 630.32 | 7 | 9 | -2.500005 | 3.253493 | 19.58156 | 18.12958 | 65.89423 | 57.83826 | -6.489754e-05 | 0.03263799 | 0 | 0 | 0
1995 | 58921.13 | 2014-02-21 03:35 | 660.3348 | 7 | 9 | -2.499644 | 3.252034 | 19.58156 | 18.15041 | 65.89423 | 57.90602 | -9.727478e-05 | 0.03263799 | 0 | 0 | 0
1996 | 58951.15 | 2014-02-21 03:35 | 690.3507 | 7 | 9 | -2.499644 | 3.250575 | 19.58156 | 18.17127 | 65.89423 | 57.97382 | -3.242493e-05 | 0.03263799 | 0 | 0 | 0
1997 | 58981.17 | 2014-02-21 03:36 | 720.3658 | 7 | 9 | -2.499825 | 3.248953 | 19.58156 | 18.19211 | 65.89423 | 58.04154 | -6.484985e-05 | 0.03263799 | 0 | 0 | 0
1998 | 59011.18 | 2014-02-21 03:36 | 750.3812 | 7 | 9 | -2.499644 | 3.247331 | 19.58156 | 18.21295 | 65.89423 | 58.10924 | -6.489754e-05 | 0.03263799 | 0 | 0 | 0
1999 | 59041.2 | 2014-02-21 03:37 | 780.3962 | 7 | 9 | -2.499825 | 3.24571 | 19.58156 | 18.23379 | 65.89423 | 58.17691 | -6.484985e-05 | 0.03263799 | 0 | 0 | 0
2000 | 59071.21 | 2014-02-21 03:37 | 810.4116 | 7 | 9 | -2.499825 | 3.244412 | 19.58156 | 18.25463 | 65.89423 | 58.24454 | -6.484985e-05 | 0.03263799 | 0 | 0 | 0
2001 | 59101.23 | 2014-02-21 03:38 | 840.4265 | 7 | 9 | -2.499644 | 3.242953 | 19.58156 | 18.27546 | 65.89423 | 58.31211 | -6.489754e-05 | 0.03263799 | 0 | 0 | 0
2002 | 59131.24 | 2014-02-21 03:38 | 870.4416 | 7 | 9 | -2.499644 | 3.241656 | 19.58156 | 18.2963 | 65.89423 | 58.37969 | 0 | 0.03263799 | 0 | 0 | 0
2003 | 59161.24 | 2014-02-21 03:39 | 900.4418 | 7 | 9 | -2.499463 | 3.240196 | 19.58156 | 18.31715 | 65.89423 | 58.44723 | -3.242493e-05 | 0.03263799 | 0 | 0 | 0
2004 | 59191.26 | 2014-02-21 03:39 | 930.4571 | 7 | 9 | -2.499644 | 3.239061 | 19.58156 | 18.33799 | 65.89423 | 58.51475 | -6.484985e-05 | 0.03263799 | 0 | 0 | 0
2005 | 59221.27 | 2014-02-21 03:40 | 960.4717 | 7 | 9 | -2.499825 | 3.237764 | 19.58156 | 18.35882 | 65.89423 | 58.58221 | 0 | 0.03263799 | 0 | 0 | 0
2006 | 59251.29 | 2014-02-21 03:40 | 990.4874 | 7 | 9 | -2.499825 | 3.236629 | 19.58156 | 18.37967 | 65.89423 | 58.64971 | -6.489754e-05 | 0.03263799 | 0 | 0 | 0
2007 | 59281.3 | 2014-02-21 03:41 | 1020.503 | 7 | 9 | -2.499644 | 3.235656 | 19.58156 | 18.40051 | 65.89423 | 58.71716 | -6.489754e-05 | 0.03263799 | 0 | 0 | 0
2008 | 59311.32 | 2014-02-21 03:41 | 1050.518 | 7 | 9 | -2.499644 | 3.234683 | 19.58156 | 18.42135 | 65.89423 | 58.78459 | -3.242493e-05 | 0.03263799 | 0 | 0 | 0
2009 | 59341.33 | 2014-02-21 03:42 | 1080.533 | 7 | 9 | -2.499825 | 3.233547 | 19.58156 | 18.44219 | 65.89423 | 58.85199 | -9.732247e-05 | 0.03263799 | 0 | 0 | 0
2010 | 59371.33 | 2014-02-21 03:42 | 1110.533 | 7 | 9 | -2.499463 | 3.232737 | 19.58156 | 18.46303 | 65.89423 | 58.91934 | -3.247261e-05 | 0.03263799 | 0 | 0 | 0
2011 | 59401.35 | 2014-02-21 03:43 | 1140.547 | 7 | 9 | -2.499644 | 3.231926 | 19.58156 | 18.48387 | 65.89423 | 58.98671 | -3.242493e-05 | 0.03263799 | 0 | 0 | 0
2012 | 59431.36 | 2014-02-21 03:43 | 1170.563 | 7 | 9 | -2.499644 | 3.231277 | 19.58156 | 18.50471 | 65.89423 | 59.05406 | 0 | 0.03263799 | 0 | 0 | 0
2013 | 59461.36 | 2014-02-21 03:44 | 1200.563 | 7 | 9 | -2.499644 | 3.230304 | 19.58156 | 18.52554 | 65.89423 | 59.12136 | -3.242493e-05 | 0.03263799 | 0 | 0 | 0
2014 | 59491.38 | 2014-02-21 03:44 | 1230.578 | 7 | 9 | -2.499644 | 3.229656 | 19.58156 | 18.54637 | 65.89423 | 59.18864 | 0 | 0.03263799 | 0 | 0 | 0
2015 | 59521.39 | 2014-02-21 03:45 | 1260.593 | 7 | 9 | -2.500005 | 3.228683 | 19.58156 | 18.56722 | 65.89423 | 59.25598 | -6.484985e-05 | 0.03263799 | 0 | 0 | 0
2016 | 59551.41 | 2014-02-21 03:45 | 1290.609 | 7 | 9 | -2.499644 | 3.227872 | 19.58156 | 18.58807 | 65.89423 | 59.32327 | -3.242493e-05 | 0.03263799 | 0 | 0 | 0
2017 | 59581.42 | 2014-02-21 03:46 | 1320.624 | 7 | 9 | -2.499644 | 3.227223 | 19.58156 | 18.60891 | 65.89423 | 59.39054 | 0 | 0.03263799 | 0 | 0 | 0
2018 | 59611.44 | 2014-02-21 03:46 | 1350.639 | 7 | 9 | -2.499644 | 3.226412 | 19.58156 | 18.62975 | 65.89423 | 59.45779 | -3.247261e-05 | 0.03263799 | 0 | 0 | 0
2019 | 59641.45 | 2014-02-21 03:47 | 1380.654 | 7 | 9 | -2.499644 | 3.225764 | 19.58156 | 18.65059 | 65.89423 | 59.52503 | -3.242493e-05 | 0.03263799 | 0 | 0 | 0
2020 | 59671.47 | 2014-02-21 03:47 | 1410.67 | 7 | 9 | -2.499825 | 3.224629 | 19.58156 | 18.67143 | 65.89423 | 59.59224 | -3.242493e-05 | 0.03263799 | 0 | 0 | 0
2021 | 59701.48 | 2014-02-21 03:48 | 1440.685 | 7 | 9 | -2.499644 | 3.22398 | 19.58156 | 18.69228 | 65.89423 | 59.65945 | 0 | 0.03263799 | 0 | 0 | 0
2022 | 59731.5 | 2014-02-21 03:48 | 1470.7 | 7 | 9 | -2.499825 | 3.223169 | 19.58156 | 18.71312 | 65.89423 | 59.72663 | 0 | 0.03263799 | 0 | 0 | 0
2023 | 59761.52 | 2014-02-21 03:49 | 1500.715 | 7 | 9 | -2.499825 | 3.222034 | 19.58156 | 18.73396 | 65.89423 | 59.79379 | -6.489754e-05 | 0.03263799 | 0 | 0 | 0
2024 | 59791.53 | 2014-02-21 03:49 | 1530.731 | 7 | 9 | -2.499825 | 3.221061 | 19.58156 | 18.7548 | 65.89423 | 59.86094 | -3.242493e-05 | 0.03263799 | 0 | 0 | 0
2025 | 59821.55 | 2014-02-21 03:50 | 1560.746 | 7 | 9 | -2.499463 | 3.22025 | 19.58156 | 18.77564 | 65.89423 | 59.92807 | -3.247261e-05 | 0.03263799 | 0 | 0 | 0
2026 | 59851.56 | 2014-02-21 03:50 | 1590.761 | 7 | 9 | -2.500005 | 3.219115 | 19.58156 | 18.79648 | 65.89423 | 59.99517 | -6.489754e-05 | 0.03263799 | 0 | 0 | 0
2027 | 59881.58 | 2014-02-21 03:51 | 1620.776 | 7 | 9 | -2.499825 | 3.21798 | 19.58156 | 18.81733 | 65.89423 | 60.06225 | -6.489754e-05 | 0.03263799 | 0 | 0 | 0
2028 | 59911.59 | 2014-02-21 03:51 | 1650.792 | 7 | 9 | -2.499825 | 3.216845 | 19.58156 | 18.83817 | 65.89423 | 60.12931 | -3.242493e-05 | 0.03263799 | 0 | 0 | 0
2029 | 59941.61 | 2014-02-21 03:52 | 1680.807 | 7 | 9 | -2.499644 | 3.215872 | 19.58156 | 18.85901 | 65.89423 | 60.19635 | 0 | 0.03263799 | 0 | 0 | 0
2030 | 59971.62 | 2014-02-21 03:52 | 1710.822 | 7 | 9 | -2.499825 | 3.214412 | 19.58156 | 18.87985 | 65.89423 | 60.26336 | -6.484985e-05 | 0.03263799 | 0 | 0 | 0
2031 | 60001.64 | 2014-02-21 03:53 | 1740.837 | 7 | 9 | -2.499644 | 3.213439 | 19.58156 | 18.90069 | 65.89423 | 60.33034 | 0 | 0.03263799 | 0 | 0 | 0
2032 | 60031.65 | 2014-02-21 03:53 | 1770.852 | 7 | 9 | -2.499644 | 3.21198 | 19.58156 | 18.92152 | 65.89423 | 60.39726 | -3.242493e-05 | 0.03263799 | 0 | 0 | 0
2033 | 60061.67 | 2014-02-21 03:54 | 1800.868 | 7 | 9 | -2.499644 | 3.210683 | 19.58156 | 18.94238 | 65.89423 | 60.46423 | 0 | 0.03263799 | 0 | 0 | 0
2034 | 60091.68 | 2014-02-21 03:54 | 1830.883 | 7 | 9 | -2.499825 | 3.209061 | 19.58156 | 18.96322 | 65.89423 | 60.53112 | 0 | 0.03263799 | 0 | 0 | 0
2035 | 60121.7 | 2014-02-21 03:55 | 1860.898 | 7 | 9 | -2.499825 | 3.207439 | 19.58156 | 18.98406 | 65.89423 | 60.59799 | -3.242493e-05 | 0.03263799 | 0 | 0 | 0
2036 | 60151.71 | 2014-02-21 03:55 | 1890.914 | 7 | 9 | -2.499825 | 3.205818 | 19.58156 | 19.0049 | 65.89423 | 60.66482 | -6.484985e-05 | 0.03263799 | 0 | 0 | 0
2037 | 60181.73 | 2014-02-21 03:56 | 1920.929 | 7 | 9 | -2.499825 | 3.204034 | 19.58156 | 19.02575 | 65.89423 | 60.73162 | -6.484985e-05 | 0.03263799 | 0 | 0 | 0
2038 | 60211.74 | 2014-02-21 03:56 | 1950.944 | 7 | 9 | -2.499825 | 3.202088 | 19.58156 | 19.04659 | 65.89423 | 60.79838 | -6.484985e-05 | 0.03263799 | 0 | 0 | 0
2039 | 60241.76 | 2014-02-21 03:57 | 1980.959 | 7 | 9 | -2.500005 | 3.200142 | 19.58156 | 19.06743 | 65.89423 | 60.8651 | -9.732247e-05 | 0.03263799 | 0 | 0 | 0
2040 | 60271.77 | 2014-02-21 03:57 | 2010.974 | 7 | 9 | -2.499825 | 3.198521 | 19.58156 | 19.08827 | 65.89423 | 60.93178 | -3.242493e-05 | 0.03263799 | 0 | 0 | 0
2041 | 60301.79 | 2014-02-21 03:58 | 2040.99 | 7 | 9 | -2.499644 | 3.19625 | 19.58156 | 19.10911 | 65.89423 | 60.99842 | -9.732247e-05 | 0.03263799 | 0 | 0 | 0
2042 | 60331.8 | 2014-02-21 03:58 | 2071.005 | 7 | 9 | -2.499644 | 3.194304 | 19.58156 | 19.12996 | 65.89423 | 61.06502 | -3.242493e-05 | 0.03263799 | 0 | 0 | 0
2043 | 60361.82 | 2014-02-21 03:59 | 2101.02 | 7 | 9 | -2.499644 | 3.192034 | 19.58156 | 19.1508 | 65.89423 | 61.13157 | -6.489754e-05 | 0.03263799 | 0 | 0 | 0
2044 | 60391.84 | 2014-02-21 03:59 | 2131.035 | 7 | 9 | -2.499644 | 3.189764 | 19.58156 | 19.17164 | 65.89423 | 61.19807 | -6.489754e-05 | 0.03263799 | 0 | 0 | 0
2045 | 60421.85 | 2014-02-21 04:00 | 2161.051 | 7 | 9 | -2.499644 | 3.187656 | 19.58156 | 19.19248 | 65.89423 | 61.26453 | 0 | 0.03263799 | 0 | 0 | 0
2046 | 60451.87 | 2014-02-21 04:00 | 2191.066 | 7 | 9 | -2.499825 | 3.185061 | 19.58156 | 19.21332 | 65.89423 | 61.33094 | -9.727478e-05 | 0.03263799 | 0 | 0 | 0
2047 | 60481.88 | 2014-02-21 04:01 | 2221.081 | 7 | 9 | -2.499644 | 3.182791 | 19.58156 | 19.23416 | 65.89423 | 61.3973 | -6.484985e-05 | 0.03263799 | 0 | 0 | 0
2048 | 60511.9 | 2014-02-21 04:01 | 2251.096 | 7 | 9 | -2.499644 | 3.180196 | 19.58156 | 19.25501 | 65.89423 | 61.4636 | -6.484985e-05 | 0.03263799 | 0 | 0 | 0
2049 | 60541.91 | 2014-02-21 04:02 | 2281.112 | 7 | 9 | -2.499825 | 3.177439 | 19.58156 | 19.27585 | 65.89423 | 61.52986 | -9.732247e-05 | 0.03263799 | 0 | 0 | 0
2050 | 60571.93 | 2014-02-21 04:02 | 2311.127 | 7 | 9 | -2.499463 | 3.174845 | 19.58156 | 19.29669 | 65.89423 | 61.59605 | -9.727478e-05 | 0.03263799 | 0 | 0 | 0
2051 | 60601.94 | 2014-02-21 04:03 | 2341.142 | 7 | 9 | -2.499644 | 3.172088 | 19.58156 | 19.31753 | 65.89423 | 61.66219 | -6.489754e-05 | 0.03263799 | 0 | 0 | 0
2052 | 60631.96 | 2014-02-21 04:03 | 2371.157 | 7 | 9 | -2.499825 | 3.169169 | 19.58156 | 19.33837 | 65.89423 | 61.72827 | -9.727478e-05 | 0.03263799 | 0 | 0 | 0
2053 | 60661.97 | 2014-02-21 04:04 | 2401.173 | 7 | 9 | -2.499825 | 3.166088 | 19.58156 | 19.35921 | 65.89423 | 61.79429 | -9.727478e-05 | 0.03263799 | 0 | 0 | 0
2054 | 60691.99 | 2014-02-21 04:04 | 2431.188 | 7 | 9 | -2.499644 | 3.162845 | 19.58156 | 19.38006 | 65.89423 | 61.86025 | -0.0001297474 | 0.03263799 | 0 | 0 | 0
2055 | 60722 | 2014-02-21 04:05 | 2461.203 | 7 | 9 | -2.499644 | 3.159602 | 19.58156 | 19.4009 | 65.89423 | 61.92613 | -3.247261e-05 | 0.03263799 | 0 | 0 | 0
2056 | 60752.02 | 2014-02-21 04:05 | 2491.218 | 7 | 9 | -2.499825 | 3.156034 | 19.58156 | 19.42174 | 65.89423 | 61.99195 | -9.727478e-05 | 0.03263799 | 0 | 0 | 0
2057 | 60782.03 | 2014-02-21 04:06 | 2521.234 | 7 | 9 | -2.499825 | 3.152142 | 19.58156 | 19.44258 | 65.89423 | 62.05768 | -9.732247e-05 | 0.03263799 | 0 | 0 | 0
2058 | 60812.05 | 2014-02-21 04:06 | 2551.249 | 7 | 9 | -2.500005 | 3.148088 | 19.58156 | 19.46342 | 65.89423 | 62.12334 | -0.0001297474 | 0.03263799 | 0 | 0 | 0
2059 | 60842.06 | 2014-02-21 04:07 | 2581.264 | 7 | 9 | -2.500005 | 3.143872 | 19.58156 | 19.48426 | 65.89423 | 62.18891 | -0.0001621723 | 0.03263799 | 0 | 0 | 0
2060 | 60872.08 | 2014-02-21 04:07 | 2611.279 | 7 | 9 | -2.499644 | 3.13998 | 19.58156 | 19.50509 | 65.89423 | 62.25436 | -9.727478e-05 | 0.03263799 | 0 | 0 | 0
2061 | 60902.08 | 2014-02-21 04:08 | 2641.279 | 7 | 9 | -2.499825 | 3.136088 | 19.58156 | 19.52594 | 65.89423 | 62.31976 | -9.727478e-05 | 0.03263799 | 0 | 0 | 0
2062 | 60932.09 | 2014-02-21 04:08 | 2671.294 | 7 | 9 | -2.499644 | 3.132359 | 19.58156 | 19.54678 | 65.89423 | 62.38508 | -9.732247e-05 | 0.03263799 | 0 | 0 | 0
2063 | 60962.11 | 2014-02-21 04:09 | 2701.309 | 7 | 9 | -2.499644 | 3.128142 | 19.58156 | 19.56761 | 65.89423 | 62.45029 | -9.732247e-05 | 0.03263799 | 0 | 0 | 0
2064 | 60992.12 | 2014-02-21 04:09 | 2731.325 | 7 | 9 | -2.499825 | 3.12425 | 19.58156 | 19.58846 | 65.89423 | 62.51548 | -0.0001297474 | 0.03263799 | 0 | 0 | 0
2065 | 61022.14 | 2014-02-21 04:10 | 2761.34 | 7 | 9 | -2.499825 | 3.120034 | 19.58156 | 19.6093 | 65.89423 | 62.58055 | -0.0001621723 | 0.03263799 | 0 | 0 | 0
2066 | 61052.16 | 2014-02-21 04:10 | 2791.355 | 7 | 9 | -2.499825 | 3.115007 | 19.58156 | 19.63014 | 65.89423 | 62.64553 | -0.0001621246 | 0.03263799 | 0 | 0 | 0
2067 | 61082.17 | 2014-02-21 04:11 | 2821.37 | 7 | 9 | -2.499644 | 3.108034 | 19.58156 | 19.65099 | 65.89423 | 62.71038 | -0.0002270222 | 0.03263799 | 0 | 0 | 0
2068 | 61112.19 | 2014-02-21 04:11 | 2851.385 | 7 | 9 | -2.499825 | 3.098629 | 19.58156 | 19.67182 | 65.89423 | 62.77504 | -0.0003567696 | 0.03263799 | 0 | 0 | 0
2069 | 61142.19 | 2014-02-21 04:12 | 2881.385 | 7 | 9 | -2.499644 | 3.086143 | 19.58156 | 19.69266 | 65.89423 | 62.8395 | -0.0004216194 | 0.03263799 | 0 | 0 | 0
2070 | 61172.2 | 2014-02-21 04:12 | 2911.401 | 7 | 9 | -2.500005 | 3.068953 | 19.58156 | 19.7135 | 65.89423 | 62.90365 | -0.0005189419 | 0.03263799 | 0 | 0 | 0
2071 | 61202.22 | 2014-02-21 04:13 | 2941.416 | 7 | 9 | -2.499644 | 3.04544 | 19.58156 | 19.73434 | 65.89423 | 62.96737 | -0.0007459164 | 0.03263799 | 0 | 0 | 0
2072 | 61232.23 | 2014-02-21 04:13 | 2971.431 | 7 | 9 | -2.499644 | 3.014629 | 19.58156 | 19.75518 | 65.89423 | 63.03053 | -0.0009405613 | 0.03263799 | 0 | 0 | 0
2073 | 61262.25 | 2014-02-21 04:14 | 3001.446 | 7 | 9 | -2.499644 | 2.977008 | 19.58156 | 19.77601 | 65.89423 | 63.09295 | -0.001167584 | 0.03263799 | 0 | 0 | 0
2074 | 61292.25 | 2014-02-21 04:14 | 3031.446 | 7 | 9 | -2.499644 | 2.93144 | 19.58156 | 19.79685 | 65.89423 | 63.15453 | -0.001426983 | 0.03263799 | 0 | 0 | 0
2075 | 61322.26 | 2014-02-21 04:15 | 3061.461 | 7 | 9 | -2.499644 | 2.875494 | 19.58156 | 19.8177 | 65.89423 | 63.21507 | -0.001751328 | 0.03263799 | 0 | 0 | 0
2076 | 61352.28 | 2014-02-21 04:15 | 3091.476 | 7 | 9 | -2.499644 | 2.803819 | 19.58156 | 19.83854 | 65.89423 | 63.27429 | -0.002302694 | 0.03263799 | 0 | 0 | 0
2077 | 61382.29 | 2014-02-21 04:16 | 3121.492 | 7 | 9 | -2.499644 | 2.705063 | 19.58156 | 19.85938 | 65.89423 | 63.33176 | -0.003308058 | 0.03263799 | 0 | 0 | 0
2078 | 61412.31 | 2014-02-21 04:16 | 3151.507 | 7 | 9 | -2.499825 | 2.544198 | 19.58156 | 19.88022 | 65.89423 | 63.38663 | -0.006064844 | 0.03263799 | 0 | 0 | 0
2079 | 61442.32 | 2014-02-21 04:17 | 3181.522 | 7 | 9 | -2.499644 | 2.125497 | 19.58156 | 19.90106 | 65.89423 | 63.43615 | -0.01945939 | 0.03263799 | 0 | 0 | 0
2080 | 61447.04 | 2014-02-21 04:17 | 3186.24 | 7 | 9 | -2.500005 | 1.999983 | 19.58156 | 19.90434 | 65.89423 | 63.44291 | -0.02335131 | 0.03263799 | 0 | 0 | 0
2081 | 61447.07 | 2014-02-21 04:17 | 0.03104539 | 8 | 9 | -3.960077e-05 | 2.035821 | 19.58156 | 19.90434 | 65.89423 | 63.44291 | 0 | 0.05178143 | 0 | 0 | 0
2082 | 61477.09 | 2014-02-21 04:17 | 30.01524 | 9 | 9 | 0 | 2.392901 | 19.58156 | 19.90434 | 65.89423 | 63.44291 | 0.003891849 | 0.05178143 | 0 | 0 | 0
2083 | 61507.1 | 2014-02-21 04:18 | 60.03051 | 9 | 9 | 0 | 2.484685 | 19.58156 | 19.90434 | 65.89423 | 63.44291 | 0.002010775 | 0.05178143 | 0 | 0 | 0
2084 | 61537.12 | 2014-02-21 04:18 | 90.04573 | 9 | 9 | 0 | 2.537549 | 19.58156 | 19.90434 | 65.89423 | 63.44291 | 0.001200008 | 0.05178143 | 0 | 0 | 0
2085 | 61567.09 | 2014-02-21 04:19 | 120.0142 | 9 | 9 | 0 | 2.570631 | 19.58156 | 19.90434 | 65.89423 | 63.44291 | 0.0008432388 | 0.05178143 | 0 | 0 | 0
2086 | 61597.1 | 2014-02-21 04:19 | 30.01521 | 10 | 9 | 2.499926 | 2.866575 | 19.6024 | 19.90434 | 65.95195 | 63.44291 | 0.004216194 | 0.05178143 | 0 | 0 | 0
2087 | 61627.12 | 2014-02-21 04:20 | 60.03042 | 10 | 9 | 2.499746 | 2.973602 | 19.62324 | 19.90434 | 66.0129 | 63.44291 | 0.002529717 | 0.05178143 | 0 | 0 | 0
2088 | 61657.13 | 2014-02-21 04:20 | 90.0456 | 10 | 9 | 2.499746 | 3.044791 | 19.64408 | 19.90434 | 66.07566 | 63.44291 | 0.001783752 | 0.05178143 | 0 | 0 | 0
2089 | 61687.15 | 2014-02-21 04:21 | 120.0609 | 10 | 9 | 2.499746 | 3.098305 | 19.66492 | 19.90434 | 66.13969 | 63.44291 | 0.001459455 | 0.05178143 | 0 | 0 | 0
2090 | 61717.16 | 2014-02-21 04:21 | 150.0756 | 10 | 9 | 2.499565 | 3.140953 | 19.68576 | 19.90434 | 66.20469 | 63.44291 | 0.001167536 | 0.05178143 | 0 | 0 | 0
2091 | 61747.16 | 2014-02-21 04:22 | 180.0757 | 10 | 9 | 2.499746 | 3.176791 | 19.7066 | 19.90434 | 66.27054 | 63.44291 | 0.0009729862 | 0.05178143 | 0 | 0 | 0
2092 | 61777.18 | 2014-02-21 04:22 | 210.091 | 10 | 9 | 2.499746 | 3.206953 | 19.72744 | 19.90434 | 66.33708 | 63.44291 | 0.0008432388 | 0.05178143 | 0 | 0 | 0
2093 | 61807.19 | 2014-02-21 04:23 | 240.1063 | 10 | 9 | 2.499565 | 3.232737 | 19.74828 | 19.90434 | 66.40419 | 63.44291 | 0.0006810665 | 0.05178143 | 0 | 0 | 0
2094 | 61837.21 | 2014-02-21 04:23 | 270.1215 | 10 | 9 | 2.499565 | 3.254304 | 19.76912 | 19.90434 | 66.4718 | 63.44291 | 0.0005837918 | 0.05178143 | 0 | 0 | 0
2095 | 61867.22 | 2014-02-21 04:24 | 300.1368 | 10 | 9 | 2.499746 | 3.267439 | 19.78996 | 19.90434 | 66.53978 | 63.44291 | 0.0002594948 | 0.05178143 | 0 | 0 | 0
2096 | 61897.24 | 2014-02-21 04:24 | 330.152 | 10 | 9 | 2.499746 | 3.272142 | 19.8108 | 19.90434 | 66.60793 | 63.44291 | 9.727478e-05 | 0.05178143 | 0 | 0 | 0
2097 | 61927.25 | 2014-02-21 04:25 | 360.1673 | 10 | 9 | 2.499746 | 3.275223 | 19.83165 | 19.90434 | 66.67616 | 63.44291 | 6.484985e-05 | 0.05178143 | 0 | 0 | 0
2098 | 61957.27 | 2014-02-21 04:25 | 390.1825 | 10 | 9 | 2.499565 | 3.278304 | 19.85249 | 19.90434 | 66.74446 | 63.44291 | 6.484985e-05 | 0.05178143 | 0 | 0 | 0
2099 | 61987.28 | 2014-02-21 04:26 | 420.1977 | 10 | 9 | 2.499926 | 3.281223 | 19.87333 | 19.90434 | 66.81281 | 63.44291 | 6.484985e-05 | 0.05178143 | 0 | 0 | 0
2100 | 62017.3 | 2014-02-21 04:26 | 450.2131 | 10 | 9 | 2.499926 | 3.284304 | 19.89417 | 19.90434 | 66.88123 | 63.44291 | 9.732247e-05 | 0.05178143 | 0 | 0 | 0
2101 | 62047.32 | 2014-02-21 04:27 | 480.2282 | 10 | 9 | 2.499746 | 3.287709 | 19.91501 | 19.90434 | 66.94972 | 63.44291 | 6.484985e-05 | 0.05178143 | 0 | 0 | 0
2102 | 62077.33 | 2014-02-21 04:27 | 510.2435 | 10 | 9 | 2.499565 | 3.291439 | 19.93585 | 19.90434 | 67.01827 | 63.44291 | 9.732247e-05 | 0.05178143 | 0 | 0 | 0
2103 | 62107.35 | 2014-02-21 04:28 | 540.2587 | 10 | 9 | 2.499746 | 3.295818 | 19.9567 | 19.90434 | 67.08692 | 63.44291 | 9.732247e-05 | 0.05178143 | 0 | 0 | 0
2104 | 62137.36 | 2014-02-21 04:28 | 570.274 | 10 | 9 | 2.499565 | 3.300358 | 19.97754 | 19.90434 | 67.15566 | 63.44291 | 0.0001296997 | 0.05178143 | 0 | 0 | 0
2105 | 62167.38 | 2014-02-21 04:29 | 600.2892 | 10 | 9 | 2.499746 | 3.305385 | 19.99838 | 19.90434 | 67.22449 | 63.44291 | 0.0001621723 | 0.05178143 | 0 | 0 | 0
2106 | 62197.39 | 2014-02-21 04:29 | 630.3045 | 10 | 9 | 2.499565 | 3.309926 | 20.01922 | 19.90434 | 67.29343 | 63.44291 | 9.727478e-05 | 0.05178143 | 0 | 0 | 0
2107 | 62227.41 | 2014-02-21 04:30 | 660.3193 | 10 | 9 | 2.499746 | 3.31479 | 20.04006 | 19.90434 | 67.36247 | 63.44291 | 9.727478e-05 | 0.05178143 | 0 | 0 | 0
2108 | 62257.42 | 2014-02-21 04:30 | 690.3349 | 10 | 9 | 2.499746 | 3.319331 | 20.0609 | 19.90434 | 67.43161 | 63.44291 | 9.727478e-05 | 0.05178143 | 0 | 0 | 0
2109 | 62287.44 | 2014-02-21 04:31 | 720.3502 | 10 | 9 | 2.499746 | 3.323709 | 20.08174 | 19.90434 | 67.50083 | 63.44291 | 0.0001297474 | 0.05178143 | 0 | 0 | 0
2110 | 62317.45 | 2014-02-21 04:31 | 750.3653 | 10 | 9 | 2.499565 | 3.327277 | 20.10259 | 19.90434 | 67.57014 | 63.44291 | 6.484985e-05 | 0.05178143 | 0 | 0 | 0
2111 | 62347.47 | 2014-02-21 04:32 | 780.3807 | 10 | 9 | 2.499746 | 3.330845 | 20.12343 | 19.90434 | 67.63952 | 63.44291 | 9.732247e-05 | 0.05178143 | 0 | 0 | 0
2112 | 62377.48 | 2014-02-21 04:32 | 810.3957 | 10 | 9 | 2.499746 | 3.334412 | 20.14427 | 19.90434 | 67.70898 | 63.44291 | 0.0001621723 | 0.05178143 | 0 | 0 | 0
2113 | 62407.5 | 2014-02-21 04:33 | 840.4112 | 10 | 9 | 2.499565 | 3.337493 | 20.16511 | 19.90434 | 67.7785 | 63.44291 | 9.732247e-05 | 0.05178143 | 0 | 0 | 0
2114 | 62437.51 | 2014-02-21 04:33 | 870.4262 | 10 | 9 | 2.499746 | 3.340736 | 20.18595 | 19.90434 | 67.84809 | 63.44291 | 9.727478e-05 | 0.05178143 | 0 | 0 | 0
2115 | 62467.53 | 2014-02-21 04:34 | 900.4413 | 10 | 9 | 2.499565 | 3.343817 | 20.20679 | 19.90434 | 67.91775 | 63.44291 | 6.484985e-05 | 0.05178143 | 0 | 0 | 0
2116 | 62497.53 | 2014-02-21 04:34 | 930.4415 | 10 | 9 | 2.499565 | 3.346574 | 20.22762 | 19.90434 | 67.98743 | 63.44291 | 6.489754e-05 | 0.05178143 | 0 | 0 | 0
2117 | 62527.54 | 2014-02-21 04:35 | 960.4565 | 10 | 9 | 2.499746 | 3.349493 | 20.24846 | 19.90434 | 68.05721 | 63.44291 | 6.484985e-05 | 0.05178143 | 0 | 0 | 0
2118 | 62557.56 | 2014-02-21 04:35 | 990.4718 | 10 | 9 | 2.499565 | 3.352088 | 20.2693 | 19.90434 | 68.12704 | 63.44291 | 6.484985e-05 | 0.05178143 | 0 | 0 | 0
2119 | 62587.57 | 2014-02-21 04:36 | 1020.487 | 10 | 9 | 2.499565 | 3.354358 | 20.29015 | 19.90434 | 68.19693 | 63.44291 | 0 | 0.05178143 | 0 | 0 | 0
2120 | 62617.59 | 2014-02-21 04:36 | 1050.502 | 10 | 9 | 2.499746 | 3.35679 | 20.31099 | 19.90434 | 68.26686 | 63.44291 | 6.484985e-05 | 0.05178143 | 0 | 0 | 0
2121 | 62647.6 | 2014-02-21 04:37 | 1080.517 | 10 | 9 | 2.499746 | 3.358574 | 20.33182 | 19.90434 | 68.3368 | 63.44291 | 3.242493e-05 | 0.05178143 | 0 | 0 | 0
2122 | 62677.6 | 2014-02-21 04:37 | 1110.517 | 10 | 9 | 2.499565 | 3.360196 | 20.35266 | 19.90434 | 68.40681 | 63.44291 | 6.489754e-05 | 0.05178143 | 0 | 0 | 0
2123 | 62707.62 | 2014-02-21 04:38 | 1140.532 | 10 | 9 | 2.499926 | 3.361493 | 20.3735 | 19.90434 | 68.47686 | 63.44291 | 6.484985e-05 | 0.05178143 | 0 | 0 | 0
2124 | 62737.63 | 2014-02-21 04:38 | 1170.547 | 10 | 9 | 2.499746 | 3.362142 | 20.39434 | 19.90434 | 68.54692 | 63.44291 | 0 | 0.05178143 | 0 | 0 | 0
2125 | 62767.65 | 2014-02-21 04:39 | 1200.563 | 10 | 9 | 2.499746 | 3.362952 | 20.41518 | 19.90434 | 68.617 | 63.44291 | 3.242493e-05 | 0.05178143 | 0 | 0 | 0
2126 | 62797.67 | 2014-02-21 04:39 | 1230.578 | 10 | 9 | 2.499926 | 3.363439 | 20.43602 | 19.90434 | 68.6871 | 63.44291 | 3.242493e-05 | 0.05178143 | 0 | 0 | 0
2127 | 62827.68 | 2014-02-21 04:40 | 1260.593 | 10 | 9 | 2.499746 | 3.363763 | 20.45686 | 19.90434 | 68.7572 | 63.44291 | 0 | 0.05178143 | 0 | 0 | 0
2128 | 62857.7 | 2014-02-21 04:40 | 1290.609 | 10 | 9 | 2.499926 | 3.364088 | 20.47771 | 19.90434 | 68.82731 | 63.44291 | 0 | 0.05178143 | 0 | 0 | 0
2129 | 62887.71 | 2014-02-21 04:41 | 1320.624 | 10 | 9 | 2.499746 | 3.364412 | 20.49855 | 19.90434 | 68.89743 | 63.44291 | 0 | 0.05178143 | 0 | 0 | 0
2130 | 62917.73 | 2014-02-21 04:41 | 1350.639 | 10 | 9 | 2.499746 | 3.364574 | 20.51939 | 19.90434 | 68.96755 | 63.44291 | 0 | 0.05178143 | 0 | 0 | 0
2131 | 62947.74 | 2014-02-21 04:42 | 1380.654 | 10 | 9 | 2.499203 | 3.364736 | 20.54023 | 19.90434 | 69.03767 | 63.44291 | -3.242493e-05 | 0.05178143 | 0 | 0 | 0
2132 | 62977.76 | 2014-02-21 04:42 | 1410.669 | 10 | 9 | 2.499565 | 3.365223 | 20.56107 | 19.90434 | 69.1078 | 63.44291 | 3.242493e-05 | 0.05178143 | 0 | 0 | 0
2133 | 63007.77 | 2014-02-21 04:43 | 1440.684 | 10 | 9 | 2.499746 | 3.365547 | 20.5819 | 19.90434 | 69.1779 | 63.44291 | -3.242493e-05 | 0.05178143 | 0 | 0 | 0
2134 | 63037.79 | 2014-02-21 04:43 | 1470.7 | 10 | 9 | 2.499565 | 3.365709 | 20.60275 | 19.90434 | 69.24809 | 63.44291 | -3.242493e-05 | 0.05178143 | 0 | 0 | 0
2135 | 63067.8 | 2014-02-21 04:44 | 1500.715 | 10 | 9 | 2.499746 | 3.366358 | 20.62359 | 19.90434 | 69.31824 | 63.44291 | 3.247261e-05 | 0.05178143 | 0 | 0 | 0
2136 | 63097.82 | 2014-02-21 04:44 | 1530.731 | 10 | 9 | 2.499746 | 3.366844 | 20.64444 | 19.90434 | 69.38841 | 63.44291 | 3.242493e-05 | 0.05178143 | 0 | 0 | 0
2137 | 63127.83 | 2014-02-21 04:45 | 1560.746 | 10 | 9 | 2.499746 | 3.367007 | 20.66528 | 19.90434 | 69.45858 | 63.44291 | 0 | 0.05178143 | 0 | 0 | 0
2138 | 63157.85 | 2014-02-21 04:45 | 1590.761 | 10 | 9 | 2.499746 | 3.367493 | 20.68612 | 19.90434 | 69.52876 | 63.44291 | -3.242493e-05 | 0.05178143 | 0 | 0 | 0
2139 | 63187.86 | 2014-02-21 04:46 | 1620.776 | 10 | 9 | 2.499926 | 3.368304 | 20.70696 | 19.90434 | 69.59895 | 63.44291 | 6.484985e-05 | 0.05178143 | 0 | 0 | 0
2140 | 63217.88 | 2014-02-21 04:46 | 1650.791 | 10 | 9 | 2.499746 | 3.368628 | 20.7278 | 19.90434 | 69.66916 | 63.44291 | 0 | 0.05178143 | 0 | 0 | 0
2141 | 63247.89 | 2014-02-21 04:47 | 1680.806 | 10 | 9 | 2.499926 | 3.369277 | 20.74865 | 19.90434 | 69.73937 | 63.44291 | 3.242493e-05 | 0.05178143 | 0 | 0 | 0
2142 | 63277.91 | 2014-02-21 04:47 | 1710.821 | 10 | 9 | 2.499746 | 3.369763 | 20.76938 | 19.90434 | 69.80923 | 63.44291 | 0 | 0.05178143 | 0 | 0 | 0
2143 | 63307.91 | 2014-02-21 04:48 | 1740.822 | 10 | 9 | 2.499565 | 3.370412 | 20.79032 | 19.90434 | 69.8798 | 63.44291 | 0 | 0.05178143 | 0 | 0 | 0
2144 | 63337.92 | 2014-02-21 04:48 | 1770.837 | 10 | 9 | 2.499746 | 3.371223 | 20.81116 | 19.90434 | 69.95005 | 63.44291 | 3.242493e-05 | 0.05178143 | 0 | 0 | 0
2145 | 63367.94 | 2014-02-21 04:49 | 1800.852 | 10 | 9 | 2.499746 | 3.371871 | 20.832 | 19.90434 | 70.02032 | 63.44291 | 0 | 0.05178143 | 0 | 0 | 0
2146 | 63397.95 | 2014-02-21 04:49 | 1830.867 | 10 | 9 | 2.499746 | 3.37252 | 20.85284 | 19.90434 | 70.09061 | 63.44291 | 0 | 0.05178143 | 0 | 0 | 0
2147 | 63427.97 | 2014-02-21 04:50 | 1860.883 | 10 | 9 | 2.499746 | 3.373331 | 20.87368 | 19.90434 | 70.1609 | 63.44291 | 0 | 0.05178143 | 0 | 0 | 0
2148 | 63457.98 | 2014-02-21 04:50 | 1890.898 | 10 | 9 | 2.499746 | 3.374142 | 20.89453 | 19.90434 | 70.23122 | 63.44291 | 0 | 0.05178143 | 0 | 0 | 0
2149 | 63488 | 2014-02-21 04:51 | 1920.913 | 10 | 9 | 2.499746 | 3.374953 | 20.91537 | 19.90434 | 70.30155 | 63.44291 | 0 | 0.05178143 | 0 | 0 | 0
2150 | 63518.02 | 2014-02-21 04:51 | 1950.928 | 10 | 9 | 2.499746 | 3.375926 | 20.9362 | 19.90434 | 70.37186 | 63.44291 | 6.489754e-05 | 0.05178143 | 0 | 0 | 0
2151 | 63548.03 | 2014-02-21 04:52 | 1980.944 | 10 | 9 | 2.499565 | 3.376736 | 20.95705 | 19.90434 | 70.44227 | 63.44291 | 0 | 0.05178143 | 0 | 0 | 0
2152 | 63578.05 | 2014-02-21 04:52 | 2010.959 | 10 | 9 | 2.499746 | 3.377709 | 20.97789 | 19.90434 | 70.51265 | 63.44291 | 0 | 0.05178143 | 0 | 0 | 0
2153 | 63608.06 | 2014-02-21 04:53 | 2040.974 | 10 | 9 | 2.499565 | 3.378682 | 20.99873 | 19.90434 | 70.58306 | 63.44291 | 3.242493e-05 | 0.05178143 | 0 | 0 | 0
2154 | 63638.08 | 2014-02-21 04:53 | 2070.989 | 10 | 9 | 2.499565 | 3.379817 | 21.01958 | 19.90434 | 70.65349 | 63.44291 | 3.242493e-05 | 0.05178143 | 0 | 0 | 0
2155 | 63668.09 | 2014-02-21 04:54 | 2101.004 | 10 | 9 | 2.499746 | 3.381115 | 21.04042 | 19.90434 | 70.72394 | 63.44291 | 6.489754e-05 | 0.05178143 | 0 | 0 | 0
2156 | 63698.11 | 2014-02-21 04:54 | 2131.02 | 10 | 9 | 2.499384 | 3.38225 | 21.06126 | 19.90434 | 70.79442 | 63.44291 | 3.242493e-05 | 0.05178143 | 0 | 0 | 0
2157 | 63728.12 | 2014-02-21 04:55 | 2161.035 | 10 | 9 | 2.499746 | 3.383547 | 21.0821 | 19.90434 | 70.86492 | 63.44291 | 3.242493e-05 | 0.05178143 | 0 | 0 | 0
2158 | 63758.14 | 2014-02-21 04:55 | 2191.05 | 10 | 9 | 2.499746 | 3.385006 | 21.10294 | 19.90434 | 70.93546 | 63.44291 | 3.242493e-05 | 0.05178143 | 0 | 0 | 0
2159 | 63788.15 | 2014-02-21 04:56 | 2221.065 | 10 | 9 | 2.499746 | 3.386628 | 21.12378 | 19.90434 | 71.00602 | 63.44291 | 3.242493e-05 | 0.05178143 | 0 | 0 | 0
2160 | 63818.17 | 2014-02-21 04:56 | 2251.08 | 10 | 9 | 2.499746 | 3.388574 | 21.14461 | 19.90434 | 71.07659 | 63.44291 | 6.484985e-05 | 0.05178143 | 0 | 0 | 0
2161 | 63848.18 | 2014-02-21 04:57 | 2281.096 | 10 | 9 | 2.499746 | 3.390358 | 21.16546 | 19.90434 | 71.14726 | 63.44291 | 3.247261e-05 | 0.05178143 | 0 | 0 | 0
2162 | 63878.2 | 2014-02-21 04:57 | 2311.111 | 10 | 9 | 2.499746 | 3.392628 | 21.18631 | 19.90434 | 71.21795 | 63.44291 | 3.242493e-05 | 0.05178143 | 0 | 0 | 0
2163 | 63908.21 | 2014-02-21 04:58 | 2341.126 | 10 | 9 | 2.499565 | 3.394898 | 21.20715 | 19.90434 | 71.28868 | 63.44291 | 6.484985e-05 | 0.05178143 | 0 | 0 | 0
2164 | 63938.23 | 2014-02-21 04:58 | 2371.142 | 10 | 9 | 2.499746 | 3.397169 | 21.22799 | 19.90434 | 71.35946 | 63.44291 | 3.242493e-05 | 0.05178143 | 0 | 0 | 0
2165 | 63968.24 | 2014-02-21 04:59 | 2401.157 | 10 | 9 | 2.499926 | 3.399763 | 21.24883 | 19.90434 | 71.43029 | 63.44291 | 6.489754e-05 | 0.05178143 | 0 | 0 | 0
2166 | 63998.26 | 2014-02-21 04:59 | 2431.172 | 10 | 9 | 2.499565 | 3.401871 | 21.26967 | 19.90434 | 71.50116 | 63.44291 | 3.247261e-05 | 0.05178143 | 0 | 0 | 0
2167 | 64028.27 | 2014-02-21 05:00 | 2461.187 | 10 | 9 | 2.499746 | 3.40398 | 21.29051 | 19.90434 | 71.57209 | 63.44291 | 3.247261e-05 | 0.05178143 | 0 | 0 | 0
2168 | 64058.29 | 2014-02-21 05:00 | 2491.203 | 10 | 9 | 2.499565 | 3.406088 | 21.31135 | 19.90434 | 71.64305 | 63.44291 | 6.489754e-05 | 0.05178143 | 0 | 0 | 0
2169 | 64088.31 | 2014-02-21 05:01 | 2521.218 | 10 | 9 | 2.499746 | 3.407871 | 21.33219 | 19.90434 | 71.71406 | 63.44291 | 3.242493e-05 | 0.05178143 | 0 | 0 | 0
2170 | 64118.32 | 2014-02-21 05:01 | 2551.233 | 10 | 9 | 2.499746 | 3.409655 | 21.35304 | 19.90434 | 71.7851 | 63.44291 | 3.242493e-05 | 0.05178143 | 0 | 0 | 0
2171 | 64148.34 | 2014-02-21 05:02 | 2581.248 | 10 | 9 | 2.499565 | 3.411439 | 21.37388 | 19.90434 | 71.85619 | 63.44291 | 3.242493e-05 | 0.05178143 | 0 | 0 | 0
2172 | 64178.35 | 2014-02-21 05:02 | 2611.264 | 10 | 9 | 2.499746 | 3.413223 | 21.39472 | 19.90434 | 71.92731 | 63.44291 | 6.484985e-05 | 0.05178143 | 0 | 0 | 0
2173 | 64208.37 | 2014-02-21 05:03 | 2641.279 | 10 | 9 | 2.499926 | 3.415169 | 21.41556 | 19.90434 | 71.99847 | 63.44291 | 3.242493e-05 | 0.05178143 | 0 | 0 | 0
2174 | 64238.38 | 2014-02-21 05:03 | 2671.294 | 10 | 9 | 2.499746 | 3.417277 | 21.4364 | 19.90434 | 72.06966 | 63.44291 | 9.727478e-05 | 0.05178143 | 0 | 0 | 0
2175 | 64268.4 | 2014-02-21 05:04 | 2701.309 | 10 | 9 | 2.499926 | 3.419385 | 21.45724 | 19.90434 | 72.14091 | 63.44291 | 6.484985e-05 | 0.05178143 | 0 | 0 | 0
2176 | 64298.41 | 2014-02-21 05:04 | 2731.325 | 10 | 9 | 2.499746 | 3.421655 | 21.47809 | 19.90434 | 72.21219 | 63.44291 | 6.489754e-05 | 0.05178143 | 0 | 0 | 0
2177 | 64328.43 | 2014-02-21 05:05 | 2761.34 | 10 | 9 | 2.499746 | 3.42425 | 21.49893 | 19.90434 | 72.28353 | 63.44291 | 6.484985e-05 | 0.05178143 | 0 | 0 | 0
2178 | 64358.44 | 2014-02-21 05:05 | 2791.355 | 10 | 9 | 2.499746 | 3.427169 | 21.51977 | 19.90434 | 72.35493 | 63.44291 | 9.732247e-05 | 0.05178143 | 0 | 0 | 0
2179 | 64388.46 | 2014-02-21 05:06 | 2821.37 | 10 | 9 | 2.499384 | 3.430412 | 21.54061 | 19.90434 | 72.42639 | 63.44291 | 9.732247e-05 | 0.05178143 | 0 | 0 | 0
2180 | 64418.47 | 2014-02-21 05:06 | 2851.386 | 10 | 9 | 2.499565 | 3.434304 | 21.56145 | 19.90434 | 72.49793 | 63.44291 | 9.732247e-05 | 0.05178143 | 0 | 0 | 0
2181 | 64448.49 | 2014-02-21 05:07 | 2881.401 | 10 | 9 | 2.499746 | 3.439006 | 21.5823 | 19.90434 | 72.56956 | 63.44291 | 0.0001621723 | 0.05178143 | 0 | 0 | 0
2182 | 64478.5 | 2014-02-21 05:07 | 2911.416 | 10 | 9 | 2.499565 | 3.44452 | 21.60314 | 19.90434 | 72.64129 | 63.44291 | 0.0001621246 | 0.05178143 | 0 | 0 | 0
2183 | 64508.52 | 2014-02-21 05:08 | 2941.431 | 10 | 9 | 2.499746 | 3.451655 | 21.62398 | 19.90434 | 72.71315 | 63.44291 | 0.0002270222 | 0.05178143 | 0 | 0 | 0
2184 | 64538.53 | 2014-02-21 05:08 | 2971.447 | 10 | 9 | 2.499746 | 3.461223 | 21.64482 | 19.90434 | 72.78519 | 63.44291 | 0.0003243446 | 0.05178143 | 0 | 0 | 0
2185 | 64568.55 | 2014-02-21 05:09 | 3001.462 | 10 | 9 | 2.499746 | 3.475006 | 21.66566 | 19.90434 | 72.85746 | 63.44291 | 0.0005189419 | 0.05178143 | 0 | 0 | 0
2186 | 64598.56 | 2014-02-21 05:09 | 3031.477 | 10 | 9 | 2.499746 | 3.496736 | 21.6865 | 19.90434 | 72.93009 | 63.44291 | 0.000778389 | 0.05178143 | 0 | 0 | 0
2187 | 64628.58 | 2014-02-21 05:10 | 3061.492 | 10 | 9 | 2.499746 | 3.536628 | 21.70735 | 19.90434 | 73.00333 | 63.44291 | 0.001556778 | 0.05178143 | 0 | 0 | 0
2188 | 64658.59 | 2014-02-21 05:10 | 3091.507 | 10 | 9 | 2.499746 | 3.626627 | 21.72819 | 19.90434 | 73.07785 | 63.44291 | 0.003664827 | 0.05178143 | 0 | 0 | 0
2189 | 64688.61 | 2014-02-21 05:11 | 3121.523 | 10 | 9 | 2.499565 | 3.81133 | 21.74903 | 19.90434 | 73.15517 | 63.44291 | 0.006681061 | 0.05178143 | 0 | 0 | 0
2190 | 64718.63 | 2014-02-21 05:11 | 3151.538 | 10 | 9 | 2.499565 | 4.081329 | 21.76987 | 19.90434 | 73.23731 | 63.44291 | 0.008529663 | 0.05178143 | 0 | 0 | 0
2191 | 64720.52 | 2014-02-21 05:11 | 3153.429 | 10 | 9 | 2.499746 | 4.100302 | 21.77118 | 19.90434 | 73.24268 | 63.44291 | 0.008724308 | 0.05178143 | 0 | 0 | 0
2192 | 64750.53 | 2014-02-21 05:12 | 30.01534 | 11 | 9 | 0.5840747 | 4.099815 | 21.77926 | 19.90434 | 73.27579 | 63.44291 | 0 | 0.05178143 | 0 | 0 | 0
2193 | 64780.54 | 2014-02-21 05:12 | 60.03052 | 11 | 9 | 0.3464903 | 4.099815 | 21.78298 | 19.90434 | 73.29106 | 63.44291 | 0 | 0.05178143 | 0 | 0 | 0
2194 | 64810.56 | 2014-02-21 05:13 | 90.0458 | 11 | 9 | 0.2379061 | 4.099815 | 21.78537 | 19.90434 | 73.30086 | 63.44291 | 0 | 0.05178143 | 0 | 0 | 0
2195 | 64840.58 | 2014-02-21 05:13 | 120.0611 | 11 | 9 | 0.1768388 | 4.099815 | 21.78708 | 19.90434 | 73.30786 | 63.44291 | 0 | 0.05178143 | 0 | 0 | 0
2196 | 64870.59 | 2014-02-21 05:14 | 150.0762 | 11 | 9 | 0.1376329 | 4.099653 | 21.78838 | 19.90434 | 73.31319 | 63.44291 | -3.242493e-05 | 0.05178143 | 0 | 0 | 0
2197 | 64900.61 | 2014-02-21 05:14 | 180.0915 | 11 | 9 | 0.1114354 | 4.099815 | 21.78941 | 19.90434 | 73.31742 | 63.44291 | 0 | 0.05178143 | 0 | 0 | 0
2198 | 64930.62 | 2014-02-21 05:15 | 210.1068 | 11 | 9 | 0.09246474 | 4.099815 | 21.79026 | 19.90434 | 73.3209 | 63.44291 | 0 | 0.05178143 | 0 | 0 | 0
2199 | 64957.11 | 2014-02-21 05:15 | 236.5906 | 11 | 9 | 0.07999833 | 4.099653 | 21.7909 | 19.90434 | 73.3235 | 63.44291 | -6.484985e-05 | 0.05178143 | 0 | 0 | 0
2200 | 64987.14 | 2014-02-21 05:16 | 30.01515 | 4 | 10 | 0 | 4.08068 | 21.7909 | 19.90434 | 73.3235 | 63.44291 | -0.0004540443 | 0.05178143 | 0 | 0 | 0
2201 | 65017.15 | 2014-02-21 05:16 | 60.03008 | 4 | 10 | 0 | 4.068032 | 21.7909 | 19.90434 | 73.3235 | 63.44291 | -0.0003566742 | 0.05178143 | 0 | 0 | 0
2202 | 65047.17 | 2014-02-21 05:17 | 90.04571 | 4 | 10 | 0 | 4.05814 | 21.7909 | 19.90434 | 73.3235 | 63.44291 | -0.0002593994 | 0.05178143 | 0 | 0 | 0
2203 | 65077.14 | 2014-02-21 05:17 | 120.014 | 4 | 10 | 0 | 4.049707 | 21.7909 | 19.90434 | 73.3235 | 63.44291 | -0.0002593994 | 0.05178143 | 0 | 0 | 0
2204 | 65077.15 | 2014-02-21 05:17 | 0.01572751 | 5 | 10 | 0.0005024169 | 4.049545 | 21.7909 | 19.90434 | 73.3235 | 63.44291 | 0 | 0.03452095 | 0 | 0 | 0
2205 | 65107.17 | 2014-02-21 05:18 | 30.0152 | 6 | 10 | 0 | 4.042897 | 21.7909 | 19.90434 | 73.3235 | 63.44291 | -0.0001296997 | 0.03452095 | 0 | 0 | 0
2206 | 65137.16 | 2014-02-21 05:18 | 60.0148 | 6 | 10 | 0 | 4.036572 | 21.7909 | 19.90434 | 73.3235 | 63.44291 | -0.0001945496 | 0.03452095 | 0 | 0 | 0
2207 | 65167.18 | 2014-02-21 05:19 | 30.01517 | 7 | 10 | -2.499463 | 3.535655 | 21.7909 | 19.92518 | 73.3235 | 63.52052 | -0.00788107 | 0.03452095 | 0 | 0 | 0
2208 | 65197.2 | 2014-02-21 05:19 | 60.03037 | 7 | 10 | -2.499825 | 3.369115 | 21.7909 | 19.94602 | 73.3235 | 63.59216 | -0.002886486 | 0.03452095 | 0 | 0 | 0
2209 | 65227.21 | 2014-02-21 05:20 | 90.04524 | 7 | 10 | -2.499644 | 3.310088 | 21.7909 | 19.96685 | 73.3235 | 63.66163 | -0.001070261 | 0.03452095 | 0 | 0 | 0
2210 | 65257.23 | 2014-02-21 05:20 | 120.0609 | 7 | 10 | -2.499644 | 3.286899 | 21.7909 | 19.9877 | 73.3235 | 63.73037 | -0.0003891945 | 0.03452095 | 0 | 0 | 0
2211 | 65287.24 | 2014-02-21 05:21 | 150.0762 | 7 | 10 | -2.499825 | 3.278142 | 21.7909 | 20.00854 | 73.3235 | 63.79877 | -0.0001621723 | 0.03452095 | 0 | 0 | 0
2212 | 65317.26 | 2014-02-21 05:21 | 180.0914 | 7 | 10 | -2.499825 | 3.274575 | 21.7909 | 20.02939 | 73.3235 | 63.86705 | -9.727478e-05 | 0.03452095 | 0 | 0 | 0
2213 | 65347.27 | 2014-02-21 05:22 | 210.1064 | 7 | 10 | -2.499825 | 3.272304 | 21.7909 | 20.05023 | 73.3235 | 63.93527 | -6.489754e-05 | 0.03452095 | 0 | 0 | 0
2214 | 65377.29 | 2014-02-21 05:22 | 240.1214 | 7 | 10 | -2.499644 | 3.270845 | 21.7909 | 20.07106 | 73.3235 | 64.00342 | -3.242493e-05 | 0.03452095 | 0 | 0 | 0
2215 | 65407.29 | 2014-02-21 05:23 | 270.1215 | 7 | 10 | -2.499644 | 3.269547 | 21.7909 | 20.0919 | 73.3235 | 64.07158 | 3.242493e-05 | 0.03452095 | 0 | 0 | 0
2216 | 65437.3 | 2014-02-21 05:23 | 300.1367 | 7 | 10 | -2.499644 | 3.268088 | 21.7909 | 20.11274 | 73.3235 | 64.1397 | -3.247261e-05 | 0.03452095 | 0 | 0 | 0
2217 | 65467.32 | 2014-02-21 05:24 | 330.1516 | 7 | 10 | -2.499825 | 3.266629 | 21.7909 | 20.13357 | 73.3235 | 64.20776 | -6.484985e-05 | 0.03452095 | 0 | 0 | 0
2218 | 65497.33 | 2014-02-21 05:24 | 360.1673 | 7 | 10 | -2.499644 | 3.265656 | 21.7909 | 20.15442 | 73.3235 | 64.27587 | -3.242493e-05 | 0.03452095 | 0 | 0 | 0
2219 | 65527.35 | 2014-02-21 05:25 | 390.182 | 7 | 10 | -2.499644 | 3.264358 | 21.7909 | 20.17525 | 73.3235 | 64.34388 | -3.242493e-05 | 0.03452095 | 0 | 0 | 0
2220 | 65557.36 | 2014-02-21 05:25 | 420.1977 | 7 | 10 | -2.499644 | 3.263061 | 21.7909 | 20.19611 | 73.3235 | 64.41194 | -6.484985e-05 | 0.03452095 | 0 | 0 | 0
2221 | 65587.38 | 2014-02-21 05:26 | 450.213 | 7 | 10 | -2.499644 | 3.261764 | 21.7909 | 20.21695 | 73.3235 | 64.47993 | -3.242493e-05 | 0.03452095 | 0 | 0 | 0
2222 | 65617.39 | 2014-02-21 05:26 | 480.2277 | 7 | 10 | -2.499825 | 3.260466 | 21.7909 | 20.23778 | 73.3235 | 64.54786 | -3.242493e-05 | 0.03452095 | 0 | 0 | 0
2223 | 65647.39 | 2014-02-21 05:27 | 510.2278 | 7 | 10 | -2.499825 | 3.259169 | 21.7909 | 20.25862 | 73.3235 | 64.6158 | -3.242493e-05 | 0.03452095 | 0 | 0 | 0
2224 | 65677.41 | 2014-02-21 05:27 | 540.2431 | 7 | 10 | -2.499644 | 3.257872 | 21.7909 | 20.27946 | 73.3235 | 64.68371 | -3.242493e-05 | 0.03452095 | 0 | 0 | 0
2225 | 65707.42 | 2014-02-21 05:28 | 570.2583 | 7 | 10 | -2.499644 | 3.256412 | 21.7909 | 20.3003 | 73.3235 | 64.75159 | -3.242493e-05 | 0.03452095 | 0 | 0 | 0
2226 | 65737.44 | 2014-02-21 05:28 | 600.2736 | 7 | 10 | -2.499644 | 3.254953 | 21.7909 | 20.32114 | 73.3235 | 64.81945 | -6.484985e-05 | 0.03452095 | 0 | 0 | 0
2227 | 65767.45 | 2014-02-21 05:29 | 630.289 | 7 | 10 | -2.499463 | 3.253656 | 21.7909 | 20.34199 | 73.3235 | 64.88727 | 0 | 0.03452095 | 0 | 0 | 0
2228 | 65797.47 | 2014-02-21 05:29 | 660.3042 | 7 | 10 | -2.499825 | 3.251872 | 21.7909 | 20.36283 | 73.3235 | 64.95506 | -9.727478e-05 | 0.03452095 | 0 | 0 | 0
2229 | 65827.48 | 2014-02-21 05:30 | 690.3193 | 7 | 10 | -2.499825 | 3.25025 | 21.7909 | 20.38367 | 73.3235 | 65.02282 | -6.489754e-05 | 0.03452095 | 0 | 0 | 0
2230 | 65857.5 | 2014-02-21 05:30 | 720.3345 | 7 | 10 | -2.499825 | 3.248791 | 21.7909 | 20.40451 | 73.3235 | 65.09054 | -6.484985e-05 | 0.03452095 | 0 | 0 | 0
2231 | 65887.51 | 2014-02-21 05:31 | 750.3498 | 7 | 10 | -2.499644 | 3.247331 | 21.7909 | 20.42535 | 73.3235 | 65.15824 | -3.247261e-05 | 0.03452095 | 0 | 0 | 0
2232 | 65917.53 | 2014-02-21 05:31 | 780.365 | 7 | 10 | -2.499644 | 3.24571 | 21.7909 | 20.44619 | 73.3235 | 65.2259 | -6.484985e-05 | 0.03452095 | 0 | 0 | 0
2233 | 65947.55 | 2014-02-21 05:32 | 810.3803 | 7 | 10 | -2.499644 | 3.24425 | 21.7909 | 20.46703 | 73.3235 | 65.29353 | -3.242493e-05 | 0.03452095 | 0 | 0 | 0
2234 | 65977.56 | 2014-02-21 05:32 | 840.3955 | 7 | 10 | -2.499644 | 3.242791 | 21.7909 | 20.48788 | 73.3235 | 65.36114 | -6.484985e-05 | 0.03452095 | 0 | 0 | 0
2235 | 66007.58 | 2014-02-21 05:33 | 870.4108 | 7 | 10 | -2.499825 | 3.241493 | 21.7909 | 20.50872 | 73.3235 | 65.42871 | -6.484985e-05 | 0.03452095 | 0 | 0 | 0
2236 | 66037.59 | 2014-02-21 05:33 | 900.426 | 7 | 10 | -2.499644 | 3.240196 | 21.7909 | 20.52956 | 73.3235 | 65.49625 | -3.242493e-05 | 0.03452095 | 0 | 0 | 0
2237 | 66067.61 | 2014-02-21 05:34 | 930.4413 | 7 | 10 | -2.499825 | 3.238899 | 21.7909 | 20.5504 | 73.3235 | 65.56377 | 0 | 0.03452095 | 0 | 0 | 0
2238 | 66097.62 | 2014-02-21 05:34 | 960.4565 | 7 | 10 | -2.499825 | 3.237602 | 21.7909 | 20.57124 | 73.3235 | 65.63126 | -3.242493e-05 | 0.03452095 | 0 | 0 | 0
2239 | 66127.64 | 2014-02-21 05:35 | 990.4717 | 7 | 10 | -2.499644 | 3.236629 | 21.7909 | 20.59208 | 73.3235 | 65.69873 | -3.242493e-05 | 0.03452095 | 0 | 0 | 0
2240 | 66157.65 | 2014-02-21 05:35 | 1020.487 | 7 | 10 | -2.499644 | 3.235656 | 21.7909 | 20.61292 | 73.3235 | 65.76617 | -3.242493e-05 | 0.03452095 | 0 | 0 | 0
2241 | 66187.67 | 2014-02-21 05:36 | 1050.502 | 7 | 10 | -2.499644 | 3.23452 | 21.7909 | 20.63377 | 73.3235 | 65.83359 | -6.484985e-05 | 0.03452095 | 0 | 0 | 0
2242 | 66217.68 | 2014-02-21 05:36 | 1080.518 | 7 | 10 | -2.499825 | 3.233385 | 21.7909 | 20.65461 | 73.3235 | 65.901 | -6.464861e-05 | 0.03452095 | 0 | 0 | 0
2243 | 66247.7 | 2014-02-21 05:37 | 1110.532 | 7 | 10 | -2.499825 | 3.232737 | 21.7909 | 20.67544 | 73.3235 | 65.96835 | -3.24721e-05 | 0.03452095 | 0 | 0 | 0
2244 | 66277.71 | 2014-02-21 05:37 | 1140.548 | 7 | 10 | -2.499463 | 3.231926 | 21.7909 | 20.69629 | 73.3235 | 66.03575 | 0 | 0.03452095 | 0 | 0 | 0
2245 | 66307.73 | 2014-02-21 05:38 | 1170.563 | 7 | 10 | -2.499644 | 3.230953 | 21.7909 | 20.71712 | 73.3235 | 66.10306 | -3.232384e-05 | 0.03452095 | 0 | 0 | 0
2246 | 66337.74 | 2014-02-21 05:38 | 1200.578 | 7 | 10 | -2.499825 | 3.230142 | 21.7909 | 20.73797 | 73.3235 | 66.17042 | -6.444786e-05 | 0.03452095 | 0 | 0 | 0
2247 | 66367.76 | 2014-02-21 05:39 | 1230.594 | 7 | 10 | -2.499825 | 3.229331 | 21.7909 | 20.75881 | 73.3235 | 66.23774 | -3.232472e-05 | 0.03452095 | 0 | 0 | 0
2248 | 66397.77 | 2014-02-21 05:39 | 1260.609 | 7 | 10 | -2.500005 | 3.228683 | 21.7909 | 20.77966 | 73.3235 | 66.30504 | 0 | 0.03452095 | 0 | 0 | 0
2249 | 66427.79 | 2014-02-21 05:40 | 1290.624 | 7 | 10 | -2.500005 | 3.227872 | 21.7909 | 20.8005 | 73.3235 | 66.37232 | -3.232465e-05 | 0.03452095 | 0 | 0 | 0
2250 | 66457.8 | 2014-02-21 05:40 | 1320.639 | 7 | 10 | -2.499463 | 3.227223 | 21.7909 | 20.82134 | 73.3235 | 66.43959 | 0 | 0.03452095 | 0 | 0 | 0
2251 | 66487.82 | 2014-02-21 05:41 | 1350.655 | 7 | 10 | -2.499644 | 3.226412 | 21.7909 | 20.84218 | 73.3235 | 66.50684 | 0 | 0.03452095 | 0 | 0 | 0
2252 | 66517.83 | 2014-02-21 05:41 | 1380.67 | 7 | 10 | -2.499644 | 3.225439 | 21.7909 | 20.86302 | 73.3235 | 66.57407 | -9.702007e-05 | 0.03452095 | 0 | 0 | 0
2253 | 66547.85 | 2014-02-21 05:42 | 1410.685 | 7 | 10 | -2.499644 | 3.224629 | 21.7909 | 20.88385 | 73.3235 | 66.64125 | 0 | 0.03452095 | 0 | 0 | 0
2254 | 66577.85 | 2014-02-21 05:42 | 1440.685 | 7 | 10 | -2.499825 | 3.223818 | 21.7909 | 20.9047 | 73.3235 | 66.70845 | -3.232525e-05 | 0.03452095 | 0 | 0 | 0
2255 | 66607.86 | 2014-02-21 05:43 | 1470.7 | 7 | 10 | -2.499825 | 3.222845 | 21.7909 | 20.92554 | 73.3235 | 66.77563 | -3.222481e-05 | 0.03452095 | 0 | 0 | 0
2256 | 66637.88 | 2014-02-21 05:43 | 1500.715 | 7 | 10 | -2.499463 | 3.222034 | 21.7909 | 20.94638 | 73.3235 | 66.84279 | 0 | 0.03452095 | 0 | 0 | 0
2257 | 66667.9 | 2014-02-21 05:44 | 1530.731 | 7 | 10 | -2.500005 | 3.221061 | 21.7909 | 20.96722 | 73.3235 | 66.90993 | -3.222371e-05 | 0.03452095 | 0 | 0 | 0
2258 | 66697.91 | 2014-02-21 05:44 | 1560.745 | 7 | 10 | -2.499644 | 3.220088 | 21.7909 | 20.98805 | 73.3235 | 66.97702 | -3.222406e-05 | 0.03452095 | 0 | 0 | 0
2259 | 66727.91 | 2014-02-21 05:45 | 1590.745 | 7 | 10 | -2.499644 | 3.218953 | 21.7909 | 21.00888 | 73.3235 | 67.04409 | -6.449464e-05 | 0.03452095 | 0 | 0 | 0
2260 | 66757.93 | 2014-02-21 05:45 | 1620.761 | 7 | 10 | -2.499644 | 3.218142 | 21.7909 | 21.02973 | 73.3235 | 67.1112 | 0 | 0.03452095 | 0 | 0 | 0
2261 | 66787.94 | 2014-02-21 05:46 | 1650.775 | 7 | 10 | -2.499825 | 3.216845 | 21.7909 | 21.05056 | 73.3235 | 67.17822 | -3.222414e-05 | 0.03452095 | 0 | 0 | 0
2262 | 66817.96 | 2014-02-21 05:46 | 1680.791 | 7 | 10 | -2.499825 | 3.21571 | 21.7909 | 21.07142 | 73.3235 | 67.24529 | -3.222296e-05 | 0.03452095 | 0 | 0 | 0
2263 | 66847.97 | 2014-02-21 05:47 | 1710.806 | 7 | 10 | -2.499644 | 3.214412 | 21.7909 | 21.09226 | 73.3235 | 67.3123 | -9.667245e-05 | 0.03452095 | 0 | 0 | 0
2264 | 66877.99 | 2014-02-21 05:47 | 1740.821 | 7 | 10 | -2.499644 | 3.213277 | 21.7909 | 21.11309 | 73.3235 | 67.37925 | 0 | 0.03452095 | 0 | 0 | 0
2265 | 66908 | 2014-02-21 05:48 | 1770.837 | 7 | 10 | -2.499644 | 3.211818 | 21.7909 | 21.13394 | 73.3235 | 67.44623 | -6.449591e-05 | 0.03452095 | 0 | 0 | 0
2266 | 66938.02 | 2014-02-21 05:48 | 1800.852 | 7 | 10 | -2.499644 | 3.210521 | 21.7909 | 21.15477 | 73.3235 | 67.51312 | -3.222427e-05 | 0.03452095 | 0 | 0 | 0
2267 | 66968.02 | 2014-02-21 05:49 | 1830.852 | 7 | 10 | -2.499825 | 3.208899 | 21.7909 | 21.17561 | 73.3235 | 67.58002 | -6.465129e-05 | 0.03452095 | 0 | 0 | 0
2268 | 66998.03 | 2014-02-21 05:49 | 1860.867 | 7 | 10 | -2.499825 | 3.207439 | 21.7909 | 21.19646 | 73.3235 | 67.64689 | -6.449581e-05 | 0.03452095 | 0 | 0 | 0
2269 | 67028.05 | 2014-02-21 05:50 | 1890.882 | 7 | 10 | -2.499644 | 3.205656 | 21.7909 | 21.2173 | 73.3235 | 67.71372 | -9.698392e-05 | 0.03452095 | 0 | 0 | 0
2270 | 67058.06 | 2014-02-21 05:50 | 1920.897 | 7 | 10 | -2.499644 | 3.204034 | 21.7909 | 21.23814 | 73.3235 | 67.78051 | -3.222837e-05 | 0.03452095 | 0 | 0 | 0
2271 | 67088.06 | 2014-02-21 05:51 | 1950.897 | 7 | 10 | -2.500005 | 3.202088 | 21.7909 | 21.25897 | 73.3235 | 67.84724 | -9.732195e-05 | 0.03452095 | 0 | 0 | 0
2272 | 67118.08 | 2014-02-21 05:51 | 1980.912 | 7 | 10 | -2.499644 | 3.200467 | 21.7909 | 21.2798 | 73.3235 | 67.91392 | -6.464899e-05 | 0.03452095 | 0 | 0 | 0
2273 | 67148.08 | 2014-02-21 05:52 | 2010.912 | 7 | 10 | -2.499644 | 3.198521 | 21.7909 | 21.30064 | 73.3235 | 67.98061 | -3.23241e-05 | 0.03452095 | 0 | 0 | 0
2274 | 67178.09 | 2014-02-21 05:52 | 2040.927 | 7 | 10 | -2.499644 | 3.19625 | 21.7909 | 21.32149 | 73.3235 | 68.04724 | -9.701801e-05 | 0.03452095 | 0 | 0 | 0
2275 | 67208.11 | 2014-02-21 05:53 | 2070.942 | 7 | 10 | -2.499644 | 3.194304 | 21.7909 | 21.34232 | 73.3235 | 68.1138 | -6.445051e-05 | 0.03452095 | 0 | 0 | 0
2276 | 67238.12 | 2014-02-21 05:53 | 2100.958 | 7 | 10 | -2.499644 | 3.192034 | 21.7909 | 21.36317 | 73.3235 | 68.18039 | -6.489739e-05 | 0.03452095 | 0 | 0 | 0
2277 | 67268.14 | 2014-02-21 05:54 | 2130.972 | 7 | 10 | -2.499825 | 3.189764 | 21.7909 | 21.384 | 73.3235 | 68.24686 | -0.0001289446 | 0.03452095 | 0 | 0 | 0
2278 | 67298.14 | 2014-02-21 05:54 | 2160.973 | 7 | 10 | -2.499825 | 3.187656 | 21.7909 | 21.40484 | 73.3235 | 68.31332 | -3.242474e-05 | 0.03452095 | 0 | 0 | 0
2279 | 67328.15 | 2014-02-21 05:55 | 2190.988 | 7 | 10 | -2.499825 | 3.185223 | 21.7909 | 21.42568 | 73.3235 | 68.37973 | -3.242445e-05 | 0.03452095 | 0 | 0 | 0
2280 | 67358.17 | 2014-02-21 05:55 | 2221.002 | 7 | 10 | -2.499825 | 3.182629 | 21.7909 | 21.44651 | 73.3235 | 68.44605 | -0.0001289433 | 0.03452095 | 0 | 0 | 0
2281 | 67388.18 | 2014-02-21 05:56 | 2251.018 | 7 | 10 | -2.499644 | 3.180196 | 21.7909 | 21.46737 | 73.3235 | 68.51239 | -9.67223e-05 | 0.03452095 | 0 | 0 | 0
2282 | 67418.2 | 2014-02-21 05:56 | 2281.033 | 7 | 10 | -2.499825 | 3.177764 | 21.7909 | 21.48821 | 73.3235 | 68.57865 | -6.46493e-05 | 0.03452095 | 0 | 0 | 0
2283 | 67448.21 | 2014-02-21 05:57 | 2311.049 | 7 | 10 | -2.499644 | 3.175007 | 21.7909 | 21.50905 | 73.3235 | 68.64484 | -6.444819e-05 | 0.03452095 | 0 | 0 | 0
2284 | 67478.23 | 2014-02-21 05:57 | 2341.064 | 7 | 10 | -2.499644 | 3.17225 | 21.7909 | 21.52989 | 73.3235 | 68.71099 | -9.702996e-05 | 0.03452095 | 0 | 0 | 0
2285 | 67508.24 | 2014-02-21 05:58 | 2371.079 | 7 | 10 | -2.499825 | 3.169169 | 21.7909 | 21.55073 | 73.3235 | 68.77707 | -0.0001288942 | 0.03452095 | 0 | 0 | 0
2286 | 67538.26 | 2014-02-21 05:58 | 2401.094 | 7 | 10 | -2.499644 | 3.166088 | 21.7909 | 21.57156 | 73.3235 | 68.84306 | -0.000161118 | 0.03452095 | 0 | 0 | 0
2287 | 67568.27 | 2014-02-21 05:59 | 2431.11 | 7 | 10 | -2.499644 | 3.163007 | 21.7909 | 21.59241 | 73.3235 | 68.90904 | -0.0001288995 | 0.03452095 | 0 | 0 | 0
2288 | 67598.29 | 2014-02-21 05:59 | 2461.124 | 7 | 10 | -2.499644 | 3.159764 | 21.7909 | 21.61326 | 73.3235 | 68.97493 | -9.697533e-05 | 0.03452095 | 0 | 0 | 0
2289 | 67628.31 | 2014-02-21 06:00 | 2491.14 | 7 | 10 | -2.499825 | 3.155872 | 21.7909 | 21.6341 | 73.3235 | 69.04075 | -0.0001621652 | 0.03452095 | 0 | 0 | 0
2290 | 67658.32 | 2014-02-21 06:00 | 2521.155 | 7 | 10 | -2.499644 | 3.152304 | 21.7909 | 21.65493 | 73.3235 | 69.10645 | -0.0001289386 | 0.03452095 | 0 | 0 | 0
2291 | 67688.34 | 2014-02-21 06:01 | 2551.171 | 7 | 10 | -2.499644 | 3.14825 | 21.7909 | 21.67578 | 73.3235 | 69.17214 | -0.0001611701 | 0.03452095 | 0 | 0 | 0
2292 | 67718.35 | 2014-02-21 06:01 | 2581.185 | 7 | 10 | -2.499644 | 3.144359 | 21.7909 | 21.69661 | 73.3235 | 69.23768 | -0.0001288977 | 0.03452095 | 0 | 0 | 0
2293 | 67748.37 | 2014-02-21 06:02 | 2611.201 | 7 | 10 | -2.500005 | 3.140142 | 21.7909 | 21.71746 | 73.3235 | 69.3032 | -0.000161622 | 0.03452095 | 0 | 0 | 0
2294 | 67778.38 | 2014-02-21 06:02 | 2641.216 | 7 | 10 | -2.499825 | 3.13625 | 21.7909 | 21.73829 | 73.3235 | 69.36857 | -0.0001289445 | 0.03452095 | 0 | 0 | 0
2295 | 67808.4 | 2014-02-21 06:03 | 2671.232 | 7 | 10 | -2.499825 | 3.132196 | 21.7909 | 21.75915 | 73.3235 | 69.43393 | -0.0001289421 | 0.03452095 | 0 | 0 | 0
2296 | 67838.41 | 2014-02-21 06:03 | 2701.247 | 7 | 10 | -2.499644 | 3.128791 | 21.7909 | 21.77999 | 73.3235 | 69.49917 | -6.464717e-05 | 0.03452095 | 0 | 0 | 0
2297 | 67868.43 | 2014-02-21 06:04 | 2731.262 | 7 | 10 | -2.499463 | 3.124737 | 21.7909 | 21.80083 | 73.3235 | 69.56434 | -6.464558e-05 | 0.03452095 | 0 | 0 | 0
2298 | 67898.44 | 2014-02-21 06:04 | 2761.277 | 7 | 10 | -2.499825 | 3.120359 | 21.7909 | 21.82167 | 73.3235 | 69.62941 | -0.0001288923 | 0.03452095 | 0 | 0 | 0
2299 | 67928.46 | 2014-02-21 06:05 | 2791.293 | 7 | 10 | -2.499644 | 3.115332 | 21.7909 | 21.84251 | 73.3235 | 69.69439 | -0.0001616641 | 0.03452095 | 0 | 0 | 0
2300 | 67958.47 | 2014-02-21 06:05 | 2821.307 | 7 | 10 | -2.499825 | 3.108521 | 21.7909 | 21.86334 | 73.3235 | 69.75922 | -0.0002263142 | 0.03452095 | 0 | 0 | 0
2301 | 67988.47 | 2014-02-21 06:06 | 2851.308 | 7 | 10 | -2.499825 | 3.099115 | 21.7909 | 21.88419 | 73.3235 | 69.82391 | -0.0003545649 | 0.03452095 | 0 | 0 | 0
2302 | 68018.49 | 2014-02-21 06:06 | 2881.322 | 7 | 10 | -2.499644 | 3.086791 | 21.7909 | 21.90502 | 73.3235 | 69.88835 | -0.0004189597 | 0.03452095 | 0 | 0 | 0
2303 | 68048.5 | 2014-02-21 06:07 | 2911.338 | 7 | 10 | -2.499825 | 3.06944 | 21.7909 | 21.92586 | 73.3235 | 69.95251 | -0.0006465723 | 0.03452095 | 0 | 0 | 0
2304 | 68078.5 | 2014-02-21 06:07 | 2941.338 | 7 | 10 | -2.499825 | 3.045926 | 21.7909 | 21.9467 | 73.3235 | 70.01624 | -0.0009080277 | 0.03452095 | 0 | 0 | 0
2305 | 68108.52 | 2014-02-21 06:08 | 2971.353 | 7 | 10 | -2.499825 | 3.015278 | 21.7909 | 21.96754 | 73.3235 | 70.07942 | -0.001099279 | 0.03452095 | 0 | 0 | 0
2306 | 68138.53 | 2014-02-21 06:08 | 3001.368 | 7 | 10 | -2.499644 | 2.977981 | 21.7909 | 21.98837 | 73.3235 | 70.14185 | -0.001289346 | 0.03452095 | 0 | 0 | 0
2307 | 68168.53 | 2014-02-21 06:09 | 3031.368 | 7 | 10 | -2.499825 | 2.932413 | 21.7909 | 22.00921 | 73.3235 | 70.20346 | -0.001676018 | 0.03452095 | 0 | 0 | 0
2308 | 68198.55 | 2014-02-21 06:09 | 3061.383 | 7 | 10 | -2.499644 | 2.876954 | 21.7909 | 22.03006 | 73.3235 | 70.26402 | -0.002075657 | 0.03452095 | 0 | 0 | 0
2309 | 68228.56 | 2014-02-21 06:10 | 3091.398 | 7 | 10 | -2.499644 | 2.805603 | 21.7909 | 22.0509 | 73.3235 | 70.32327 | -0.002707433 | 0.03452095 | 0 | 0 | 0
2310 | 68258.58 | 2014-02-21 06:10 | 3121.413 | 7 | 10 | -2.499644 | 2.707657 | 21.7909 | 22.07173 | 73.3235 | 70.38076 | -0.003815086 | 0.03452095 | 0 | 0 | 0
2311 | 68288.58 | 2014-02-21 06:11 | 3151.413 | 7 | 10 | -2.499644 | 2.548577 | 21.7909 | 22.09257 | 73.3235 | 70.4357 | -0.006875645 | 0.03452095 | 0 | 0 | 0
2312 | 68318.59 | 2014-02-21 06:11 | 3181.428 | 7 | 10 | -2.499644 | 2.134578 | 21.7909 | 22.1134 | 73.3235 | 70.48534 | -0.02175926 | 0.03452095 | 0 | 0 | 0
2313 | 68323.61 | 2014-02-21 06:11 | 3186.444 | 7 | 10 | -2.499644 | 1.999821 | 21.7909 | 22.11689 | 73.3235 | 70.49256 | -0.02672411 | 0.03452095 | 0 | 0 | 0
2314 | 68323.64 | 2014-02-21 06:12 | 0.0311396 | 8 | 10 | 0.0003217443 | 2.041173 | 21.7909 | 22.11689 | 73.3235 | 70.49256 | 0 | 0.0166212 | 0 | 0 | 0
2315 | 68353.66 | 2014-02-21 06:12 | 30.01509 | 9 | 10 | 0 | 2.393712 | 21.7909 | 22.11689 | 73.3235 | 70.49256 | 0.004494008 | 0.0166212 | 0 | 0 | 0
2316 | 68383.67 | 2014-02-21 06:13 | 60.03077 | 9 | 10 | 0 | 2.485171 | 21.7909 | 22.11689 | 73.3235 | 70.49256 | 0.002353042 | 0.0166212 | 0 | 0 | 0
2317 | 68413.69 | 2014-02-21 06:13 | 90.04558 | 9 | 10 | 0 | 2.537874 | 21.7909 | 22.11689 | 73.3235 | 70.49256 | 0.001418239 | 0.0166212 | 0 | 0 | 0
2318 | 68443.66 | 2014-02-21 06:14 | 120.0139 | 9 | 10 | 0 | 2.570631 | 21.7909 | 22.11689 | 73.3235 | 70.49256 | 0.000905277 | 0.0166212 | 0 | 0 | 0
2319 | 68473.68 | 2014-02-21 06:14 | 30.01533 | 10 | 10 | 2.499746 | 2.866413 | 21.81174 | 22.11689 | 73.38122 | 70.49256 | 0.004963635 | 0.0166212 | 0 | 0 | 0
2320 | 68503.69 | 2014-02-21 06:15 | 60.03009 | 10 | 10 | 2.499926 | 2.97344 | 21.83257 | 22.11689 | 73.44214 | 70.49256 | 0.002886469 | 0.0166212 | 0 | 0 | 0
2321 | 68533.69 | 2014-02-21 06:15 | 90.03011 | 10 | 10 | 2.499746 | 3.044467 | 21.85341 | 22.11689 | 73.50489 | 70.49256 | 0.002062817 | 0.0166212 | 0 | 0 | 0
2322 | 68563.71 | 2014-02-21 06:16 | 120.0454 | 10 | 10 | 2.499746 | 3.09798 | 21.87425 | 22.11689 | 73.56892 | 70.49256 | 0.001611527 | 0.0166212 | 0 | 0 | 0
2323 | 68593.72 | 2014-02-21 06:16 | 150.0602 | 10 | 10 | 2.499565 | 3.141115 | 21.89508 | 22.11689 | 73.63392 | 70.49256 | 0.001353731 | 0.0166212 | 0 | 0 | 0
2324 | 68623.74 | 2014-02-21 06:17 | 180.076 | 10 | 10 | 2.499746 | 3.176629 | 21.91593 | 22.11689 | 73.69979 | 70.49256 | 0.001099266 | 0.0166212 | 0 | 0 | 0
2325 | 68653.75 | 2014-02-21 06:17 | 210.0907 | 10 | 10 | 2.499565 | 3.206953 | 21.93676 | 22.11689 | 73.76629 | 70.49256 | 0.0009669576 | 0.0166212 | 0 | 0 | 0
2326 | 68683.75 | 2014-02-21 06:18 | 240.0908 | 10 | 10 | 2.499746 | 3.232574 | 21.9576 | 22.11689 | 73.8334 | 70.49256 | 0.0007783031 | 0.0166212 | 0 | 0 | 0
2327 | 68713.77 | 2014-02-21 06:18 | 270.1061 | 10 | 10 | 2.499565 | 3.254142 | 21.97844 | 22.11689 | 73.901 | 70.49256 | 0.0006465909 | 0.0166212 | 0 | 0 | 0
2328 | 68743.78 | 2014-02-21 06:19 | 300.1208 | 10 | 10 | 2.499746 | 3.267115 | 21.99927 | 22.11689 | 73.96894 | 70.49256 | 0.0002578393 | 0.0166212 | 0 | 0 | 0
2329 | 68773.78 | 2014-02-21 06:19 | 330.1209 | 10 | 10 | 2.499565 | 3.272142 | 22.02012 | 22.11689 | 74.03709 | 70.49256 | 0.0001292992 | 0.0166212 | 0 | 0 | 0
2330 | 68803.8 | 2014-02-21 06:20 | 360.1362 | 10 | 10 | 2.499926 | 3.275548 | 22.04096 | 22.11689 | 74.10532 | 70.49256 | 0.0001289476 | 0.0166212 | 0 | 0 | 0
2331 | 68833.81 | 2014-02-21 06:20 | 390.1514 | 10 | 10 | 2.499746 | 3.278142 | 22.0618 | 22.11689 | 74.17361 | 70.49256 | 9.69751e-05 | 0.0166212 | 0 | 0 | 0
2332 | 68863.83 | 2014-02-21 06:21 | 420.1667 | 10 | 10 | 2.499565 | 3.280899 | 22.08264 | 22.11689 | 74.24196 | 70.49256 | 6.449549e-05 | 0.0166212 | 0 | 0 | 0
2333 | 68893.84 | 2014-02-21 06:21 | 450.1819 | 10 | 10 | 2.499746 | 3.284142 | 22.10347 | 22.11689 | 74.31034 | 70.49256 | 0.0001611643 | 0.0166212 | 0 | 0 | 0
2334 | 68923.86 | 2014-02-21 06:22 | 480.1973 | 10 | 10 | 2.499565 | 3.287385 | 22.12432 | 22.11689 | 74.37885 | 70.49256 | 9.671739e-05 | 0.0166212 | 0 | 0 | 0
2335 | 68953.87 | 2014-02-21 06:22 | 510.2124 | 10 | 10 | 2.499746 | 3.291277 | 22.14517 | 22.11689 | 74.44741 | 70.49256 | 0.0001293443 | 0.0166212 | 0 | 0 | 0
2336 | 68983.89 | 2014-02-21 06:23 | 540.2275 | 10 | 10 | 2.499926 | 3.295655 | 22.16601 | 22.11689 | 74.51605 | 70.49256 | 0.0001293487 | 0.0166212 | 0 | 0 | 0
2337 | 69013.9 | 2014-02-21 06:23 | 570.2429 | 10 | 10 | 2.499746 | 3.300196 | 22.18685 | 22.11689 | 74.58478 | 70.49256 | 0.0001611682 | 0.0166212 | 0 | 0 | 0
2338 | 69043.92 | 2014-02-21 06:24 | 600.2582 | 10 | 10 | 2.499746 | 3.304899 | 22.20769 | 22.11689 | 74.65362 | 70.49256 | 0.0001293439 | 0.0166212 | 0 | 0 | 0
2339 | 69073.93 | 2014-02-21 06:24 | 630.2734 | 10 | 10 | 2.499746 | 3.309926 | 22.22853 | 22.11689 | 74.72255 | 70.49256 | 0.0001525896 | 0.0166212 | 0 | 0 | 0
2340 | 69103.95 | 2014-02-21 06:25 | 660.2882 | 10 | 10 | 2.499746 | 3.31479 | 22.24936 | 22.11689 | 74.79155 | 70.49256 | 0.0001933901 | 0.0166212 | 0 | 0 | 0
2341 | 69133.96 | 2014-02-21 06:25 | 690.304 | 10 | 10 | 2.499565 | 3.319331 | 22.27021 | 22.11689 | 74.86071 | 70.49256 | 0.0001933393 | 0.0166212 | 0 | 0 | 0
2342 | 69163.98 | 2014-02-21 06:26 | 720.3186 | 10 | 10 | 2.499926 | 3.323385 | 22.29104 | 22.11689 | 74.9299 | 70.49256 | 0.0001288989 | 0.0166212 | 0 | 0 | 0
2343 | 69193.98 | 2014-02-21 06:26 | 750.3187 | 10 | 10 | 2.499565 | 3.327115 | 22.31189 | 22.11689 | 74.9992 | 70.49256 | 0.0001611653 | 0.0166212 | 0 | 0 | 0
2344 | 69223.99 | 2014-02-21 06:27 | 780.334 | 10 | 10 | 2.499746 | 3.33052 | 22.33273 | 22.11689 | 75.06858 | 70.49256 | 9.726379e-05 | 0.0166212 | 0 | 0 | 0
2345 | 69254.01 | 2014-02-21 06:27 | 810.3487 | 10 | 10 | 2.499565 | 3.333763 | 22.35356 | 22.11689 | 75.13799 | 70.49256 | 6.4842e-05 | 0.0166212 | 0 | 0 | 0
2346 | 69284.02 | 2014-02-21 06:28 | 840.3646 | 10 | 10 | 2.499565 | 3.337169 | 22.37441 | 22.11689 | 75.20755 | 70.49256 | 9.731088e-05 | 0.0166212 | 0 | 0 | 0
2347 | 69314.04 | 2014-02-21 06:28 | 870.3792 | 10 | 10 | 2.499926 | 3.340412 | 22.39524 | 22.11689 | 75.2771 | 70.49256 | 0.0001297322 | 0.0166212 | 0 | 0 | 0
2348 | 69344.04 | 2014-02-21 06:29 | 900.3793 | 10 | 10 | 2.499746 | 3.343493 | 22.41608 | 22.11689 | 75.34675 | 70.49256 | 6.468964e-05 | 0.0166212 | 0 | 0 | 0
2349 | 69374.05 | 2014-02-21 06:29 | 930.3946 | 10 | 10 | 2.499565 | 3.346574 | 22.43692 | 22.11689 | 75.41646 | 70.49256 | 0.0001289465 | 0.0166212 | 0 | 0 | 0
2350 | 69404.07 | 2014-02-21 06:30 | 960.4093 | 10 | 10 | 2.499565 | 3.349169 | 22.45775 | 22.11689 | 75.4862 | 70.49256 | 0 | 0.0166212 | 0 | 0 | 0
2351 | 69434.09 | 2014-02-21 06:30 | 990.4254 | 10 | 10 | 2.499746 | 3.351926 | 22.47861 | 22.11689 | 75.55607 | 70.49256 | 9.67141e-05 | 0.0166212 | 0 | 0 | 0
2352 | 69464.1 | 2014-02-21 06:31 | 1020.44 | 10 | 10 | 2.499746 | 3.354358 | 22.49944 | 22.11689 | 75.62592 | 70.49256 | 6.444532e-05 | 0.0166212 | 0 | 0 | 0
2353 | 69494.12 | 2014-02-21 06:31 | 1050.456 | 10 | 10 | 2.499746 | 3.356466 | 22.52029 | 22.11689 | 75.69589 | 70.49256 | 3.232399e-05 | 0.0166212 | 0 | 0 | 0
2354 | 69524.13 | 2014-02-21 06:32 | 1080.471 | 10 | 10 | 2.499926 | 3.358412 | 22.54113 | 22.11689 | 75.76586 | 70.49256 | 6.444877e-05 | 0.0166212 | 0 | 0 | 0
2355 | 69554.15 | 2014-02-21 06:32 | 1110.486 | 10 | 10 | 2.499746 | 3.359871 | 22.56197 | 22.11689 | 75.83588 | 70.49256 | 3.232489e-05 | 0.0166212 | 0 | 0 | 0
2356 | 69584.16 | 2014-02-21 06:33 | 1140.501 | 10 | 10 | 2.499565 | 3.361169 | 22.5828 | 22.11689 | 75.90588 | 70.49256 | 3.247257e-05 | 0.0166212 | 0 | 0 | 0
2357 | 69614.16 | 2014-02-21 06:33 | 1170.501 | 10 | 10 | 2.499746 | 3.361979 | 22.60365 | 22.11689 | 75.97594 | 70.49256 | 3.222383e-05 | 0.0166212 | 0 | 0 | 0
2358 | 69644.18 | 2014-02-21 06:34 | 1200.516 | 10 | 10 | 2.499565 | 3.36279 | 22.62449 | 22.11689 | 76.04602 | 70.49256 | 6.444765e-05 | 0.0166212 | 0 | 0 | 0
2359 | 69674.19 | 2014-02-21 06:34 | 1230.531 | 10 | 10 | 2.499565 | 3.363115 | 22.64532 | 22.11689 | 76.11607 | 70.49256 | 0 | 0.0166212 | 0 | 0 | 0
2360 | 69704.21 | 2014-02-21 06:35 | 1260.547 | 10 | 10 | 2.499926 | 3.363601 | 22.66617 | 22.11689 | 76.1862 | 70.49256 | 0 | 0.0166212 | 0 | 0 | 0
2361 | 69734.22 | 2014-02-21 06:35 | 1290.561 | 10 | 10 | 2.499746 | 3.363925 | 22.687 | 22.11689 | 76.25627 | 70.49256 | 3.222383e-05 | 0.0166212 | 0 | 0 | 0
2362 | 69764.24 | 2014-02-21 06:36 | 1320.577 | 10 | 10 | 2.499565 | 3.364088 | 22.70785 | 22.11689 | 76.32642 | 70.49256 | 0 | 0.0166212 | 0 | 0 | 0
2363 | 69794.25 | 2014-02-21 06:36 | 1350.593 | 10 | 10 | 2.499746 | 3.364412 | 22.7287 | 22.11689 | 76.39654 | 70.49256 | 0 | 0.0166212 | 0 | 0 | 0
2364 | 69824.27 | 2014-02-21 06:37 | 1380.608 | 10 | 10 | 2.499565 | 3.364736 | 22.74954 | 22.11689 | 76.46666 | 70.49256 | 6.444812e-05 | 0.0166212 | 0 | 0 | 0
2365 | 69854.28 | 2014-02-21 06:37 | 1410.622 | 10 | 10 | 2.499746 | 3.365061 | 22.77037 | 22.11689 | 76.53675 | 70.49256 | 3.222349e-05 | 0.0166212 | 0 | 0 | 0
2366 | 69884.3 | 2014-02-21 06:38 | 1440.638 | 10 | 10 | 2.499926 | 3.365385 | 22.79122 | 22.11689 | 76.60692 | 70.49256 | 3.227085e-05 | 0.0166212 | 0 | 0 | 0
2367 | 69914.31 | 2014-02-21 06:38 | 1470.654 | 10 | 10 | 2.499746 | 3.365709 | 22.81206 | 22.11689 | 76.67706 | 70.49256 | -3.242493e-05 | 0.0166212 | 0 | 0 | 0
2368 | 69944.33 | 2014-02-21 06:39 | 1500.669 | 10 | 10 | 2.499746 | 3.366034 | 22.8329 | 22.11689 | 76.74721 | 70.49256 | 0 | 0.0166212 | 0 | 0 | 0
2369 | 69974.34 | 2014-02-21 06:39 | 1530.684 | 10 | 10 | 2.499746 | 3.36652 | 22.85374 | 22.11689 | 76.81737 | 70.49256 | 0 | 0.0166212 | 0 | 0 | 0
2370 | 70004.36 | 2014-02-21 06:40 | 1560.699 | 10 | 10 | 2.499746 | 3.367007 | 22.87458 | 22.11689 | 76.88754 | 70.49256 | 3.242493e-05 | 0.0166212 | 0 | 0 | 0
2371 | 70034.37 | 2014-02-21 06:40 | 1590.714 | 10 | 10 | 2.499926 | 3.367331 | 22.89543 | 22.11689 | 76.95771 | 70.49256 | 3.242493e-05 | 0.0166212 | 0 | 0 | 0
2372 | 70064.39 | 2014-02-21 06:41 | 1620.73 | 10 | 10 | 2.499565 | 3.367817 | 22.91627 | 22.11689 | 77.0279 | 70.49256 | 0 | 0.0166212 | 0 | 0 | 0
2373 | 70094.4 | 2014-02-21 06:41 | 1650.745 | 10 | 10 | 2.499565 | 3.368466 | 22.93711 | 22.11689 | 77.0981 | 70.49256 | 0 | 0.0166212 | 0 | 0 | 0
2374 | 70124.42 | 2014-02-21 06:42 | 1680.76 | 10 | 10 | 2.499926 | 3.369115 | 22.95795 | 22.11689 | 77.16831 | 70.49256 | 3.242493e-05 | 0.0166212 | 0 | 0 | 0
2375 | 70154.43 | 2014-02-21 06:42 | 1710.775 | 10 | 10 | 2.499565 | 3.369439 | 22.97878 | 22.11689 | 77.2385 | 70.49256 | 0 | 0.0166212 | 0 | 0 | 0
2376 | 70184.43 | 2014-02-21 06:43 | 1740.775 | 10 | 10 | 2.499746 | 3.37025 | 22.99962 | 22.11689 | 77.30873 | 70.49256 | 0 | 0.0166212 | 0 | 0 | 0
2377 | 70214.45 | 2014-02-21 06:43 | 1770.79 | 10 | 10 | 2.499746 | 3.370898 | 23.02047 | 22.11689 | 77.37898 | 70.49256 | 3.242493e-05 | 0.0166212 | 0 | 0 | 0
2378 | 70244.47 | 2014-02-21 06:44 | 1800.805 | 10 | 10 | 2.499746 | 3.371547 | 23.04131 | 22.11689 | 77.44924 | 70.49256 | 0 | 0.0166212 | 0 | 0 | 0
2379 | 70274.48 | 2014-02-21 06:44 | 1830.821 | 10 | 10 | 2.499746 | 3.372196 | 23.06215 | 22.11689 | 77.51952 | 70.49256 | 0 | 0.0166212 | 0 | 0 | 0
2380 | 70304.5 | 2014-02-21 06:45 | 1860.836 | 10 | 10 | 2.499746 | 3.373169 | 23.08299 | 22.11689 | 77.58981 | 70.49256 | 3.242493e-05 | 0.0166212 | 0 | 0 | 0
2381 | 70334.51 | 2014-02-21 06:45 | 1890.851 | 10 | 10 | 2.499565 | 3.373817 | 23.10383 | 22.11689 | 77.66012 | 70.49256 | 0 | 0.0166212 | 0 | 0 | 0
2382 | 70364.53 | 2014-02-21 06:46 | 1920.866 | 10 | 10 | 2.499746 | 3.37479 | 23.12466 | 22.11689 | 77.73041 | 70.49256 | 6.489754e-05 | 0.0166212 | 0 | 0 | 0
2383 | 70394.54 | 2014-02-21 06:46 | 1950.881 | 10 | 10 | 2.499926 | 3.375763 | 23.14551 | 22.11689 | 77.80079 | 70.49256 | 6.489754e-05 | 0.0166212 | 0 | 0 | 0
2384 | 70424.56 | 2014-02-21 06:47 | 1980.896 | 10 | 10 | 2.499746 | 3.376574 | 23.16636 | 22.11689 | 77.87115 | 70.49256 | 3.232869e-05 | 0.0166212 | 0 | 0 | 0
2385 | 70454.57 | 2014-02-21 06:47 | 2010.911 | 10 | 10 | 2.499746 | 3.377547 | 23.18719 | 22.11689 | 77.9415 | 70.49256 | 3.22276e-05 | 0.0166212 | 0 | 0 | 0
2386 | 70484.59 | 2014-02-21 06:48 | 2040.928 | 10 | 10 | 2.499384 | 3.37852 | 23.20804 | 22.11689 | 78.01194 | 70.49256 | 3.242482e-05 | 0.0166212 | 0 | 0 | 0
2387 | 70514.6 | 2014-02-21 06:48 | 2070.942 | 10 | 10 | 2.499565 | 3.379493 | 23.22887 | 22.11689 | 78.08233 | 70.49256 | 0 | 0.0166212 | 0 | 0 | 0
2388 | 70544.62 | 2014-02-21 06:49 | 2100.958 | 10 | 10 | 2.499746 | 3.38079 | 23.24972 | 22.11689 | 78.15281 | 70.49256 | 6.464813e-05 | 0.0166212 | 0 | 0 | 0
2389 | 70574.63 | 2014-02-21 06:49 | 2130.973 | 10 | 10 | 2.499746 | 3.382088 | 23.27055 | 22.11689 | 78.22325 | 70.49256 | 6.449558e-05 | 0.0166212 | 0 | 0 | 0
2390 | 70604.63 | 2014-02-21 06:50 | 2160.973 | 10 | 10 | 2.499746 | 3.383385 | 23.29139 | 22.11689 | 78.29375 | 70.49256 | 6.444837e-05 | 0.0166212 | 0 | 0 | 0
2391 | 70634.65 | 2014-02-21 06:50 | 2190.988 | 10 | 10 | 2.499926 | 3.385006 | 23.31224 | 22.11689 | 78.36427 | 70.49256 | 9.697695e-05 | 0.0166212 | 0 | 0 | 0
2392 | 70664.66 | 2014-02-21 06:51 | 2221.003 | 10 | 10 | 2.499565 | 3.386304 | 23.33308 | 22.11689 | 78.43484 | 70.49256 | 6.449474e-05 | 0.0166212 | 0 | 0 | 0
2393 | 70694.68 | 2014-02-21 06:51 | 2251.018 | 10 | 10 | 2.499565 | 3.388088 | 23.35391 | 22.11689 | 78.50539 | 70.49256 | 3.222392e-05 | 0.0166212 | 0 | 0 | 0
2394 | 70724.69 | 2014-02-21 06:52 | 2281.034 | 10 | 10 | 2.499746 | 3.390196 | 23.37476 | 22.11689 | 78.57607 | 70.49256 | 6.44486e-05 | 0.0166212 | 0 | 0 | 0
2395 | 70754.71 | 2014-02-21 06:52 | 2311.049 | 10 | 10 | 2.499746 | 3.392142 | 23.39559 | 22.11689 | 78.64671 | 70.49256 | 3.222342e-05 | 0.0166212 | 0 | 0 | 0
2396 | 70784.72 | 2014-02-21 06:53 | 2341.064 | 10 | 10 | 2.499565 | 3.394574 | 23.41644 | 22.11689 | 78.71747 | 70.49256 | 6.489715e-05 | 0.0166212 | 0 | 0 | 0
2397 | 70814.74 | 2014-02-21 06:53 | 2371.079 | 10 | 10 | 2.499746 | 3.397007 | 23.43727 | 22.11689 | 78.78821 | 70.49256 | 9.671989e-05 | 0.0166212 | 0 | 0 | 0
2398 | 70844.75 | 2014-02-21 06:54 | 2401.095 | 10 | 10 | 2.499746 | 3.399439 | 23.45813 | 22.11689 | 78.85907 | 70.49256 | 9.667331e-05 | 0.0166212 | 0 | 0 | 0
2399 | 70874.77 | 2014-02-21 06:54 | 2431.11 | 10 | 10 | 2.499746 | 3.401547 | 23.47896 | 22.11689 | 78.9299 | 70.49256 | 6.444798e-05 | 0.0166212 | 0 | 0 | 0
2400 | 70904.79 | 2014-02-21 06:55 | 2461.125 | 10 | 10 | 2.499746 | 3.403655 | 23.49981 | 22.11689 | 79.00086 | 70.49256 | 3.232288e-05 | 0.0166212 | 0 | 0 | 0
2401 | 70934.8 | 2014-02-21 06:55 | 2491.14 | 10 | 10 | 2.499384 | 3.405601 | 23.52064 | 22.11689 | 79.07178 | 70.49256 | 3.242372e-05 | 0.0166212 | 0 | 0 | 0
2402 | 70964.82 | 2014-02-21 06:56 | 2521.156 | 10 | 10 | 2.499926 | 3.407547 | 23.54149 | 22.11689 | 79.14282 | 70.49256 | 6.444958e-05 | 0.0166212 | 0 | 0 | 0
2403 | 70994.83 | 2014-02-21 06:56 | 2551.171 | 10 | 10 | 2.499746 | 3.409331 | 23.56234 | 22.11689 | 79.21385 | 70.49256 | 6.469706e-05 | 0.0166212 | 0 | 0 | 0
2404 | 71024.85 | 2014-02-21 06:57 | 2581.186 | 10 | 10 | 2.499746 | 3.411277 | 23.58317 | 22.11689 | 79.28489 | 70.49256 | 9.671805e-05 | 0.0166212 | 0 | 0 | 0
2405 | 71054.85 | 2014-02-21 06:57 | 2611.186 | 10 | 10 | 2.499746 | 3.412898 | 23.60401 | 22.11689 | 79.356 | 70.49256 | 3.232393e-05 | 0.0166212 | 0 | 0 | 0
2406 | 71084.86 | 2014-02-21 06:58 | 2641.201 | 10 | 10 | 2.499746 | 3.414682 | 23.62484 | 22.11689 | 79.42712 | 70.49256 | 6.444783e-05 | 0.0166212 | 0 | 0 | 0
2407 | 71114.88 | 2014-02-21 06:58 | 2671.217 | 10 | 10 | 2.499746 | 3.41679 | 23.64569 | 22.11689 | 79.49834 | 70.49256 | 9.671602e-05 | 0.0166212 | 0 | 0 | 0
2408 | 71144.89 | 2014-02-21 06:59 | 2701.231 | 10 | 10 | 2.499565 | 3.418898 | 23.66652 | 22.11689 | 79.56954 | 70.49256 | 9.671672e-05 | 0.0166212 | 0 | 0 | 0
2409 | 71174.91 | 2014-02-21 06:59 | 2731.247 | 10 | 10 | 2.499746 | 3.421331 | 23.68737 | 22.11689 | 79.64085 | 70.49256 | 9.667316e-05 | 0.0166212 | 0 | 0 | 0
2410 | 71204.92 | 2014-02-21 07:00 | 2761.262 | 10 | 10 | 2.499565 | 3.423763 | 23.70822 | 22.11689 | 79.71218 | 70.49256 | 9.702457e-05 | 0.0166212 | 0 | 0 | 0
2411 | 71234.94 | 2014-02-21 07:00 | 2791.278 | 10 | 10 | 2.499746 | 3.426682 | 23.72906 | 22.11689 | 79.78357 | 70.49256 | 9.727424e-05 | 0.0166212 | 0 | 0 | 0
2412 | 71264.95 | 2014-02-21 07:01 | 2821.292 | 10 | 10 | 2.499565 | 3.429925 | 23.74989 | 22.11689 | 79.85498 | 70.49256 | 0.0001296978 | 0.0166212 | 0 | 0 | 0
2413 | 71294.97 | 2014-02-21 07:01 | 2851.308 | 10 | 10 | 2.499746 | 3.433817 | 23.77074 | 22.11689 | 79.92654 | 70.49256 | 0.0001611739 | 0.0166212 | 0 | 0 | 0
2414 | 71324.98 | 2014-02-21 07:02 | 2881.323 | 10 | 10 | 2.499746 | 3.43852 | 23.79158 | 22.11689 | 79.99815 | 70.49256 | 0.0002256141 | 0.0166212 | 0 | 0 | 0
2415 | 71355 | 2014-02-21 07:02 | 2911.338 | 10 | 10 | 2.499746 | 3.443871 | 23.81241 | 22.11689 | 80.06983 | 70.49256 | 0.0002263127 | 0.0166212 | 0 | 0 | 0
2416 | 71385 | 2014-02-21 07:03 | 2941.338 | 10 | 10 | 2.499746 | 3.450844 | 23.83325 | 22.11689 | 80.14167 | 70.49256 | 0.000258694 | 0.0166212 | 0 | 0 | 0
2417 | 71415.01 | 2014-02-21 07:03 | 2971.353 | 10 | 10 | 2.499384 | 3.460087 | 23.85409 | 22.11689 | 80.21368 | 70.49256 | 0.0003232881 | 0.0166212 | 0 | 0 | 0
2418 | 71445.03 | 2014-02-21 07:04 | 3001.369 | 10 | 10 | 2.499746 | 3.473547 | 23.87494 | 22.11689 | 80.28593 | 70.49256 | 0.0005478893 | 0.0166212 | 0 | 0 | 0
2419 | 71475.04 | 2014-02-21 07:04 | 3031.383 | 10 | 10 | 2.499384 | 3.494628 | 23.89577 | 22.11689 | 80.35848 | 70.49256 | 0.0008057878 | 0.0166212 | 0 | 0 | 0
2420 | 71505.04 | 2014-02-21 07:05 | 3061.383 | 10 | 10 | 2.499565 | 3.533547 | 23.91661 | 22.11689 | 80.43167 | 70.49256 | 0.001681279 | 0.0166212 | 0 | 0 | 0
2421 | 71535.06 | 2014-02-21 07:05 | 3091.398 | 10 | 10 | 2.499565 | 3.620303 | 23.93744 | 22.11689 | 80.50605 | 70.49256 | 0.004028911 | 0.0166212 | 0 | 0 | 0
2422 | 71565.06 | 2014-02-21 07:06 | 3121.399 | 10 | 10 | 2.499565 | 3.801924 | 23.95828 | 22.11689 | 80.58322 | 70.49256 | 0.007477308 | 0.0166212 | 0 | 0 | 0
2423 | 71595.07 | 2014-02-21 07:06 | 3151.414 | 10 | 10 | 2.499746 | 4.071113 | 23.97912 | 22.11689 | 80.66515 | 70.49256 | 0.009797071 | 0.0166212 | 0 | 0 | 0
2424 | 71597.96 | 2014-02-21 07:06 | 3154.304 | 10 | 10 | 2.499565 | 4.100302 | 23.98112 | 22.11689 | 80.67335 | 70.49256 | 0.009959671 | 0.0166212 | 0 | 0 | 0
2425 | 71627.98 | 2014-02-21 07:07 | 30.01556 | 11 | 10 | 0.5746797 | 4.099815 | 23.98914 | 22.11689 | 80.7062 | 70.49256 | 0 | 0.0166212 | 0 | 0 | 0
2426 | 71658 | 2014-02-21 07:07 | 60.0306 | 11 | 10 | 0.3407088 | 4.099815 | 23.9928 | 22.11689 | 80.72123 | 70.49256 | -3.222412e-05 | 0.0166212 | 0 | 0 | 0
2427 | 71688.01 | 2014-02-21 07:08 | 90.04523 | 11 | 10 | 0.2332086 | 4.099815 | 23.99515 | 22.11689 | 80.73084 | 70.49256 | -3.22232e-05 | 0.0166212 | 0 | 0 | 0
2428 | 71718.03 | 2014-02-21 07:08 | 120.061 | 11 | 10 | 0.1732254 | 4.099815 | 23.99682 | 22.11689 | 80.7377 | 70.49256 | 0 | 0.0166212 | 0 | 0 | 0
2429 | 71748.04 | 2014-02-21 07:09 | 150.0763 | 11 | 10 | 0.1349228 | 4.099815 | 23.99809 | 22.11689 | 80.74291 | 70.49256 | -3.222423e-05 | 0.0166212 | 0 | 0 | 0
2430 | 71778.06 | 2014-02-21 07:09 | 180.091 | 11 | 10 | 0.1087253 | 4.099815 | 23.9991 | 22.11689 | 80.74704 | 70.49256 | 3.222396e-05 | 0.0166212 | 0 | 0 | 0
2431 | 71808.06 | 2014-02-21 07:10 | 210.0912 | 11 | 10 | 0.08993532 | 4.099815 | 23.99992 | 22.11689 | 80.75042 | 70.49256 | 0 | 0.0166212 | 0 | 0 | 0
2432 | 71828.71 | 2014-02-21 07:10 | 230.7474 | 11 | 10 | 0.07999833 | 4.099653 | 24.00041 | 22.11689 | 80.75242 | 70.49256 | 0 | 0.0166212 | 0 | 0 | 0
2433 | 71858.74 | 2014-02-21 07:10 | 30.01477 | 4 | 11 | 0 | 4.080842 | 24.00041 | 22.11689 | 80.75242 | 70.49256 | -0.0004849616 | 0.0166212 | 0 | 0 | 0
2434 | 71888.76 | 2014-02-21 07:11 | 60.03049 | 4 | 11 | 0 | 4.068032 | 24.00041 | 22.11689 | 80.75242 | 70.49256 | -0.0004526316 | 0.0166212 | 0 | 0 | 0
2435 | 71918.77 | 2014-02-21 07:11 | 90.04582 | 4 | 11 | 0 | 4.058626 | 24.00041 | 22.11689 | 80.75242 | 70.49256 | -0.0003233404 | 0.0166212 | 0 | 0 | 0
2436 | 71948.74 | 2014-02-21 07:12 | 120.0136 | 4 | 11 | 0 | 4.050356 | 24.00041 | 22.11689 | 80.75242 | 70.49256 | -0.0002578892 | 0.0166212 | 0 | 0 | 0
2437 | 71948.76 | 2014-02-21 07:12 | 0.01575384 | 5 | 11 | 0.0006830894 | 4.050194 | 24.00041 | 22.11689 | 80.75242 | 70.49256 | -3.242493e-05 | 0.0498636 | 0 | 0 | 0
2438 | 71978.77 | 2014-02-21 07:12 | 30.01575 | 6 | 11 | 0 | 4.043383 | 24.00041 | 22.11689 | 80.75242 | 70.49256 | -0.0001933437 | 0.0498636 | 0 | 0 | 0
2439 | 72008.77 | 2014-02-21 07:13 | 60.01483 | 6 | 11 | 0 | 4.037221 | 24.00041 | 22.11689 | 80.75242 | 70.49256 | -0.0002262708 | 0.0498636 | 0 | 0 | 0
2440 | 72038.79 | 2014-02-21 07:13 | 30.01526 | 7 | 11 | -2.499644 | 3.536952 | 24.00041 | 22.13773 | 80.75242 | 70.5702 | -0.009121581 | 0.0498636 | 0 | 0 | 0
2441 | 72068.8 | 2014-02-21 07:14 | 60.03064 | 7 | 11 | -2.499463 | 3.37025 | 24.00041 | 22.15858 | 80.75242 | 70.64186 | -0.003319758 | 0.0498636 | 0 | 0 | 0
2442 | 72098.82 | 2014-02-21 07:14 | 90.0457 | 7 | 11 | -2.499825 | 3.310574 | 24.00041 | 22.17942 | 80.75242 | 70.71139 | -0.001293283 | 0.0498636 | 0 | 0 | 0
2443 | 72128.84 | 2014-02-21 07:15 | 120.0611 | 7 | 11 | -2.499644 | 3.287385 | 24.00041 | 22.20026 | 80.75242 | 70.7801 | -0.000483448 | 0.0498636 | 0 | 0 | 0
2444 | 72158.85 | 2014-02-21 07:15 | 150.0757 | 7 | 11 | -2.499644 | 3.278628 | 24.00041 | 22.22109 | 80.75242 | 70.84847 | -0.000161165 | 0.0498636 | 0 | 0 | 0
2445 | 72188.87 | 2014-02-21 07:16 | 180.0916 | 7 | 11 | -2.499825 | 3.275061 | 24.00041 | 22.24194 | 80.75242 | 70.9168 | -9.671998e-05 | 0.0498636 | 0 | 0 | 0
2446 | 72218.88 | 2014-02-21 07:16 | 210.1062 | 7 | 11 | -2.499644 | 3.272953 | 24.00041 | 22.26277 | 80.75242 | 70.985 | -3.222383e-05 | 0.0498636 | 0 | 0 | 0
2447 | 72248.88 | 2014-02-21 07:17 | 240.1062 | 7 | 11 | -2.499825 | 3.271007 | 24.00041 | 22.28361 | 80.75242 | 71.05319 | -6.465072e-05 | 0.0498636 | 0 | 0 | 0
2448 | 72278.9 | 2014-02-21 07:17 | 270.1217 | 7 | 11 | -2.499825 | 3.26971 | 24.00041 | 22.30446 | 80.75242 | 71.12135 | -6.444826e-05 | 0.0498636 | 0 | 0 | 0
2449 | 72308.91 | 2014-02-21 07:18 | 300.1363 | 7 | 11 | -2.499825 | 3.268574 | 24.00041 | 22.32529 | 80.75242 | 71.18945 | -3.222404e-05 | 0.0498636 | 0 | 0 | 0
2450 | 72338.93 | 2014-02-21 07:18 | 330.1521 | 7 | 11 | -2.499825 | 3.267115 | 24.00041 | 22.34614 | 80.75242 | 71.25759 | -6.4698e-05 | 0.0498636 | 0 | 0 | 0
2451 | 72368.94 | 2014-02-21 07:19 | 360.1669 | 7 | 11 | -2.499644 | 3.26598 | 24.00041 | 22.36697 | 80.75242 | 71.32564 | -3.222418e-05 | 0.0498636 | 0 | 0 | 0
2452 | 72398.96 | 2014-02-21 07:19 | 390.1827 | 7 | 11 | -2.500005 | 3.26452 | 24.00041 | 22.38782 | 80.75242 | 71.39373 | -9.667399e-05 | 0.0498636 | 0 | 0 | 0
2453 | 72428.97 | 2014-02-21 07:20 | 420.1973 | 7 | 11 | -2.499644 | 3.263385 | 24.00041 | 22.40865 | 80.75242 | 71.46172 | -6.444626e-05 | 0.0498636 | 0 | 0 | 0
2454 | 72458.99 | 2014-02-21 07:20 | 450.2132 | 7 | 11 | -2.499825 | 3.262088 | 24.00041 | 22.4295 | 80.75242 | 71.52976 | -6.444713e-05 | 0.0498636 | 0 | 0 | 0
2455 | 72489 | 2014-02-21 07:21 | 480.2278 | 7 | 11 | -2.499825 | 3.260953 | 24.00041 | 22.45034 | 80.75242 | 71.5977 | -3.242473e-05 | 0.0498636 | 0 | 0 | 0
2456 | 72519.02 | 2014-02-21 07:21 | 510.2437 | 7 | 11 | -2.499463 | 3.259655 | 24.00041 | 22.47119 | 80.75242 | 71.66568 | -3.222445e-05 | 0.0498636 | 0 | 0 | 0
2457 | 72549.03 | 2014-02-21 07:22 | 540.2584 | 7 | 11 | -2.499825 | 3.258196 | 24.00041 | 22.49202 | 80.75242 | 71.73357 | -3.222458e-05 | 0.0498636 | 0 | 0 | 0
2458 | 72579.05 | 2014-02-21 07:22 | 570.2742 | 7 | 11 | -2.499644 | 3.256899 | 24.00041 | 22.51287 | 80.75242 | 71.8015 | -3.222398e-05 | 0.0498636 | 0 | 0 | 0
2459 | 72609.06 | 2014-02-21 07:23 | 600.2889 | 7 | 11 | -2.499644 | 3.255277 | 24.00041 | 22.5337 | 80.75242 | 71.86932 | -6.444802e-05 | 0.0498636 | 0 | 0 | 0
2460 | 72639.08 | 2014-02-21 07:23 | 630.3047 | 7 | 11 | -2.499825 | 3.253818 | 24.00041 | 22.55455 | 80.75242 | 71.93719 | -6.484983e-05 | 0.0498636 | 0 | 0 | 0
2461 | 72669.09 | 2014-02-21 07:24 | 660.3198 | 7 | 11 | -2.499825 | 3.252358 | 24.00041 | 22.5754 | 80.75242 | 72.00499 | -3.232537e-05 | 0.0498636 | 0 | 0 | 0
2462 | 72699.11 | 2014-02-21 07:24 | 690.3352 | 7 | 11 | -2.499825 | 3.250899 | 24.00041 | 22.59624 | 80.75242 | 72.07276 | -3.222426e-05 | 0.0498636 | 0 | 0 | 0
2463 | 72729.12 | 2014-02-21 07:25 | 720.3504 | 7 | 11 | -2.500005 | 3.249277 | 24.00041 | 22.61708 | 80.75242 | 72.14049 | -6.469538e-05 | 0.0498636 | 0 | 0 | 0
2464 | 72759.14 | 2014-02-21 07:25 | 750.3651 | 7 | 11 | -2.499825 | 3.247818 | 24.00041 | 22.63791 | 80.75242 | 72.20816 | -3.222411e-05 | 0.0498636 | 0 | 0 | 0
2465 | 72789.15 | 2014-02-21 07:26 | 780.3809 | 7 | 11 | -2.499825 | 3.246196 | 24.00041 | 22.65876 | 80.75242 | 72.27587 | -6.449534e-05 | 0.0498636 | 0 | 0 | 0
2466 | 72819.17 | 2014-02-21 07:26 | 810.3961 | 7 | 11 | -2.499825 | 3.244737 | 24.00041 | 22.6796 | 80.75242 | 72.34352 | -3.232456e-05 | 0.0498636 | 0 | 0 | 0
2467 | 72849.19 | 2014-02-21 07:27 | 840.4114 | 7 | 11 | -2.499463 | 3.243439 | 24.00041 | 22.70044 | 80.75242 | 72.41113 | -3.222401e-05 | 0.0498636 | 0 | 0 | 0
2468 | 72879.2 | 2014-02-21 07:27 | 870.4266 | 7 | 11 | -2.499644 | 3.24198 | 24.00041 | 22.72129 | 80.75242 | 72.47871 | -3.232466e-05 | 0.0498636 | 0 | 0 | 0
2469 | 72909.22 | 2014-02-21 07:28 | 900.4419 | 7 | 11 | -2.499825 | 3.240683 | 24.00041 | 22.74213 | 80.75242 | 72.54627 | -6.444795e-05 | 0.0498636 | 0 | 0 | 0
2470 | 72939.23 | 2014-02-21 07:28 | 930.4566 | 7 | 11 | -2.499644 | 3.239547 | 24.00041 | 22.76296 | 80.75242 | 72.61376 | 0 | 0.0498636 | 0 | 0 | 0
2471 | 72969.25 | 2014-02-21 07:29 | 960.4723 | 7 | 11 | -2.499825 | 3.237926 | 24.00041 | 22.78381 | 80.75242 | 72.6813 | -0.0001289444 | 0.0498636 | 0 | 0 | 0
2472 | 72999.26 | 2014-02-21 07:29 | 990.4877 | 7 | 11 | -2.499644 | 3.237277 | 24.00041 | 22.80465 | 80.75242 | 72.74877 | 0 | 0.0498636 | 0 | 0 | 0
2473 | 73029.28 | 2014-02-21 07:30 | 1020.502 | 7 | 11 | -2.499644 | 3.236142 | 24.00041 | 22.82548 | 80.75242 | 72.8162 | -3.232361e-05 | 0.0498636 | 0 | 0 | 0
2474 | 73059.29 | 2014-02-21 07:30 | 1050.518 | 7 | 11 | -2.499644 | 3.235331 | 24.00041 | 22.84634 | 80.75242 | 72.88367 | 0 | 0.0498636 | 0 | 0 | 0
2475 | 73089.31 | 2014-02-21 07:31 | 1080.533 | 7 | 11 | -2.500005 | 3.234034 | 24.00041 | 22.86718 | 80.75242 | 72.95108 | -3.232305e-05 | 0.0498636 | 0 | 0 | 0
2476 | 73119.32 | 2014-02-21 07:31 | 1110.549 | 7 | 11 | -2.499825 | 3.233385 | 24.00041 | 22.88802 | 80.75242 | 73.01848 | -3.232516e-05 | 0.0498636 | 0 | 0 | 0
2477 | 73149.34 | 2014-02-21 07:32 | 1140.563 | 7 | 11 | -2.499825 | 3.232412 | 24.00041 | 22.90885 | 80.75242 | 73.08582 | 0 | 0.0498636 | 0 | 0 | 0
2478 | 73179.35 | 2014-02-21 07:32 | 1170.579 | 7 | 11 | -2.499825 | 3.231439 | 24.00041 | 22.9297 | 80.75242 | 73.15322 | -6.449447e-05 | 0.0498636 | 0 | 0 | 0
2479 | 73209.37 | 2014-02-21 07:33 | 1200.594 | 7 | 11 | -2.499825 | 3.230791 | 24.00041 | 22.95054 | 80.75242 | 73.22053 | 0 | 0.0498636 | 0 | 0 | 0
2480 | 73239.38 | 2014-02-21 07:33 | 1230.61 | 7 | 11 | -2.499825 | 3.229818 | 24.00041 | 22.97139 | 80.75242 | 73.28789 | -6.464712e-05 | 0.0498636 | 0 | 0 | 0
2481 | 73269.4 | 2014-02-21 07:34 | 1260.624 | 7 | 11 | -2.499825 | 3.229331 | 24.00041 | 22.99222 | 80.75242 | 73.35517 | 0 | 0.0498636 | 0 | 0 | 0
2482 | 73299.41 | 2014-02-21 07:34 | 1290.64 | 7 | 11 | -2.499825 | 3.22852 | 24.00041 | 23.01307 | 80.75242 | 73.4225 | 0 | 0.0498636 | 0 | 0 | 0
2483 | 73329.43 | 2014-02-21 07:35 | 1320.655 | 7 | 11 | -2.499825 | 3.227872 | 24.00041 | 23.0339 | 80.75242 | 73.48975 | 0 | 0.0498636 | 0 | 0 | 0
2484 | 73359.44 | 2014-02-21 07:35 | 1350.671 | 7 | 11 | -2.499644 | 3.226899 | 24.00041 | 23.05476 | 80.75242 | 73.55704 | -6.464598e-05 | 0.0498636 | 0 | 0 | 0
2485 | 73389.46 | 2014-02-21 07:36 | 1380.686 | 7 | 11 | -2.499825 | 3.226088 | 24.00041 | 23.0756 | 80.75242 | 73.62429 | -6.484886e-05 | 0.0498636 | 0 | 0 | 0
2486 | 73419.47 | 2014-02-21 07:36 | 1410.701 | 7 | 11 | -2.499825 | 3.225277 | 24.00041 | 23.09643 | 80.75242 | 73.69149 | -3.222376e-05 | 0.0498636 | 0 | 0 | 0
2487 | 73449.47 | 2014-02-21 07:37 | 1440.701 | 7 | 11 | -2.499644 | 3.224629 | 24.00041 | 23.11727 | 80.75242 | 73.7587 | -3.222395e-05 | 0.0498636 | 0 | 0 | 0
2488 | 73479.49 | 2014-02-21 07:37 | 1470.716 | 7 | 11 | -2.499644 | 3.223656 | 24.00041 | 23.13811 | 80.75242 | 73.82589 | 0 | 0.0498636 | 0 | 0 | 0
2489 | 73509.5 | 2014-02-21 07:38 | 1500.731 | 7 | 11 | -2.499825 | 3.222683 | 24.00041 | 23.15894 | 80.75242 | 73.89303 | -3.222342e-05 | 0.0498636 | 0 | 0 | 0
2490 | 73539.52 | 2014-02-21 07:38 | 1530.746 | 7 | 11 | -2.499644 | 3.221872 | 24.00041 | 23.1798 | 80.75242 | 73.96023 | -3.222431e-05 | 0.0498636 | 0 | 0 | 0
2491 | 73569.54 | 2014-02-21 07:39 | 1560.761 | 7 | 11 | -2.499825 | 3.220737 | 24.00041 | 23.20063 | 80.75242 | 74.02733 | -3.222437e-05 | 0.0498636 | 0 | 0 | 0
2492 | 73599.55 | 2014-02-21 07:39 | 1590.777 | 7 | 11 | -2.499825 | 3.219602 | 24.00041 | 23.22148 | 80.75242 | 74.09448 | -6.484974e-05 | 0.0498636 | 0 | 0 | 0
2493 | 73629.57 | 2014-02-21 07:40 | 1620.792 | 7 | 11 | -2.500005 | 3.218791 | 24.00041 | 23.24231 | 80.75242 | 74.16154 | -3.222385e-05 | 0.0498636 | 0 | 0 | 0
2494 | 73659.58 | 2014-02-21 07:40 | 1650.808 | 7 | 11 | -2.499825 | 3.217494 | 24.00041 | 23.26317 | 80.75242 | 74.22865 | -6.444735e-05 | 0.0498636 | 0 | 0 | 0
2495 | 73689.6 | 2014-02-21 07:41 | 1680.822 | 7 | 11 | -2.499825 | 3.216358 | 24.00041 | 23.284 | 80.75242 | 74.29566 | -6.444792e-05 | 0.0498636 | 0 | 0 | 0
2496 | 73719.61 | 2014-02-21 07:41 | 1710.838 | 7 | 11 | -2.499825 | 3.215223 | 24.00041 | 23.30485 | 80.75242 | 74.36272 | -6.444884e-05 | 0.0498636 | 0 | 0 | 0
2497 | 73749.63 | 2014-02-21 07:42 | 1740.853 | 7 | 11 | -2.499644 | 3.213926 | 24.00041 | 23.32568 | 80.75242 | 74.42969 | -3.227112e-05 | 0.0498636 | 0 | 0 | 0
2498 | 73779.63 | 2014-02-21 07:42 | 1770.853 | 7 | 11 | -2.499825 | 3.212629 | 24.00041 | 23.34652 | 80.75242 | 74.49665 | -3.23245e-05 | 0.0498636 | 0 | 0 | 0
2499 | 73809.64 | 2014-02-21 07:43 | 1800.868 | 7 | 11 | -2.499644 | 3.211169 | 24.00041 | 23.36736 | 80.75242 | 74.56359 | -6.464928e-05 | 0.0498636 | 0 | 0 | 0
2500 | 73839.66 | 2014-02-21 07:43 | 1830.883 | 7 | 11 | -2.499644 | 3.20971 | 24.00041 | 23.3882 | 80.75242 | 74.63047 | -6.449581e-05 | 0.0498636 | 0 | 0 | 0
2501 | 73869.66 | 2014-02-21 07:44 | 1860.883 | 7 | 11 | -2.499463 | 3.208088 | 24.00041 | 23.40904 | 80.75242 | 74.69735 | -3.242455e-05 | 0.0498636 | 0 | 0 | 0
2502 | 73899.67 | 2014-02-21 07:44 | 1890.898 | 7 | 11 | -2.499825 | 3.206304 | 24.00041 | 23.42987 | 80.75242 | 74.76416 | -6.464848e-05 | 0.0498636 | 0 | 0 | 0
2503 | 73929.67 | 2014-02-21 07:45 | 1920.898 | 7 | 11 | -2.499644 | 3.204683 | 24.00041 | 23.45071 | 80.75242 | 74.83097 | -6.444885e-05 | 0.0498636 | 0 | 0 | 0
2504 | 73959.69 | 2014-02-21 07:45 | 1950.913 | 7 | 11 | -2.499644 | 3.202899 | 24.00041 | 23.47154 | 80.75242 | 74.89771 | -6.444792e-05 | 0.0498636 | 0 | 0 | 0
2505 | 73989.69 | 2014-02-21 07:46 | 1980.913 | 7 | 11 | -2.499644 | 3.201115 | 24.00041 | 23.49238 | 80.75242 | 74.96444 | -3.232523e-05 | 0.0498636 | 0 | 0 | 0
2506 | 74019.7 | 2014-02-21 07:46 | 2010.927 | 7 | 11 | -2.499644 | 3.199169 | 24.00041 | 23.51321 | 80.75242 | 75.0311 | -6.449499e-05 | 0.0498636 | 0 | 0 | 0
2507 | 74049.7 | 2014-02-21 07:47 | 2040.928 | 7 | 11 | -2.499825 | 3.196899 | 24.00041 | 23.53406 | 80.75242 | 75.09776 | -6.44473e-05 | 0.0498636 | 0 | 0 | 0
2508 | 74079.72 | 2014-02-21 07:47 | 2070.942 | 7 | 11 | -2.499825 | 3.194791 | 24.00041 | 23.55489 | 80.75242 | 75.16433 | -0.0001289428 | 0.0498636 | 0 | 0 | 0
2509 | 74109.72 | 2014-02-21 07:48 | 2100.942 | 7 | 11 | -2.500005 | 3.192683 | 24.00041 | 23.57573 | 80.75242 | 75.2309 | -0.0001297474 | 0.0498636 | 0 | 0 | 0
2510 | 74139.73 | 2014-02-21 07:48 | 2130.958 | 7 | 11 | -2.499644 | 3.190575 | 24.00041 | 23.59657 | 80.75242 | 75.29742 | -3.242493e-05 | 0.0498636 | 0 | 0 | 0
2511 | 74169.75 | 2014-02-21 07:49 | 2160.973 | 7 | 11 | -2.499644 | 3.188304 | 24.00041 | 23.6174 | 80.75242 | 75.36385 | -3.242493e-05 | 0.0498636 | 0 | 0 | 0
2512 | 74199.75 | 2014-02-21 07:49 | 2190.973 | 7 | 11 | -2.499825 | 3.18571 | 24.00041 | 23.63824 | 80.75242 | 75.43028 | -9.732247e-05 | 0.0498636 | 0 | 0 | 0
2513 | 74229.76 | 2014-02-21 07:50 | 2220.987 | 7 | 11 | -2.499644 | 3.183277 | 24.00041 | 23.65907 | 80.75242 | 75.49661 | -9.732247e-05 | 0.0498636 | 0 | 0 | 0
2514 | 74259.76 | 2014-02-21 07:50 | 2250.987 | 7 | 11 | -2.499644 | 3.180845 | 24.00041 | 23.67991 | 80.75242 | 75.56293 | -6.484985e-05 | 0.0498636 | 0 | 0 | 0
2515 | 74289.78 | 2014-02-21 07:51 | 2281.003 | 7 | 11 | -2.499644 | 3.178412 | 24.00041 | 23.70076 | 80.75242 | 75.6292 | -3.247261e-05 | 0.0498636 | 0 | 0 | 0
2516 | 74319.79 | 2014-02-21 07:51 | 2311.018 | 7 | 11 | -2.499644 | 3.175494 | 24.00041 | 23.7216 | 80.75242 | 75.69541 | -9.727478e-05 | 0.0498636 | 0 | 0 | 0
2517 | 74349.81 | 2014-02-21 07:52 | 2341.033 | 7 | 11 | -2.499644 | 3.172899 | 24.00041 | 23.74244 | 80.75242 | 75.76157 | -9.732247e-05 | 0.0498636 | 0 | 0 | 0
2518 | 74379.82 | 2014-02-21 07:52 | 2371.048 | 7 | 11 | -2.499644 | 3.16998 | 24.00041 | 23.76328 | 80.75242 | 75.82767 | -6.489754e-05 | 0.0498636 | 0 | 0 | 0
2519 | 74409.84 | 2014-02-21 07:53 | 2401.064 | 7 | 11 | -2.499825 | 3.166737 | 24.00041 | 23.78412 | 80.75242 | 75.8937 | -9.732247e-05 | 0.0498636 | 0 | 0 | 0
2520 | 74439.85 | 2014-02-21 07:53 | 2431.079 | 7 | 11 | -2.499644 | 3.163818 | 24.00041 | 23.80496 | 80.75242 | 75.95967 | -6.489754e-05 | 0.0498636 | 0 | 0 | 0
2521 | 74469.87 | 2014-02-21 07:54 | 2461.094 | 7 | 11 | -2.499825 | 3.16025 | 24.00041 | 23.82581 | 80.75242 | 76.02557 | -0.0001297474 | 0.0498636 | 0 | 0 | 0
2522 | 74499.88 | 2014-02-21 07:54 | 2491.109 | 7 | 11 | -2.499644 | 3.156845 | 24.00041 | 23.84665 | 80.75242 | 76.0914 | -9.727478e-05 | 0.0498636 | 0 | 0 | 0
2523 | 74529.9 | 2014-02-21 07:55 | 2521.125 | 7 | 11 | -2.499825 | 3.153115 | 24.00041 | 23.86749 | 80.75242 | 76.15716 | -9.732247e-05 | 0.0498636 | 0 | 0 | 0
2524 | 74559.91 | 2014-02-21 07:55 | 2551.14 | 7 | 11 | -2.499644 | 3.149061 | 24.00041 | 23.88833 | 80.75242 | 76.22283 | -9.732247e-05 | 0.0498636 | 0 | 0 | 0
2525 | 74589.93 | 2014-02-21 07:56 | 2581.155 | 7 | 11 | -2.499644 | 3.145007 | 24.00041 | 23.90917 | 80.75242 | 76.28842 | -6.489754e-05 | 0.0498636 | 0 | 0 | 0
2526 | 74619.94 | 2014-02-21 07:56 | 2611.17 | 7 | 11 | -2.500005 | 3.140953 | 24.00041 | 23.93001 | 80.75242 | 76.35392 | -0.0001616766 | 0.0498636 | 0 | 0 | 0
2527 | 74649.96 | 2014-02-21 07:57 | 2641.186 | 7 | 11 | -2.499825 | 3.137061 | 24.00041 | 23.95086 | 80.75242 | 76.41935 | -0.0001288954 | 0.0498636 | 0 | 0 | 0
2528 | 74679.97 | 2014-02-21 07:57 | 2671.201 | 7 | 11 | -2.499825 | 3.133169 | 24.00041 | 23.97169 | 80.75242 | 76.48465 | -0.0001297329 | 0.0498636 | 0 | 0 | 0
2529 | 74709.99 | 2014-02-21 07:58 | 2701.216 | 7 | 11 | -2.499825 | 3.12944 | 24.00041 | 23.99254 | 80.75242 | 76.54995 | -9.731104e-05 | 0.0498636 | 0 | 0 | 0
2530 | 74740.01 | 2014-02-21 07:58 | 2731.231 | 7 | 11 | -2.499644 | 3.12571 | 24.00041 | 24.01337 | 80.75242 | 76.61509 | -9.667251e-05 | 0.0498636 | 0 | 0 | 0
2531 | 74770.02 | 2014-02-21 07:59 | 2761.247 | 7 | 11 | -2.499825 | 3.121332 | 24.00041 | 24.03422 | 80.75242 | 76.68023 | -0.0001621076 | 0.0498636 | 0 | 0 | 0
2532 | 74800.04 | 2014-02-21 07:59 | 2791.261 | 7 | 11 | -2.499644 | 3.116305 | 24.00041 | 24.05505 | 80.75242 | 76.7452 | -0.0001934007 | 0.0498636 | 0 | 0 | 0
2533 | 74830.05 | 2014-02-21 08:00 | 2821.277 | 7 | 11 | -2.499825 | 3.109656 | 24.00041 | 24.07591 | 80.75242 | 76.81012 | -0.0002578893 | 0.0498636 | 0 | 0 | 0
2534 | 74860.07 | 2014-02-21 08:00 | 2851.292 | 7 | 11 | -2.499644 | 3.100899 | 24.00041 | 24.09675 | 80.75242 | 76.87484 | -0.0003233418 | 0.0498636 | 0 | 0 | 0
2535 | 74890.08 | 2014-02-21 08:01 | 2881.308 | 7 | 11 | -2.499825 | 3.088413 | 24.00041 | 24.11759 | 80.75242 | 76.93934 | -0.0004834486 | 0.0498636 | 0 | 0 | 0
2536 | 74920.1 | 2014-02-21 08:01 | 2911.322 | 7 | 11 | -2.499825 | 3.071386 | 24.00041 | 24.13842 | 80.75242 | 77.00351 | -0.000676845 | 0.0498636 | 0 | 0 | 0
2537 | 74950.11 | 2014-02-21 08:02 | 2941.338 | 7 | 11 | -2.499644 | 3.048359 | 24.00041 | 24.15927 | 80.75242 | 77.06733 | -0.0008756446 | 0.0498636 | 0 | 0 | 0
2538 | 74980.13 | 2014-02-21 08:02 | 2971.353 | 7 | 11 | -2.499825 | 3.018197 | 24.00041 | 24.1801 | 80.75242 | 77.13052 | -0.001095857 | 0.0498636 | 0 | 0 | 0
2539 | 75010.13 | 2014-02-21 08:03 | 3001.353 | 7 | 11 | -2.499644 | 2.981224 | 24.00041 | 24.20094 | 80.75242 | 77.19305 | -0.001325586 | 0.0498636 | 0 | 0 | 0
2540 | 75040.14 | 2014-02-21 08:03 | 3031.368 | 7 | 11 | -2.499463 | 2.93663 | 24.00041 | 24.22177 | 80.75242 | 77.2547 | -0.001579303 | 0.0498636 | 0 | 0 | 0
2541 | 75070.16 | 2014-02-21 08:04 | 3061.384 | 7 | 11 | -2.499463 | 2.881819 | 24.00041 | 24.24263 | 80.75242 | 77.31538 | -0.00199835 | 0.0498636 | 0 | 0 | 0
2542 | 75100.17 | 2014-02-21 08:04 | 3091.398 | 7 | 11 | -2.499825 | 2.811765 | 24.00041 | 24.26346 | 80.75242 | 77.37472 | -0.002610717 | 0.0498636 | 0 | 0 | 0
2543 | 75130.19 | 2014-02-21 08:05 | 3121.414 | 7 | 11 | -2.499644 | 2.715603 | 24.00041 | 24.28431 | 80.75242 | 77.43241 | -0.00373886 | 0.0498636 | 0 | 0 | 0
2544 | 75160.2 | 2014-02-21 08:05 | 3151.429 | 7 | 11 | -2.499644 | 2.561225 | 24.00041 | 24.30514 | 80.75242 | 77.48753 | -0.006596069 | 0.0498636 | 0 | 0 | 0
2545 | 75190.22 | 2014-02-21 08:06 | 3181.445 | 7 | 11 | -2.499644 | 2.153875 | 24.00041 | 24.32599 | 80.75242 | 77.53757 | -0.02179192 | 0.0498636 | 0 | 0 | 0
2546 | 75195.89 | 2014-02-21 08:06 | 3187.116 | 7 | 11 | -2.499463 | 1.999983 | 24.00041 | 24.32993 | 80.75242 | 77.54575 | -0.02726762 | 0.0498636 | 0 | 0 | 0
2547 | 75195.89 | 2014-02-21 08:06 | 2.04006092e-06 | 8 | 11 | -3.960077e-05 | 2.037443 | 24.00041 | 24.32993 | 80.75242 | 77.54575 | 0 | 0.0498636 | 0 | 0 | 0
2548 | 75225.91 | 2014-02-21 08:07 | 30.01538 | 9 | 11 | 0 | 2.396144 | 24.00041 | 24.32993 | 80.75242 | 77.54575 | 0.004447824 | 0.0332424 | 0 | 0 | 0
2549 | 75255.92 | 2014-02-21 08:07 | 60.03006 | 9 | 11 | 0 | 2.486469 | 24.00041 | 24.32993 | 80.75242 | 77.54575 | 0.002385076 | 0.0332424 | 0 | 0 | 0
2550 | 75285.92 | 2014-02-21 08:08 | 90.0301 | 9 | 11 | 0 | 2.538198 | 24.00041 | 24.32993 | 80.75242 | 77.54575 | 0.00135799 | 0.0332424 | 0 | 0 | 0
2551 | 75315.91 | 2014-02-21 08:08 | 120.0139 | 9 | 11 | 0 | 2.570631 | 24.00041 | 24.32993 | 80.75242 | 77.54575 | 0.0009377018 | 0.0332424 | 0 | 0 | 0
2552 | 75345.93 | 2014-02-21 08:09 | 30.01536 | 10 | 11 | 2.499746 | 2.865765 | 24.02125 | 24.32993 | 80.81013 | 77.54575 | 0.004963687 | 0.0332424 | 0 | 0 | 0
2553 | 75375.94 | 2014-02-21 08:09 | 60.03057 | 10 | 11 | 2.499746 | 2.972791 | 24.04209 | 24.32993 | 80.87107 | 77.54575 | 0.002951268 | 0.0332424 | 0 | 0 | 0
2554 | 75405.96 | 2014-02-21 08:10 | 90.04572 | 10 | 11 | 2.499746 | 3.043818 | 24.06294 | 24.32993 | 80.9338 | 77.54575 | 0.002095088 | 0.0332424 | 0 | 0 | 0
2555 | 75435.97 | 2014-02-21 08:10 | 120.061 | 10 | 11 | 2.499565 | 3.097332 | 24.08378 | 24.32993 | 80.99782 | 77.54575 | 0.001584311 | 0.0332424 | 0 | 0 | 0
2556 | 75465.99 | 2014-02-21 08:11 | 150.0759 | 10 | 11 | 2.499565 | 3.140142 | 24.10461 | 24.32993 | 81.0628 | 77.54575 | 0.001293373 | 0.0332424 | 0 | 0 | 0
2557 | 75495.99 | 2014-02-21 08:11 | 180.076 | 10 | 11 | 2.499926 | 3.17598 | 24.12545 | 24.32993 | 81.12863 | 77.54575 | 0.001102675 | 0.0332424 | 0 | 0 | 0
2558 | 75526 | 2014-02-21 08:12 | 210.091 | 10 | 11 | 2.499746 | 3.206142 | 24.14629 | 24.32993 | 81.19515 | 77.54575 | 0.0009699994 | 0.0332424 | 0 | 0 | 0
2559 | 75556.02 | 2014-02-21 08:12 | 240.1065 | 10 | 11 | 2.499746 | 3.231764 | 24.16713 | 24.32993 | 81.26225 | 77.54575 | 0.0007735695 | 0.0332424 | 0 | 0 | 0
2560 | 75586.03 | 2014-02-21 08:13 | 270.1216 | 10 | 11 | 2.499746 | 3.253493 | 24.18797 | 24.32993 | 81.32984 | 77.54575 | 0.0006143134 | 0.0332424 | 0 | 0 | 0
2561 | 75616.05 | 2014-02-21 08:13 | 300.1364 | 10 | 11 | 2.499565 | 3.266791 | 24.20881 | 24.32993 | 81.39777 | 77.54575 | 0.0002578415 | 0.0332424 | 0 | 0 | 0
2562 | 75646.06 | 2014-02-21 08:14 | 330.1522 | 10 | 11 | 2.499565 | 3.271656 | 24.22966 | 24.32993 | 81.46595 | 77.54575 | 9.671912e-05 | 0.0332424 | 0 | 0 | 0
2563 | 75676.08 | 2014-02-21 08:14 | 360.1674 | 10 | 11 | 2.499565 | 3.274575 | 24.2505 | 24.32993 | 81.53417 | 77.54575 | 6.469659e-05 | 0.0332424 | 0 | 0 | 0
2564 | 75706.09 | 2014-02-21 08:15 | 390.1828 | 10 | 11 | 2.499565 | 3.277656 | 24.27134 | 24.32993 | 81.60245 | 77.54575 | 9.732141e-05 | 0.0332424 | 0 | 0 | 0
2565 | 75736.11 | 2014-02-21 08:15 | 420.1974 | 10 | 11 | 2.499565 | 3.280574 | 24.29217 | 24.32993 | 81.67076 | 77.54575 | 9.727114e-05 | 0.0332424 | 0 | 0 | 0
2566 | 75766.12 | 2014-02-21 08:16 | 450.2134 | 10 | 11 | 2.499746 | 3.283655 | 24.31302 | 24.32993 | 81.7392 | 77.54575 | 9.727221e-05 | 0.0332424 | 0 | 0 | 0
2567 | 75796.14 | 2014-02-21 08:16 | 480.2286 | 10 | 11 | 2.499565 | 3.286899 | 24.33386 | 24.32993 | 81.80767 | 77.54575 | 6.444653e-05 | 0.0332424 | 0 | 0 | 0
2568 | 75826.15 | 2014-02-21 08:17 | 510.2438 | 10 | 11 | 2.499746 | 3.290953 | 24.35471 | 24.32993 | 81.87622 | 77.54575 | 0.0001616662 | 0.0332424 | 0 | 0 | 0
2569 | 75856.17 | 2014-02-21 08:17 | 540.2584 | 10 | 11 | 2.499746 | 3.295169 | 24.37554 | 24.32993 | 81.94481 | 77.54575 | 0.0001616188 | 0.0332424 | 0 | 0 | 0
2570 | 75886.19 | 2014-02-21 08:18 | 570.2742 | 10 | 11 | 2.499746 | 3.299872 | 24.39639 | 24.32993 | 82.01357 | 77.54575 | 0.0001611679 | 0.0332424 | 0 | 0 | 0
2571 | 75916.2 | 2014-02-21 08:18 | 600.289 | 10 | 11 | 2.499565 | 3.304574 | 24.41722 | 24.32993 | 82.08236 | 77.54575 | 0.0001611205 | 0.0332424 | 0 | 0 | 0
2572 | 75946.22 | 2014-02-21 08:19 | 630.3047 | 10 | 11 | 2.499565 | 3.309439 | 24.43807 | 24.32993 | 82.15131 | 77.54575 | 0.0001289449 | 0.0332424 | 0 | 0 | 0
2573 | 75976.23 | 2014-02-21 08:19 | 660.32 | 10 | 11 | 2.499565 | 3.314142 | 24.45891 | 24.32993 | 82.22034 | 77.54575 | 9.702185e-05 | 0.0332424 | 0 | 0 | 0
2574 | 76006.25 | 2014-02-21 08:20 | 690.3352 | 10 | 11 | 2.499565 | 3.318682 | 24.47975 | 24.32993 | 82.28946 | 77.54575 | 0.0001297468 | 0.0332424 | 0 | 0 | 0
2575 | 76036.26 | 2014-02-21 08:20 | 720.3499 | 10 | 11 | 2.499565 | 3.322899 | 24.50058 | 24.32993 | 82.35863 | 77.54575 | 9.671848e-05 | 0.0332424 | 0 | 0 | 0
2576 | 76066.28 | 2014-02-21 08:21 | 750.3658 | 10 | 11 | 2.499746 | 3.326628 | 24.52143 | 24.32993 | 82.42796 | 77.54575 | 9.726394e-05 | 0.0332424 | 0 | 0 | 0
2577 | 76096.29 | 2014-02-21 08:21 | 780.3804 | 10 | 11 | 2.499746 | 3.330196 | 24.54227 | 24.32993 | 82.4973 | 77.54575 | 6.484283e-05 | 0.0332424 | 0 | 0 | 0
2578 | 76126.31 | 2014-02-21 08:22 | 810.3963 | 10 | 11 | 2.499746 | 3.333601 | 24.56312 | 24.32993 | 82.56677 | 77.54575 | 0.0001296841 | 0.0332424 | 0 | 0 | 0
2579 | 76156.32 | 2014-02-21 08:22 | 840.4109 | 10 | 11 | 2.499926 | 3.336844 | 24.58395 | 24.32993 | 82.63625 | 77.54575 | 9.726419e-05 | 0.0332424 | 0 | 0 | 0
2580 | 76186.34 | 2014-02-21 08:23 | 870.4268 | 10 | 11 | 2.499384 | 3.339763 | 24.6048 | 24.32993 | 82.70586 | 77.54575 | 6.44485e-05 | 0.0332424 | 0 | 0 | 0
2581 | 76216.35 | 2014-02-21 08:23 | 900.4415 | 10 | 11 | 2.499565 | 3.343169 | 24.62563 | 24.32993 | 82.77547 | 77.54575 | 0.0001288952 | 0.0332424 | 0 | 0 | 0
2582 | 76246.37 | 2014-02-21 08:24 | 930.4572 | 10 | 11 | 2.499746 | 3.34625 | 24.64648 | 24.32993 | 82.84521 | 77.54575 | 0.0001288989 | 0.0332424 | 0 | 0 | 0
2583 | 76276.38 | 2014-02-21 08:24 | 960.4721 | 10 | 11 | 2.499565 | 3.348845 | 24.66731 | 24.32993 | 82.91494 | 77.54575 | 6.449557e-05 | 0.0332424 | 0 | 0 | 0
2584 | 76306.4 | 2014-02-21 08:25 | 990.4878 | 10 | 11 | 2.499565 | 3.351439 | 24.68817 | 24.32993 | 82.98481 | 77.54575 | 3.222372e-05 | 0.0332424 | 0 | 0 | 0
2585 | 76336.41 | 2014-02-21 08:25 | 1020.502 | 10 | 11 | 2.499746 | 3.353872 | 24.709 | 24.32993 | 83.05465 | 77.54575 | 6.469447e-05 | 0.0332424 | 0 | 0 | 0
2586 | 76366.43 | 2014-02-21 08:26 | 1050.518 | 10 | 11 | 2.499565 | 3.356142 | 24.72985 | 24.32993 | 83.12461 | 77.54575 | 6.449465e-05 | 0.0332424 | 0 | 0 | 0
2587 | 76396.44 | 2014-02-21 08:26 | 1080.533 | 10 | 11 | 2.499746 | 3.357925 | 24.75069 | 24.32993 | 83.19457 | 77.54575 | 3.232546e-05 | 0.0332424 | 0 | 0 | 0
2588 | 76426.46 | 2014-02-21 08:27 | 1110.549 | 10 | 11 | 2.499746 | 3.359709 | 24.77153 | 24.32993 | 83.26457 | 77.54575 | 6.484984e-05 | 0.0332424 | 0 | 0 | 0
2589 | 76456.47 | 2014-02-21 08:27 | 1140.564 | 10 | 11 | 2.499746 | 3.360844 | 24.79236 | 24.32993 | 83.33457 | 77.54575 | 3.222388e-05 | 0.0332424 | 0 | 0 | 0
2590 | 76486.49 | 2014-02-21 08:28 | 1170.579 | 10 | 11 | 2.499565 | 3.361655 | 24.81321 | 24.32993 | 83.40466 | 77.54575 | 3.242488e-05 | 0.0332424 | 0 | 0 | 0
2591 | 76516.5 | 2014-02-21 08:28 | 1200.594 | 10 | 11 | 2.499565 | 3.362304 | 24.83404 | 24.32993 | 83.47469 | 77.54575 | 3.22237e-05 | 0.0332424 | 0 | 0 | 0
2592 | 76546.5 | 2014-02-21 08:29 | 1230.594 | 10 | 11 | 2.499926 | 3.36279 | 24.85489 | 24.32993 | 83.54478 | 77.54575 | 0 | 0.0332424 | 0 | 0 | 0
2593 | 76576.52 | 2014-02-21 08:29 | 1260.609 | 10 | 11 | 2.499746 | 3.363277 | 24.87573 | 24.32993 | 83.61487 | 77.54575 | 3.227168e-05 | 0.0332424 | 0 | 0 | 0
2594 | 76606.53 | 2014-02-21 08:30 | 1290.624 | 10 | 11 | 2.499746 | 3.363601 | 24.89656 | 24.32993 | 83.68493 | 77.54575 | 0 | 0.0332424 | 0 | 0 | 0
2595 | 76636.54 | 2014-02-21 08:30 | 1320.624 | 10 | 11 | 2.499746 | 3.363925 | 24.9174 | 24.32993 | 83.75504 | 77.54575 | 3.232406e-05 | 0.0332424 | 0 | 0 | 0
2596 | 76666.55 | 2014-02-21 08:31 | 1350.64 | 10 | 11 | 2.499746 | 3.364088 | 24.93824 | 24.32993 | 83.82515 | 77.54575 | 0 | 0.0332424 | 0 | 0 | 0
2597 | 76696.57 | 2014-02-21 08:31 | 1380.654 | 10 | 11 | 2.499565 | 3.364574 | 24.95907 | 24.32993 | 83.89523 | 77.54575 | 3.222448e-05 | 0.0332424 | 0 | 0 | 0
2598 | 76726.58 | 2014-02-21 08:32 | 1410.67 | 10 | 11 | 2.499384 | 3.364574 | 24.97992 | 24.32993 | 83.96539 | 77.54575 | -3.222378e-05 | 0.0332424 | 0 | 0 | 0
2599 | 76756.6 | 2014-02-21 08:32 | 1440.685 | 10 | 11 | 2.499565 | 3.364898 | 25.00077 | 24.32993 | 84.03551 | 77.54575 | 0 | 0.0332424 | 0 | 0 | 0
2600 | 76786.61 | 2014-02-21 08:33 | 1470.701 | 10 | 11 | 2.499746 | 3.365385 | 25.02161 | 24.32993 | 84.10565 | 77.54575 | 0 | 0.0332424 | 0 | 0 | 0
2601 | 76816.63 | 2014-02-21 08:33 | 1500.715 | 10 | 11 | 2.499565 | 3.365547 | 25.04244 | 24.32993 | 84.17575 | 77.54575 | -6.444749e-05 | 0.0332424 | 0 | 0 | 0
2602 | 76846.63 | 2014-02-21 08:34 | 1530.715 | 10 | 11 | 2.499926 | 3.366034 | 25.06328 | 24.32993 | 84.24591 | 77.54575 | 0 | 0.0332424 | 0 | 0 | 0
2603 | 76876.64 | 2014-02-21 08:34 | 1560.731 | 10 | 11 | 2.499746 | 3.366682 | 25.08412 | 24.32993 | 84.31607 | 77.54575 | 3.242489e-05 | 0.0332424 | 0 | 0 | 0
2604 | 76906.66 | 2014-02-21 08:35 | 1590.745 | 10 | 11 | 2.499926 | 3.367169 | 25.10495 | 24.32993 | 84.3862 | 77.54575 | 3.222436e-05 | 0.0332424 | 0 | 0 | 0
2605 | 76936.67 | 2014-02-21 08:35 | 1620.761 | 10 | 11 | 2.499746 | 3.367817 | 25.1258 | 24.32993 | 84.45642 | 77.54575 | 6.444784e-05 | 0.0332424 | 0 | 0 | 0
2606 | 76966.69 | 2014-02-21 08:36 | 1650.776 | 10 | 11 | 2.499746 | 3.368304 | 25.14663 | 24.32993 | 84.52657 | 77.54575 | 6.444789e-05 | 0.0332424 | 0 | 0 | 0
2607 | 76996.7 | 2014-02-21 08:36 | 1680.792 | 10 | 11 | 2.499746 | 3.36879 | 25.16749 | 24.32993 | 84.59681 | 77.54575 | 0 | 0.0332424 | 0 | 0 | 0
2608 | 77026.72 | 2014-02-21 08:37 | 1710.807 | 10 | 11 | 2.499926 | 3.369439 | 25.18832 | 24.32993 | 84.66699 | 77.54575 | 3.227135e-05 | 0.0332424 | 0 | 0 | 0
2609 | 77056.73 | 2014-02-21 08:37 | 1740.822 | 10 | 11 | 2.499565 | 3.369925 | 25.20917 | 24.32993 | 84.73726 | 77.54575 | 3.222381e-05 | 0.0332424 | 0 | 0 | 0
2610 | 77086.75 | 2014-02-21 08:38 | 1770.837 | 10 | 11 | 2.499565 | 3.370736 | 25.23 | 24.32993 | 84.80746 | 77.54575 | 6.449459e-05 | 0.0332424 | 0 | 0 | 0
2611 | 77116.76 | 2014-02-21 08:38 | 1800.853 | 10 | 11 | 2.499746 | 3.371385 | 25.25085 | 24.32993 | 84.87775 | 77.54575 | 0 | 0.0332424 | 0 | 0 | 0
2612 | 77146.78 | 2014-02-21 08:39 | 1830.868 | 10 | 11 | 2.499746 | 3.372034 | 25.27169 | 24.32993 | 84.94802 | 77.54575 | 3.242437e-05 | 0.0332424 | 0 | 0 | 0
2613 | 77176.79 | 2014-02-21 08:39 | 1860.883 | 10 | 11 | 2.499746 | 3.372682 | 25.29253 | 24.32993 | 85.01831 | 77.54575 | 0 | 0.0332424 | 0 | 0 | 0
2614 | 77206.81 | 2014-02-21 08:40 | 1890.898 | 10 | 11 | 2.499746 | 3.373655 | 25.31336 | 24.32993 | 85.08857 | 77.54575 | 3.227515e-05 | 0.0332424 | 0 | 0 | 0
2615 | 77236.82 | 2014-02-21 08:40 | 1920.913 | 10 | 11 | 2.499746 | 3.374628 | 25.33421 | 24.32993 | 85.15893 | 77.54575 | 6.465618e-05 | 0.0332424 | 0 | 0 | 0
2616 | 77266.84 | 2014-02-21 08:41 | 1950.928 | 10 | 11 | 2.499926 | 3.375277 | 25.35505 | 24.32993 | 85.22926 | 77.54575 | 3.232914e-05 | 0.0332424 | 0 | 0 | 0
2617 | 77296.85 | 2014-02-21 08:41 | 1980.944 | 10 | 11 | 2.499565 | 3.376088 | 25.3759 | 24.32993 | 85.29962 | 77.54575 | -3.22282e-05 | 0.0332424 | 0 | 0 | 0
2618 | 77326.85 | 2014-02-21 08:42 | 2010.944 | 10 | 11 | 2.499565 | 3.377223 | 25.39673 | 24.32993 | 85.36996 | 77.54575 | 3.242462e-05 | 0.0332424 | 0 | 0 | 0
2619 | 77356.87 | 2014-02-21 08:42 | 2040.959 | 10 | 11 | 2.499746 | 3.378196 | 25.41757 | 24.32993 | 85.44035 | 77.54575 | 6.444813e-05 | 0.0332424 | 0 | 0 | 0
2620 | 77386.89 | 2014-02-21 08:43 | 2070.974 | 10 | 11 | 2.499565 | 3.379331 | 25.43841 | 24.32993 | 85.51077 | 77.54575 | 3.232341e-05 | 0.0332424 | 0 | 0 | 0
2621 | 77416.9 | 2014-02-21 08:43 | 2100.989 | 10 | 11 | 2.499746 | 3.380304 | 25.45925 | 24.32993 | 85.5812 | 77.54575 | 3.232571e-05 | 0.0332424 | 0 | 0 | 0
2622 | 77446.92 | 2014-02-21 08:44 | 2131.005 | 10 | 11 | 2.499746 | 3.381439 | 25.48009 | 24.32993 | 85.65167 | 77.54575 | -3.242399e-05 | 0.0332424 | 0 | 0 | 0
2623 | 77476.93 | 2014-02-21 08:44 | 2161.02 | 10 | 11 | 2.499565 | 3.382898 | 25.50092 | 24.32993 | 85.72212 | 77.54575 | 3.222271e-05 | 0.0332424 | 0 | 0 | 0
2624 | 77506.95 | 2014-02-21 08:45 | 2191.035 | 10 | 11 | 2.499565 | 3.384196 | 25.52177 | 24.32993 | 85.79268 | 77.54575 | 0 | 0.0332424 | 0 | 0 | 0
2625 | 77536.96 | 2014-02-21 08:45 | 2221.05 | 10 | 11 | 2.499746 | 3.385979 | 25.5426 | 24.32993 | 85.86319 | 77.54575 | 6.444828e-05 | 0.0332424 | 0 | 0 | 0
2626 | 77566.96 | 2014-02-21 08:46 | 2251.05 | 10 | 11 | 2.499565 | 3.387601 | 25.56344 | 24.32993 | 85.93378 | 77.54575 | 0 | 0.0332424 | 0 | 0 | 0
2627 | 77596.98 | 2014-02-21 08:46 | 2281.066 | 10 | 11 | 2.499746 | 3.389709 | 25.58429 | 24.32993 | 86.0044 | 77.54575 | 6.484854e-05 | 0.0332424 | 0 | 0 | 0
2628 | 77626.99 | 2014-02-21 08:47 | 2311.081 | 10 | 11 | 2.499746 | 3.391817 | 25.60513 | 24.32993 | 86.07507 | 77.54575 | 6.465024e-05 | 0.0332424 | 0 | 0 | 0
2629 | 77657.01 | 2014-02-21 08:47 | 2341.096 | 10 | 11 | 2.499565 | 3.394088 | 25.62597 | 24.32993 | 86.14579 | 77.54575 | 6.464956e-05 | 0.0332424 | 0 | 0 | 0
2630 | 77687.02 | 2014-02-21 08:48 | 2371.111 | 10 | 11 | 2.499746 | 3.39652 | 25.64681 | 24.32993 | 86.21655 | 77.54575 | 9.667162e-05 | 0.0332424 | 0 | 0 | 0
2631 | 77717.04 | 2014-02-21 08:48 | 2401.127 | 10 | 11 | 2.499746 | 3.398952 | 25.66765 | 24.32993 | 86.28736 | 77.54575 | 6.449493e-05 | 0.0332424 | 0 | 0 | 0
2632 | 77747.05 | 2014-02-21 08:49 | 2431.142 | 10 | 11 | 2.499746 | 3.401223 | 25.68849 | 24.32993 | 86.35823 | 77.54575 | 9.667192e-05 | 0.0332424 | 0 | 0 | 0
2633 | 77777.07 | 2014-02-21 08:49 | 2461.157 | 10 | 11 | 2.499926 | 3.403331 | 25.70934 | 24.32993 | 86.42914 | 77.54575 | 6.444786e-05 | 0.0332424 | 0 | 0 | 0
2634 | 77807.08 | 2014-02-21 08:50 | 2491.172 | 10 | 11 | 2.499565 | 3.405115 | 25.73017 | 24.32993 | 86.50005 | 77.54575 | 6.449463e-05 | 0.0332424 | 0 | 0 | 0
2635 | 77837.1 | 2014-02-21 08:50 | 2521.188 | 10 | 11 | 2.499746 | 3.407061 | 25.75102 | 24.32993 | 86.57107 | 77.54575 | 3.23708e-05 | 0.0332424 | 0 | 0 | 0
2636 | 77867.11 | 2014-02-21 08:51 | 2551.203 | 10 | 11 | 2.499746 | 3.409006 | 25.77186 | 24.32993 | 86.6421 | 77.54575 | 9.697882e-05 | 0.0332424 | 0 | 0 | 0
2637 | 77897.13 | 2014-02-21 08:51 | 2581.218 | 10 | 11 | 2.499926 | 3.410628 | 25.79269 | 24.32993 | 86.71312 | 77.54575 | 6.444678e-05 | 0.0332424 | 0 | 0 | 0
2638 | 77927.13 | 2014-02-21 08:52 | 2611.218 | 10 | 11 | 2.499746 | 3.412412 | 25.81353 | 24.32993 | 86.78422 | 77.54575 | 6.469519e-05 | 0.0332424 | 0 | 0 | 0
2639 | 77957.14 | 2014-02-21 08:52 | 2641.232 | 10 | 11 | 2.499746 | 3.414033 | 25.83436 | 24.32993 | 86.85532 | 77.54575 | 3.232378e-05 | 0.0332424 | 0 | 0 | 0
2640 | 77987.16 | 2014-02-21 08:53 | 2671.248 | 10 | 11 | 2.499746 | 3.416142 | 25.85522 | 24.32993 | 86.92654 | 77.54575 | 6.464576e-05 | 0.0332424 | 0 | 0 | 0
2641 | 78017.17 | 2014-02-21 08:53 | 2701.263 | 10 | 11 | 2.499746 | 3.41825 | 25.87605 | 24.32993 | 86.99772 | 77.54575 | 6.444747e-05 | 0.0332424 | 0 | 0 | 0
2642 | 78047.19 | 2014-02-21 08:54 | 2731.279 | 10 | 11 | 2.499384 | 3.420358 | 25.8969 | 24.32993 | 87.06901 | 77.54575 | 6.444941e-05 | 0.0332424 | 0 | 0 | 0
2643 | 78077.2 | 2014-02-21 08:54 | 2761.294 | 10 | 11 | 2.499565 | 3.423115 | 25.91774 | 24.32993 | 87.14033 | 77.54575 | 0.0001289435 | 0.0332424 | 0 | 0 | 0
2644 | 78107.22 | 2014-02-21 08:55 | 2791.309 | 10 | 11 | 2.499746 | 3.425871 | 25.93857 | 24.32993 | 87.21166 | 77.54575 | 9.671874e-05 | 0.0332424 | 0 | 0 | 0
2645 | 78137.24 | 2014-02-21 08:55 | 2821.325 | 10 | 11 | 2.499565 | 3.429115 | 25.95942 | 24.32993 | 87.28313 | 77.54575 | 6.449519e-05 | 0.0332424 | 0 | 0 | 0
2646 | 78167.25 | 2014-02-21 08:56 | 2851.339 | 10 | 11 | 2.499746 | 3.433006 | 25.98025 | 24.32993 | 87.3546 | 77.54575 | 0.000129697 | 0.0332424 | 0 | 0 | 0
2647 | 78197.25 | 2014-02-21 08:56 | 2881.339 | 10 | 11 | 2.499746 | 3.437385 | 26.00109 | 24.32993 | 87.42619 | 77.54575 | 0.000161169 | 0.0332424 | 0 | 0 | 0
2648 | 78227.26 | 2014-02-21 08:57 | 2911.354 | 10 | 11 | 2.499746 | 3.442736 | 26.02193 | 24.32993 | 87.49785 | 77.54575 | 0.0001621701 | 0.0332424 | 0 | 0 | 0
2649 | 78257.28 | 2014-02-21 08:57 | 2941.37 | 10 | 11 | 2.496313 | 3.449709 | 26.04278 | 24.32993 | 87.56971 | 77.54575 | 0.000227021 | 0.0332424 | 0 | 0 | 0
2650 | 78287.3 | 2014-02-21 08:58 | 2971.385 | 10 | 11 | 2.499746 | 3.45879 | 26.06362 | 24.32993 | 87.6417 | 77.54575 | 0.0003232959 | 0.0332424 | 0 | 0 | 0
2651 | 78317.31 | 2014-02-21 08:58 | 3001.4 | 10 | 11 | 2.499565 | 3.471925 | 26.08446 | 24.32993 | 87.71392 | 77.54575 | 0.0004540443 | 0.0332424 | 0 | 0 | 0
2652 | 78347.33 | 2014-02-21 08:59 | 3031.416 | 10 | 11 | 2.499565 | 3.492682 | 26.1053 | 24.32993 | 87.78648 | 77.54575 | 0.0007459641 | 0.0332424 | 0 | 0 | 0
2653 | 78377.34 | 2014-02-21 08:59 | 3061.431 | 10 | 11 | 2.499565 | 3.530141 | 26.12614 | 24.32993 | 87.85962 | 77.54575 | 0.001459455 | 0.0332424 | 0 | 0 | 0
2654 | 78407.36 | 2014-02-21 09:00 | 3091.446 | 10 | 11 | 2.499746 | 3.613979 | 26.14699 | 24.32993 | 87.93394 | 77.54575 | 0.003470278 | 0.0332424 | 0 | 0 | 0
2655 | 78437.37 | 2014-02-21 09:00 | 3121.462 | 10 | 11 | 2.499746 | 3.79187 | 26.16783 | 24.32993 | 88.01094 | 77.54575 | 0.006518888 | 0.0332424 | 0 | 0 | 0
2656 | 78467.39 | 2014-02-21 09:01 | 3151.477 | 10 | 11 | 2.499565 | 4.059924 | 26.18867 | 24.32993 | 88.09265 | 77.54575 | 0.008399963 | 0.0332424 | 0 | 0 | 0
2657 | 78471.39 | 2014-02-21 09:01 | 3155.477 | 10 | 11 | 2.499746 | 4.100302 | 26.19145 | 24.32993 | 88.10398 | 77.54575 | 0.008724308 | 0.0332424 | 0 | 0 | 0
2658 | 78501.41 | 2014-02-21 09:01 | 30.01516 | 11 | 11 | 0.5670915 | 4.099977 | 26.1994 | 24.32993 | 88.13657 | 77.54575 | 0 | 0.0332424 | 0 | 0 | 0
2659 | 78531.42 | 2014-02-21 09:02 | 60.03046 | 11 | 11 | 0.3352886 | 4.099977 | 26.20301 | 24.32993 | 88.15138 | 77.54575 | 0 | 0.0332424 | 0 | 0 | 0
2660 | 78561.44 | 2014-02-21 09:02 | 90.04577 | 11 | 11 | 0.2292338 | 4.099977 | 26.20532 | 24.32993 | 88.16084 | 77.54575 | 0 | 0.0332424 | 0 | 0 | 0
2661 | 78591.45 | 2014-02-21 09:03 | 120.061 | 11 | 11 | 0.1701539 | 4.099977 | 26.20696 | 24.32993 | 88.16757 | 77.54575 | 0 | 0.0332424 | 0 | 0 | 0
2662 | 78621.47 | 2014-02-21 09:03 | 150.0763 | 11 | 11 | 0.1322127 | 4.099977 | 26.20821 | 24.32993 | 88.17269 | 77.54575 | 0 | 0.0332424 | 0 | 0 | 0
2663 | 78651.48 | 2014-02-21 09:04 | 180.0916 | 11 | 11 | 0.1061959 | 4.099977 | 26.2092 | 24.32993 | 88.17675 | 77.54575 | 3.242493e-05 | 0.0332424 | 0 | 0 | 0
2664 | 78681.5 | 2014-02-21 09:04 | 210.1062 | 11 | 11 | 0.08830927 | 4.099815 | 26.21 | 24.32993 | 88.18006 | 77.54575 | -3.242493e-05 | 0.0332424 | 0 | 0 | 0
2665 | 78698.86 | 2014-02-21 09:04 | 227.466 | 11 | 11 | 0.07999833 | 4.099815 | 26.21041 | 24.32993 | 88.18173 | 77.54575 | -3.242493e-05 | 0.0332424 | 0 | 0 | 0
2666 | 78728.89 | 2014-02-21 09:05 | 30.01515 | 4 | 12 | 0 | 4.081167 | 26.21041 | 24.32993 | 88.18173 | 77.54575 | -0.0003891945 | 0.0332424 | 0 | 0 | 0
2667 | 78758.9 | 2014-02-21 09:05 | 60.03037 | 4 | 12 | 0 | 4.068842 | 26.21041 | 24.32993 | 88.18173 | 77.54575 | -0.0002919197 | 0.0332424 | 0 | 0 | 0
2668 | 78788.92 | 2014-02-21 09:06 | 90.04569 | 4 | 12 | 0 | 4.05895 | 26.21041 | 24.32993 | 88.18173 | 77.54575 | -0.0002270699 | 0.0332424 | 0 | 0 | 0
2669 | 78818.88 | 2014-02-21 09:06 | 120.0136 | 4 | 12 | 0 | 4.050842 | 26.21041 | 24.32993 | 88.18173 | 77.54575 | -0.0002578878 | 0.0332424 | 0 | 0 | 0
2670 | 78848.9 | 2014-02-21 09:07 | 30.01536 | 6 | 12 | 0 | 4.044032 | 26.21041 | 24.32993 | 88.18173 | 77.54575 | -0.0001611212 | 0.03205517 | 0 | 0 | 0
2671 | 78878.9 | 2014-02-21 09:07 | 60.01498 | 6 | 12 | 0 | 4.037869 | 26.21041 | 24.32993 | 88.18173 | 77.54575 | -0.0001940366 | 0.03205517 | 0 | 0 | 0
2672 | 78908.91 | 2014-02-21 09:08 | 30.01536 | 7 | 12 | -2.499644 | 3.538898 | 26.21041 | 24.35077 | 88.18173 | 77.62342 | -0.009080922 | 0.03205517 | 0 | 0 | 0
2673 | 78938.93 | 2014-02-21 09:08 | 60.03046 | 7 | 12 | -2.499644 | 3.371223 | 26.21041 | 24.37161 | 88.18173 | 77.69511 | -0.00333026 | 0.03205517 | 0 | 0 | 0
2674 | 78968.94 | 2014-02-21 09:09 | 90.04577 | 7 | 12 | -2.499825 | 3.311223 | 26.21041 | 24.39245 | 88.18173 | 77.76465 | -0.001321465 | 0.03205517 | 0 | 0 | 0
2675 | 78998.96 | 2014-02-21 09:09 | 120.0606 | 7 | 12 | -2.499644 | 3.287872 | 26.21041 | 24.41328 | 88.18173 | 77.83335 | -0.0004865117 | 0.03205517 | 0 | 0 | 0
2676 | 79028.97 | 2014-02-21 09:10 | 150.0763 | 7 | 12 | -2.499644 | 3.279115 | 26.21041 | 24.43414 | 88.18173 | 77.9018 | -0.0001611683 | 0.03205517 | 0 | 0 | 0
2677 | 79058.99 | 2014-02-21 09:10 | 180.091 | 7 | 12 | -2.499644 | 3.275385 | 26.21041 | 24.45497 | 88.18173 | 77.97006 | -0.0001289436 | 0.03205517 | 0 | 0 | 0
2678 | 79089 | 2014-02-21 09:11 | 210.1067 | 7 | 12 | -2.499825 | 3.273277 | 26.21041 | 24.47582 | 88.18173 | 78.03834 | -3.222441e-05 | 0.03205517 | 0 | 0 | 0
2679 | 79119.02 | 2014-02-21 09:11 | 240.1215 | 7 | 12 | -2.499825 | 3.271656 | 26.21041 | 24.49665 | 88.18173 | 78.10651 | -3.222377e-05 | 0.03205517 | 0 | 0 | 0
2680 | 79149.04 | 2014-02-21 09:12 | 270.1375 | 7 | 12 | -2.499644 | 3.270196 | 26.21041 | 24.5175 | 88.18173 | 78.17472 | -3.236971e-05 | 0.03205517 | 0 | 0 | 0
2681 | 79179.05 | 2014-02-21 09:12 | 300.1521 | 7 | 12 | -2.499644 | 3.269061 | 26.21041 | 24.53833 | 88.18173 | 78.24282 | 0 | 0.03205517 | 0 | 0 | 0
2682 | 79209.07 | 2014-02-21 09:13 | 330.1679 | 7 | 12 | -2.499825 | 3.267601 | 26.21041 | 24.55918 | 88.18173 | 78.31097 | -6.444794e-05 | 0.03205517 | 0 | 0 | 0
2683 | 79239.08 | 2014-02-21 09:13 | 360.1826 | 7 | 12 | -2.499644 | 3.266629 | 26.21041 | 24.58002 | 88.18173 | 78.37903 | 3.232353e-05 | 0.03205517 | 0 | 0 | 0
2684 | 79269.0965 | 2014-02-21 09:14 | 390.1985 | 7 | 12 | -2.500005 | 3.265169 | 26.21041 | 24.60087 | 88.18173 | 78.44713 | -6.484896e-05 | 0.03205517 | 0 | 0 | 0
2685 | 79299.11 | 2014-02-21 09:14 | 420.2134 | 7 | 12 | -2.499644 | 3.264196 | 26.21041 | 24.62171 | 88.18173 | 78.51517 | 0 | 0.03205517 | 0 | 0 | 0
2686 | 79329.13 | 2014-02-21 09:15 | 450.2288 | 7 | 12 | -2.499825 | 3.262574 | 26.21041 | 24.64255 | 88.18173 | 78.58318 | -9.702065e-05 | 0.03205517 | 0 | 0 | 0
2687 | 79359.14 | 2014-02-21 09:15 | 480.2442 | 7 | 12 | -2.499825 | 3.261277 | 26.21041 | 24.66339 | 88.18173 | 78.65117 | -6.444898e-05 | 0.03205517 | 0 | 0 | 0
2688 | 79389.16 | 2014-02-21 09:16 | 510.2594 | 7 | 12 | -2.499644 | 3.260142 | 26.21041 | 24.68423 | 88.18173 | 78.71913 | -3.222378e-05 | 0.03205517 | 0 | 0 | 0
2689 | 79419.17 | 2014-02-21 09:16 | 540.2741 | 7 | 12 | -2.499463 | 3.258682 | 26.21041 | 24.70506 | 88.18173 | 78.78702 | -3.222322e-05 | 0.03205517 | 0 | 0 | 0
2690 | 79449.17 | 2014-02-21 09:17 | 570.2743 | 7 | 12 | -2.499644 | 3.257223 | 26.21041 | 24.72591 | 88.18173 | 78.85492 | -6.46482e-05 | 0.03205517 | 0 | 0 | 0
2691 | 79479.19 | 2014-02-21 09:17 | 600.2896 | 7 | 12 | -2.499644 | 3.255764 | 26.21041 | 24.74675 | 88.18173 | 78.92279 | -6.444777e-05 | 0.03205517 | 0 | 0 | 0
2692 | 79509.2 | 2014-02-21 09:18 | 630.3043 | 7 | 12 | -2.499825 | 3.254304 | 26.21041 | 24.76758 | 88.18173 | 78.9906 | -6.464783e-05 | 0.03205517 | 0 | 0 | 0
2693 | 79539.22 | 2014-02-21 09:18 | 660.3201 | 7 | 12 | -2.499644 | 3.252845 | 26.21041 | 24.78843 | 88.18173 | 79.05844 | -6.444789e-05 | 0.03205517 | 0 | 0 | 0
2694 | 79569.23 | 2014-02-21 09:19 | 690.3348 | 7 | 12 | -2.499825 | 3.251223 | 26.21041 | 24.80926 | 88.18173 | 79.12619 | -6.444774e-05 | 0.03205517 | 0 | 0 | 0
2695 | 79599.25 | 2014-02-21 09:19 | 720.3506 | 7 | 12 | -2.499644 | 3.249764 | 26.21041 | 24.83011 | 88.18173 | 79.19397 | -6.44476e-05 | 0.03205517 | 0 | 0 | 0
2696 | 79629.26 | 2014-02-21 09:20 | 750.3653 | 7 | 12 | -2.499825 | 3.248142 | 26.21041 | 24.85094 | 88.18173 | 79.26165 | -9.671855e-05 | 0.03205517 | 0 | 0 | 0
2697 | 79659.28 | 2014-02-21 09:20 | 780.3811 | 7 | 12 | -2.499644 | 3.246683 | 26.21041 | 24.87179 | 88.18173 | 79.32937 | -6.484927e-05 | 0.03205517 | 0 | 0 | 0
2698 | 79689.29 | 2014-02-21 09:21 | 810.3963 | 7 | 12 | -2.499825 | 3.245223 | 26.21041 | 24.89264 | 88.18173 | 79.39702 | -3.237215e-05 | 0.03205517 | 0 | 0 | 0
2699 | 79719.31 | 2014-02-21 09:21 | 840.4116 | 7 | 12 | -2.499644 | 3.243926 | 26.21041 | 24.91348 | 88.18173 | 79.46464 | -6.489678e-05 | 0.03205517 | 0 | 0 | 0
2700 | 79749.32 | 2014-02-21 09:22 | 870.4263 | 7 | 12 | -2.499825 | 3.242466 | 26.21041 | 24.93431 | 88.18173 | 79.5322 | -6.464749e-05 | 0.03205517 | 0 | 0 | 0
2701 | 79779.32 | 2014-02-21 09:22 | 900.4265 | 7 | 12 | -2.499644 | 3.241331 | 26.21041 | 24.95515 | 88.18173 | 79.59976 | 0 | 0.03205517 | 0 | 0 | 0
2702 | 79809.34 | 2014-02-21 09:23 | 930.4418 | 7 | 12 | -2.499644 | 3.240034 | 26.21041 | 24.97599 | 88.18173 | 79.6673 | -3.237189e-05 | 0.03205517 | 0 | 0 | 0
2703 | 79839.35 | 2014-02-21 09:23 | 960.4564 | 7 | 12 | -2.499644 | 3.238737 | 26.21041 | 24.99682 | 88.18173 | 79.73478 | -3.222382e-05 | 0.03205517 | 0 | 0 | 0
2704 | 79869.37 | 2014-02-21 09:24 | 990.4724 | 7 | 12 | -2.499644 | 3.237602 | 26.21041 | 25.01767 | 88.18173 | 79.8023 | -3.24244e-05 | 0.03205517 | 0 | 0 | 0
2705 | 79899.39 | 2014-02-21 09:24 | 1020.487 | 7 | 12 | -2.499644 | 3.236791 | 26.21041 | 25.03851 | 88.18173 | 79.86977 | -3.237285e-05 | 0.03205517 | 0 | 0 | 0
2706 | 79929.4 | 2014-02-21 09:25 | 1050.503 | 7 | 12 | -2.499644 | 3.235656 | 26.21041 | 25.05936 | 88.18173 | 79.93721 | -3.2224e-05 | 0.03205517 | 0 | 0 | 0
2707 | 79959.42 | 2014-02-21 09:25 | 1080.518 | 7 | 12 | -2.499463 | 3.234845 | 26.21041 | 25.0802 | 88.18173 | 80.00464 | -3.237166e-05 | 0.03205517 | 0 | 0 | 0
2708 | 79989.43 | 2014-02-21 09:26 | 1110.533 | 7 | 12 | -2.499825 | 3.23371 | 26.21041 | 25.10103 | 88.18173 | 80.07201 | -6.449467e-05 | 0.03205517 | 0 | 0 | 0
2709 | 80019.45 | 2014-02-21 09:26 | 1140.549 | 7 | 12 | -2.499644 | 3.232899 | 26.21041 | 25.12188 | 88.18173 | 80.13943 | -3.222387e-05 | 0.03205517 | 0 | 0 | 0
2710 | 80049.46 | 2014-02-21 09:27 | 1170.563 | 7 | 12 | -2.499644 | 3.232088 | 26.21041 | 25.14271 | 88.18173 | 80.20677 | -3.222369e-05 | 0.03205517 | 0 | 0 | 0
2711 | 80079.48 | 2014-02-21 09:27 | 1200.579 | 7 | 12 | -2.499825 | 3.231439 | 26.21041 | 25.16356 | 88.18173 | 80.27416 | -3.23231e-05 | 0.03205517 | 0 | 0 | 0
2712 | 80109.49 | 2014-02-21 09:28 | 1230.594 | 7 | 12 | -2.499825 | 3.230628 | 26.21041 | 25.18439 | 88.18173 | 80.34146 | -3.2272e-05 | 0.03205517 | 0 | 0 | 0
2713 | 80139.51 | 2014-02-21 09:28 | 1260.61 | 7 | 12 | -2.499644 | 3.22998 | 26.21041 | 25.20524 | 88.18173 | 80.40882 | 0 | 0.03205517 | 0 | 0 | 0
2714 | 80169.52 | 2014-02-21 09:29 | 1290.625 | 7 | 12 | -2.499644 | 3.229169 | 26.21041 | 25.22609 | 88.18173 | 80.47613 | 0 | 0.03205517 | 0 | 0 | 0
2715 | 80199.54 | 2014-02-21 09:29 | 1320.64 | 7 | 12 | -2.499825 | 3.228196 | 26.21041 | 25.24693 | 88.18173 | 80.54342 | -3.222378e-05 | 0.03205517 | 0 | 0 | 0
2716 | 80229.55 | 2014-02-21 09:30 | 1350.655 | 7 | 12 | -2.499644 | 3.22771 | 26.21041 | 25.26777 | 88.18173 | 80.61069 | 3.237251e-05 | 0.03205517 | 0 | 0 | 0
2717 | 80259.57 | 2014-02-21 09:30 | 1380.671 | 7 | 12 | -2.499463 | 3.226899 | 26.21041 | 25.28861 | 88.18173 | 80.67795 | 3.242493e-05 | 0.03205517 | 0 | 0 | 0
2718 | 80289.58 | 2014-02-21 09:31 | 1410.685 | 7 | 12 | -2.499644 | 3.225926 | 26.21041 | 25.30944 | 88.18173 | 80.74516 | -3.222451e-05 | 0.03205517 | 0 | 0 | 0
2719 | 80319.6 | 2014-02-21 09:31 | 1440.701 | 7 | 12 | -2.499825 | 3.225115 | 26.21041 | 25.33029 | 88.18173 | 80.81242 | -3.222376e-05 | 0.03205517 | 0 | 0 | 0
2720 | 80349.61 | 2014-02-21 09:32 | 1470.716 | 7 | 12 | -2.499644 | 3.224304 | 26.21041 | 25.35113 | 88.18173 | 80.87959 | 0 | 0.03205517 | 0 | 0 | 0
2721 | 80379.61 | 2014-02-21 09:32 | 1500.716 | 7 | 12 | -2.499644 | 3.223494 | 26.21041 | 25.37197 | 88.18173 | 80.94678 | 3.237274e-05 | 0.03205517 | 0 | 0 | 0
2722 | 80409.63 | 2014-02-21 09:33 | 1530.731 | 7 | 12 | -2.500005 | 3.222196 | 26.21041 | 25.39281 | 88.18173 | 81.01395 | -6.449463e-05 | 0.03205517 | 0 | 0 | 0
2723 | 80439.64 | 2014-02-21 09:33 | 1560.746 | 7 | 12 | -2.499825 | 3.221385 | 26.21041 | 25.41364 | 88.18173 | 81.08107 | -3.222454e-05 | 0.03205517 | 0 | 0 | 0
2724 | 80469.64 | 2014-02-21 09:34 | 1590.746 | 7 | 12 | -2.499825 | 3.22025 | 26.21041 | 25.43448 | 88.18173 | 81.1482 | -6.469759e-05 | 0.03205517 | 0 | 0 | 0
2725 | 80499.66 | 2014-02-21 09:34 | 1620.761 | 7 | 12 | -2.499825 | 3.21944 | 26.21041 | 25.45531 | 88.18173 | 81.21527 | 0 | 0.03205517 | 0 | 0 | 0
2726 | 80529.67 | 2014-02-21 09:35 | 1650.777 | 7 | 12 | -2.499463 | 3.218467 | 26.21041 | 25.47617 | 88.18173 | 81.28239 | 3.222359e-05 | 0.03205517 | 0 | 0 | 0
2727 | 80559.69 | 2014-02-21 09:35 | 1680.792 | 7 | 12 | -2.499644 | 3.217007 | 26.21041 | 25.497 | 88.18173 | 81.34941 | -3.227148e-05 | 0.03205517 | 0 | 0 | 0
2728 | 80589.71 | 2014-02-21 09:36 | 1710.807 | 7 | 12 | -2.499825 | 3.21571 | 26.21041 | 25.51785 | 88.18173 | 81.41648 | -9.70182e-05 | 0.03205517 | 0 | 0 | 0
2729 | 80619.72 | 2014-02-21 09:36 | 1740.822 | 7 | 12 | -2.499825 | 3.214412 | 26.21041 | 25.53868 | 88.18173 | 81.48346 | -9.697048e-05 | 0.03205517 | 0 | 0 | 0
2730 | 80649.74 | 2014-02-21 09:37 | 1770.838 | 7 | 12 | -2.499825 | 3.213277 | 26.21041 | 25.55953 | 88.18173 | 81.55048 | -6.444913e-05 | 0.03205517 | 0 | 0 | 0
2731 | 80679.75 | 2014-02-21 09:37 | 1800.853 | 7 | 12 | -2.499644 | 3.211656 | 26.21041 | 25.58036 | 88.18173 | 81.61739 | -6.449609e-05 | 0.03205517 | 0 | 0 | 0
2732 | 80709.77 | 2014-02-21 09:38 | 1830.868 | 7 | 12 | -2.500005 | 3.210034 | 26.21041 | 25.60121 | 88.18173 | 81.68435 | -0.0001288921 | 0.03205517 | 0 | 0 | 0
2733 | 80739.78 | 2014-02-21 09:38 | 1860.883 | 7 | 12 | -2.499825 | 3.208737 | 26.21041 | 25.62206 | 88.18173 | 81.75124 | -6.470023e-05 | 0.03205517 | 0 | 0 | 0
2734 | 80769.8 | 2014-02-21 09:39 | 1890.899 | 7 | 12 | -2.499644 | 3.207115 | 26.21041 | 25.6429 | 88.18173 | 81.8181 | -3.222375e-05 | 0.03205517 | 0 | 0 | 0
2735 | 80799.81 | 2014-02-21 09:39 | 1920.914 | 7 | 12 | -2.499644 | 3.205493 | 26.21041 | 25.66373 | 88.18173 | 81.88489 | -3.227163e-05 | 0.03205517 | 0 | 0 | 0
2736 | 80829.83 | 2014-02-21 09:40 | 1950.929 | 7 | 12 | -2.499644 | 3.203547 | 26.21041 | 25.68458 | 88.18173 | 81.95171 | -6.46971e-05 | 0.03205517 | 0 | 0 | 0
2737 | 80859.84 | 2014-02-21 09:40 | 1980.944 | 7 | 12 | -2.499825 | 3.201602 | 26.21041 | 25.70541 | 88.18173 | 82.01843 | -9.667181e-05 | 0.03205517 | 0 | 0 | 0
2738 | 80889.84 | 2014-02-21 09:41 | 2010.944 | 7 | 12 | -2.499644 | 3.199818 | 26.21041 | 25.72625 | 88.18173 | 82.08513 | -3.232359e-05 | 0.03205517 | 0 | 0 | 0
2739 | 80919.86 | 2014-02-21 09:41 | 2040.96 | 7 | 12 | -2.499825 | 3.197548 | 26.21041 | 25.74709 | 88.18173 | 82.1518 | -9.667117e-05 | 0.03205517 | 0 | 0 | 0
2740 | 80949.87 | 2014-02-21 09:42 | 2070.974 | 7 | 12 | -2.499644 | 3.195764 | 26.21041 | 25.76793 | 88.18173 | 82.21839 | -3.242458e-05 | 0.03205517 | 0 | 0 | 0
2741 | 80979.89 | 2014-02-21 09:42 | 2100.99 | 7 | 12 | -2.499825 | 3.193494 | 26.21041 | 25.78878 | 88.18173 | 82.285 | -3.222367e-05 | 0.03205517 | 0 | 0 | 0
2742 | 81009.9 | 2014-02-21 09:43 | 2131.005 | 7 | 12 | -2.499644 | 3.191223 | 26.21041 | 25.80961 | 88.18173 | 82.3515 | -6.443937e-05 | 0.03205517 | 0 | 0 | 0
2743 | 81039.9 | 2014-02-21 09:43 | 2161.005 | 7 | 12 | -2.499825 | 3.188629 | 26.21041 | 25.83045 | 88.18173 | 82.41798 | -0.000129334 | 0.03205517 | 0 | 0 | 0
2744 | 81069.92 | 2014-02-21 09:44 | 2191.02 | 7 | 12 | -2.499825 | 3.186358 | 26.21041 | 25.85129 | 88.18173 | 82.48441 | -9.726687e-05 | 0.03205517 | 0 | 0 | 0
2745 | 81099.93 | 2014-02-21 09:44 | 2221.035 | 7 | 12 | -2.499825 | 3.183926 | 26.21041 | 25.87212 | 88.18173 | 82.55076 | -9.726205e-05 | 0.03205517 | 0 | 0 | 0
2746 | 81129.95 | 2014-02-21 09:45 | 2251.051 | 7 | 12 | -2.499825 | 3.181331 | 26.21041 | 25.89297 | 88.18173 | 82.61713 | -9.731234e-05 | 0.03205517 | 0 | 0 | 0
2747 | 81159.96 | 2014-02-21 09:45 | 2281.065 | 7 | 12 | -2.499463 | 3.178899 | 26.21041 | 25.91381 | 88.18173 | 82.68338 | -9.667074e-05 | 0.03205517 | 0 | 0 | 0
2748 | 81189.98 | 2014-02-21 09:46 | 2311.081 | 7 | 12 | -2.499825 | 3.176142 | 26.21041 | 25.93466 | 88.18173 | 82.74963 | -9.671845e-05 | 0.03205517 | 0 | 0 | 0
2749 | 81219.99 | 2014-02-21 09:46 | 2341.096 | 7 | 12 | -2.499644 | 3.173386 | 26.21041 | 25.95549 | 88.18173 | 82.81577 | -0.0001288929 | 0.03205517 | 0 | 0 | 0
2750 | 81250.01 | 2014-02-21 09:47 | 2371.112 | 7 | 12 | -2.499825 | 3.170305 | 26.21041 | 25.97634 | 88.18173 | 82.88191 | -0.0001288967 | 0.03205517 | 0 | 0 | 0
2751 | 81280.02 | 2014-02-21 09:47 | 2401.126 | 7 | 12 | -2.499644 | 3.167386 | 26.21041 | 25.99717 | 88.18173 | 82.94793 | -0.0001296958 | 0.03205517 | 0 | 0 | 0
2752 | 81310.04 | 2014-02-21 09:48 | 2431.142 | 7 | 12 | -2.499825 | 3.164304 | 26.21041 | 26.01802 | 88.18173 | 83.01394 | -9.696878e-05 | 0.03205517 | 0 | 0 | 0
2753 | 81340.06 | 2014-02-21 09:48 | 2461.157 | 7 | 12 | -2.499825 | 3.160737 | 26.21041 | 26.03885 | 88.18173 | 83.07982 | -0.0001611673 | 0.03205517 | 0 | 0 | 0
2754 | 81370.07 | 2014-02-21 09:49 | 2491.173 | 7 | 12 | -2.499644 | 3.157494 | 26.21041 | 26.05971 | 88.18173 | 83.1457 | -0.0001289435 | 0.03205517 | 0 | 0 | 0
2755 | 81400.09 | 2014-02-21 09:49 | 2521.188 | 7 | 12 | -2.499644 | 3.153764 | 26.21041 | 26.08054 | 88.18173 | 83.21143 | -0.0001288947 | 0.03205517 | 0 | 0 | 0
2756 | 81430.1 | 2014-02-21 09:50 | 2551.203 | 7 | 12 | -2.499825 | 3.14971 | 26.21041 | 26.10139 | 88.18173 | 83.27715 | -0.0001611679 | 0.03205517 | 0 | 0 | 0
2757 | 81460.12 | 2014-02-21 09:50 | 2581.218 | 7 | 12 | -2.499644 | 3.145818 | 26.21041 | 26.12223 | 88.18173 | 83.34276 | -0.0001293528 | 0.03205517 | 0 | 0 | 0
2758 | 81490.13 | 2014-02-21 09:51 | 2611.234 | 7 | 12 | -2.499644 | 3.141764 | 26.21041 | 26.14307 | 88.18173 | 83.40828 | -0.000128941 | 0.03205517 | 0 | 0 | 0
2759 | 81520.15 | 2014-02-21 09:51 | 2641.249 | 7 | 12 | -2.499644 | 3.13771 | 26.21041 | 26.1639 | 88.18173 | 83.47368 | -0.0001933883 | 0.03205517 | 0 | 0 | 0
2760 | 81550.16 | 2014-02-21 09:52 | 2671.264 | 7 | 12 | -2.499825 | 3.133818 | 26.21041 | 26.18476 | 88.18173 | 83.53907 | -0.000161119 | 0.03205517 | 0 | 0 | 0
2761 | 81580.18 | 2014-02-21 09:52 | 2701.28 | 7 | 12 | -2.499825 | 3.130088 | 26.21041 | 26.2056 | 88.18173 | 83.60435 | -0.000128943 | 0.03205517 | 0 | 0 | 0
2762 | 81610.19 | 2014-02-21 09:53 | 2731.295 | 7 | 12 | -2.499644 | 3.126521 | 26.21041 | 26.22644 | 88.18173 | 83.66955 | -9.667162e-05 | 0.03205517 | 0 | 0 | 0
2763 | 81640.21 | 2014-02-21 09:53 | 2761.31 | 7 | 12 | -2.499644 | 3.122305 | 26.21041 | 26.24727 | 88.18173 | 83.73463 | -0.0001288941 | 0.03205517 | 0 | 0 | 0
2764 | 81670.21 | 2014-02-21 09:54 | 2791.31 | 7 | 12 | -2.499644 | 3.11744 | 26.21041 | 26.26811 | 88.18173 | 83.79965 | -0.0001616648 | 0.03205517 | 0 | 0 | 0
2765 | 81700.22 | 2014-02-21 09:54 | 2821.325 | 7 | 12 | -2.499644 | 3.110953 | 26.21041 | 26.28895 | 88.18173 | 83.86456 | -0.0002900606 | 0.03205517 | 0 | 0 | 0
2766 | 81730.24 | 2014-02-21 09:55 | 2851.34 | 7 | 12 | -2.499644 | 3.102196 | 26.21041 | 26.30978 | 88.18173 | 83.92928 | -0.0003545649 | 0.03205517 | 0 | 0 | 0
2767 | 81760.25 | 2014-02-21 09:55 | 2881.356 | 7 | 12 | -2.499463 | 3.090034 | 26.21041 | 26.33063 | 88.18173 | 83.99385 | -0.0004512406 | 0.03205517 | 0 | 0 | 0
2768 | 81790.27 | 2014-02-21 09:56 | 2911.371 | 7 | 12 | -2.499644 | 3.073656 | 26.21041 | 26.35148 | 88.18173 | 84.05808 | -0.0005496579 | 0.03205517 | 0 | 0 | 0
2769 | 81820.28 | 2014-02-21 09:56 | 2941.386 | 7 | 12 | -2.499825 | 3.050629 | 26.21041 | 26.37232 | 88.18173 | 84.12192 | -0.0008406027 | 0.03205517 | 0 | 0 | 0
2770 | 81850.3 | 2014-02-21 09:57 | 2971.401 | 7 | 12 | -2.499644 | 3.020791 | 26.21041 | 26.39315 | 88.18173 | 84.18516 | -0.001063617 | 0.03205517 | 0 | 0 | 0
2771 | 81880.31 | 2014-02-21 09:57 | 3001.417 | 7 | 12 | -2.499644 | 2.984143 | 26.21041 | 26.414 | 88.18173 | 84.24778 | -0.001325535 | 0.03205517 | 0 | 0 | 0
2772 | 81910.33 | 2014-02-21 09:58 | 3031.431 | 7 | 12 | -2.499825 | 2.940035 | 26.21041 | 26.43483 | 88.18173 | 84.3095 | -0.001643791 | 0.03205517 | 0 | 0 | 0
2773 | 81940.35 | 2014-02-21 09:58 | 3061.447 | 7 | 12 | -2.500005 | 2.886197 | 26.21041 | 26.45568 | 88.18173 | 84.37027 | -0.001978392 | 0.03205517 | 0 | 0 | 0
2774 | 81970.36 | 2014-02-21 09:59 | 3091.462 | 7 | 12 | -2.499825 | 2.817441 | 26.21041 | 26.47651 | 88.18173 | 84.42971 | -0.002578625 | 0.03205517 | 0 | 0 | 0
2775 | 82000.38 | 2014-02-21 09:59 | 3121.478 | 7 | 12 | -2.499644 | 2.723387 | 26.21041 | 26.49737 | 88.18173 | 84.48753 | -0.003567518 | 0.03205517 | 0 | 0 | 0
2776 | 82030.39 | 2014-02-21 10:00 | 3151.492 | 7 | 12 | -2.499644 | 2.572739 | 26.21041 | 26.51821 | 88.18173 | 84.54288 | -0.006478531 | 0.03205517 | 0 | 0 | 0
2777 | 82060.39 | 2014-02-21 10:00 | 3181.493 | 7 | 12 | -2.499644 | 2.171875 | 26.21041 | 26.53904 | 88.18173 | 84.5932 | -0.02198489 | 0.03205517 | 0 | 0 | 0
2778 | 82066.67 | 2014-02-21 10:01 | 3187.774 | 7 | 12 | -2.499644 | 1.999821 | 26.21041 | 26.5434 | 88.18173 | 84.60231 | -0.02788012 | 0.03205517 | 0 | 0 | 0
2779 | 82096.69 | 2014-02-21 10:01 | 30.01534 | 9 | 12 | 0 | 2.398415 | 26.21041 | 26.5434 | 88.18173 | 84.60231 | 0.004397167 | 0.0332424 | 0 | 0 | 0
2780 | 82126.7 | 2014-02-21 10:02 | 60.03027 | 9 | 12 | 0 | 2.487442 | 26.21041 | 26.5434 | 88.18173 | 84.60231 | 0.002172947 | 0.0332424 | 0 | 0 | 0
2781 | 82156.72 | 2014-02-21 10:02 | 90.04592 | 9 | 12 | 0 | 2.53836 | 26.21041 | 26.5434 | 88.18173 | 84.60231 | 0.00135794 | 0.0332424 | 0 | 0 | 0
2782 | 82186.69 | 2014-02-21 10:03 | 120.0143 | 9 | 12 | 0 | 2.570306 | 26.21041 | 26.5434 | 88.18173 | 84.60231 | 0.0009024644 | 0.0332424 | 0 | 0 | 0
2783 | 82216.7 | 2014-02-21 10:03 | 30.01536 | 10 | 12 | 2.499926 | 2.865116 | 26.23125 | 26.5434 | 88.23943 | 84.60231 | 0.004963606 | 0.0332424 | 0 | 0 | 0
2784 | 82246.72 | 2014-02-21 10:04 | 60.03026 | 10 | 12 | 2.499746 | 2.971818 | 26.25209 | 26.5434 | 88.30035 | 84.60231 | 0.002901015 | 0.0332424 | 0 | 0 | 0
2785 | 82276.73 | 2014-02-21 10:04 | 90.04534 | 10 | 12 | 2.499746 | 3.043008 | 26.27292 | 26.5434 | 88.36304 | 84.60231 | 0.002095114 | 0.0332424 | 0 | 0 | 0
2786 | 82306.73 | 2014-02-21 10:05 | 120.0455 | 10 | 12 | 2.499746 | 3.096521 | 26.29377 | 26.5434 | 88.42704 | 84.60231 | 0.001589203 | 0.0332424 | 0 | 0 | 0
2787 | 82336.75 | 2014-02-21 10:05 | 150.0608 | 10 | 12 | 2.499746 | 3.139494 | 26.31461 | 26.5434 | 88.49204 | 84.60231 | 0.001325547 | 0.0332424 | 0 | 0 | 0
2788 | 82366.76 | 2014-02-21 10:06 | 180.0759 | 10 | 12 | 2.499746 | 3.175331 | 26.33545 | 26.5434 | 88.55785 | 84.60231 | 0.001099282 | 0.0332424 | 0 | 0 | 0
2789 | 82396.78 | 2014-02-21 10:06 | 210.0913 | 10 | 12 | 2.499565 | 3.205493 | 26.35629 | 26.5434 | 88.62435 | 84.60231 | 0.0009346831 | 0.0332424 | 0 | 0 | 0
2790 | 82426.79 | 2014-02-21 10:07 | 240.1066 | 10 | 12 | 2.499746 | 3.231439 | 26.37713 | 26.5434 | 88.69143 | 84.60231 | 0.0008380116 | 0.0332424 | 0 | 0 | 0
2791 | 82456.81 | 2014-02-21 10:07 | 270.1213 | 10 | 12 | 2.499746 | 3.252845 | 26.39796 | 26.5434 | 88.75898 | 84.60231 | 0.0006486383 | 0.0332424 | 0 | 0 | 0
2792 | 82486.82 | 2014-02-21 10:08 | 300.1371 | 10 | 12 | 2.499926 | 3.266304 | 26.41882 | 26.5434 | 88.82697 | 84.60231 | 0.000290114 | 0.0332424 | 0 | 0 | 0
2793 | 82516.84 | 2014-02-21 10:08 | 330.1523 | 10 | 12 | 2.499384 | 3.271169 | 26.43966 | 26.5434 | 88.8951 | 84.60231 | 6.484985e-05 | 0.0332424 | 0 | 0 | 0
2794 | 82546.85 | 2014-02-21 10:09 | 360.1676 | 10 | 12 | 2.499746 | 3.274412 | 26.4605 | 26.5434 | 88.96331 | 84.60231 | 6.484985e-05 | 0.0332424 | 0 | 0 | 0
2795 | 82576.87 | 2014-02-21 10:09 | 390.1829 | 10 | 12 | 2.499565 | 3.277331 | 26.48134 | 26.5434 | 89.03158 | 84.60231 | 9.727478e-05 | 0.0332424 | 0 | 0 | 0
2796 | 82606.89 | 2014-02-21 10:10 | 420.1982 | 10 | 12 | 2.499565 | 3.28025 | 26.50218 | 26.5434 | 89.09991 | 84.60231 | 9.727478e-05 | 0.0332424 | 0 | 0 | 0
2797 | 82636.9 | 2014-02-21 10:10 | 450.2138 | 10 | 12 | 2.499565 | 3.283169 | 26.52301 | 26.5434 | 89.16827 | 84.60231 | 3.242493e-05 | 0.0332424 | 0 | 0 | 0
2798 | 82666.92 | 2014-02-21 10:11 | 480.2288 | 10 | 12 | 2.499565 | 3.286574 | 26.54386 | 26.5434 | 89.23677 | 84.60231 | 0.0001297474 | 0.0332424 | 0 | 0 | 0
2799 | 82696.93 | 2014-02-21 10:11 | 510.2439 | 10 | 12 | 2.499565 | 3.290466 | 26.5647 | 26.5434 | 89.30531 | 84.60231 | 0.0001297474 | 0.0332424 | 0 | 0 | 0
2800 | 82726.95 | 2014-02-21 10:12 | 540.2593 | 10 | 12 | 2.499565 | 3.294683 | 26.58555 | 26.5434 | 89.37393 | 84.60231 | 0.0001621723 | 0.0332424 | 0 | 0 | 0
2801 | 82756.96 | 2014-02-21 10:12 | 570.274 | 10 | 12 | 2.499565 | 3.299061 | 26.60639 | 26.5434 | 89.44265 | 84.60231 | 9.727478e-05 | 0.0332424 | 0 | 0 | 0
2802 | 82786.98 | 2014-02-21 10:13 | 600.2899 | 10 | 12 | 2.499926 | 3.30425 | 26.62723 | 26.5434 | 89.51146 | 84.60231 | 0.0001621723 | 0.0332424 | 0 | 0 | 0
2803 | 82816.99 | 2014-02-21 10:13 | 630.3052 | 10 | 12 | 2.499746 | 3.309115 | 26.64807 | 26.5434 | 89.58038 | 84.60231 | 0.0001621723 | 0.0332424 | 0 | 0 | 0
2804 | 82847.01 | 2014-02-21 10:14 | 660.3203 | 10 | 12 | 2.499746 | 3.313818 | 26.66891 | 26.5434 | 89.64939 | 84.60231 | 0.0001621723 | 0.0332424 | 0 | 0 | 0
2805 | 82877.02 | 2014-02-21 10:14 | 690.3356 | 10 | 12 | 2.499926 | 3.318358 | 26.68976 | 26.5434 | 89.7185 | 84.60231 | 0.0001297474 | 0.0332424 | 0 | 0 | 0
2806 | 82907.04 | 2014-02-21 10:15 | 720.3509 | 10 | 12 | 2.499746 | 3.322412 | 26.7106 | 26.5434 | 89.78771 | 84.60231 | 9.727478e-05 | 0.0332424 | 0 | 0 | 0
2807 | 82937.05 | 2014-02-21 10:15 | 750.3661 | 10 | 12 | 2.499926 | 3.326304 | 26.73144 | 26.5434 | 89.85699 | 84.60231 | 0.0001296997 | 0.0332424 | 0 | 0 | 0
2808 | 82967.07 | 2014-02-21 10:16 | 780.3814 | 10 | 12 | 2.499565 | 3.329709 | 26.75228 | 26.5434 | 89.92635 | 84.60231 | 0.0001296997 | 0.0332424 | 0 | 0 | 0
2809 | 82997.08 | 2014-02-21 10:16 | 810.3966 | 10 | 12 | 2.499746 | 3.333115 | 26.77312 | 26.5434 | 89.99578 | 84.60231 | 9.732247e-05 | 0.0332424 | 0 | 0 | 0
2810 | 83027.1 | 2014-02-21 10:17 | 840.4119 | 10 | 12 | 2.499746 | 3.336196 | 26.79396 | 26.5434 | 90.06528 | 84.60231 | 6.449504e-05 | 0.0332424 | 0 | 0 | 0
2811 | 83057.11 | 2014-02-21 10:17 | 870.4266 | 10 | 12 | 2.499746 | 3.339601 | 26.81479 | 26.5434 | 90.13481 | 84.60231 | 0.0001611673 | 0.0332424 | 0 | 0 | 0
2812 | 83087.13 | 2014-02-21 10:18 | 900.4425 | 10 | 12 | 2.499926 | 3.34252 | 26.83565 | 26.5434 | 90.20448 | 84.60231 | 9.671874e-05 | 0.0332424 | 0 | 0 | 0
2813 | 83117.14 | 2014-02-21 10:18 | 930.4575 | 10 | 12 | 2.499926 | 3.345763 | 26.85648 | 26.5434 | 90.27414 | 84.60231 | 0.000128943 | 0.0332424 | 0 | 0 | 0
2814 | 83147.16 | 2014-02-21 10:19 | 960.473 | 10 | 12 | 2.499926 | 3.348358 | 26.87733 | 26.5434 | 90.34394 | 84.60231 | 9.667097e-05 | 0.0332424 | 0 | 0 | 0
2815 | 83177.17 | 2014-02-21 10:19 | 990.4877 | 10 | 12 | 2.499746 | 3.351115 | 26.89816 | 26.5434 | 90.41372 | 84.60231 | 9.671774e-05 | 0.0332424 | 0 | 0 | 0
2816 | 83207.19 | 2014-02-21 10:20 | 1020.503 | 10 | 12 | 2.499746 | 3.353385 | 26.91901 | 26.5434 | 90.48362 | 84.60231 | 6.465091e-05 | 0.0332424 | 0 | 0 | 0
2817 | 83237.21 | 2014-02-21 10:20 | 1050.519 | 10 | 12 | 2.499926 | 3.355493 | 26.93986 | 26.5434 | 90.55353 | 84.60231 | 3.222421e-05 | 0.0332424 | 0 | 0 | 0
2818 | 83267.22 | 2014-02-21 10:21 | 1080.533 | 10 | 12 | 2.499746 | 3.357601 | 26.96069 | 26.5434 | 90.62345 | 84.60231 | 9.667197e-05 | 0.0332424 | 0 | 0 | 0
2819 | 83297.22 | 2014-02-21 10:21 | 1110.534 | 10 | 12 | 2.499746 | 3.359061 | 26.98153 | 26.5434 | 90.69345 | 84.60231 | 6.489448e-05 | 0.0332424 | 0 | 0 | 0
2820 | 83327.24 | 2014-02-21 10:22 | 1140.548 | 10 | 12 | 2.499384 | 3.360034 | 27.00236 | 26.5434 | 90.76343 | 84.60231 | -3.237303e-05 | 0.0332424 | 0 | 0 | 0
2821 | 83357.24 | 2014-02-21 10:22 | 1170.549 | 10 | 12 | 2.499926 | 3.361331 | 27.0232 | 26.5434 | 90.83348 | 84.60231 | 6.449629e-05 | 0.0332424 | 0 | 0 | 0
2822 | 83387.25 | 2014-02-21 10:23 | 1200.563 | 10 | 12 | 2.499746 | 3.361979 | 27.04403 | 26.5434 | 90.9035 | 84.60231 | 0 | 0.0332424 | 0 | 0 | 0
2823 | 83417.27 | 2014-02-21 10:23 | 1230.579 | 10 | 12 | 2.499565 | 3.362304 | 27.06489 | 26.5434 | 90.97361 | 84.60231 | 3.232504e-05 | 0.0332424 | 0 | 0 | 0
2824 | 83447.28 | 2014-02-21 10:24 | 1260.594 | 10 | 12 | 2.499565 | 3.362628 | 27.08572 | 26.5434 | 91.04365 | 84.60231 | -3.232427e-05 | 0.0332424 | 0 | 0 | 0
2825 | 83477.28 | 2014-02-21 10:24 | 1290.594 | 10 | 12 | 2.499746 | 3.363115 | 27.10656 | 26.5434 | 91.11374 | 84.60231 | 3.232591e-05 | 0.0332424 | 0 | 0 | 0
2826 | 83507.3 | 2014-02-21 10:25 | 1320.609 | 10 | 12 | 2.499565 | 3.363277 | 27.1274 | 26.5434 | 91.18384 | 84.60231 | 3.227218e-05 | 0.0332424 | 0 | 0 | 0
2827 | 83537.31 | 2014-02-21 10:25 | 1350.624 | 10 | 12 | 2.499746 | 3.363601 | 27.14823 | 26.5434 | 91.25391 | 84.60231 | 0 | 0.0332424 | 0 | 0 | 0
2828 | 83567.33 | 2014-02-21 10:26 | 1380.64 | 10 | 12 | 2.499926 | 3.363925 | 27.16908 | 26.5434 | 91.32405 | 84.60231 | 0 | 0.0332424 | 0 | 0 | 0
2829 | 83597.34 | 2014-02-21 10:26 | 1410.655 | 10 | 12 | 2.499565 | 3.36425 | 27.18991 | 26.5434 | 91.39413 | 84.60231 | -3.242471e-05 | 0.0332424 | 0 | 0 | 0
2830 | 83627.34 | 2014-02-21 10:27 | 1440.655 | 10 | 12 | 2.499565 | 3.364412 | 27.21076 | 26.5434 | 91.46424 | 84.60231 | -3.232552e-05 | 0.0332424 | 0 | 0 | 0
2831 | 83657.36 | 2014-02-21 10:27 | 1470.67 | 10 | 12 | 2.499926 | 3.365061 | 27.23159 | 26.5434 | 91.53434 | 84.60231 | 6.444855e-05 | 0.0332424 | 0 | 0 | 0
2832 | 83687.37 | 2014-02-21 10:28 | 1500.685 | 10 | 12 | 2.499565 | 3.365385 | 27.25244 | 26.5434 | 91.60451 | 84.60231 | 3.227088e-05 | 0.0332424 | 0 | 0 | 0
2833 | 83717.39 | 2014-02-21 10:28 | 1530.7 | 10 | 12 | 2.499565 | 3.365709 | 27.27327 | 26.5434 | 91.67461 | 84.60231 | 3.222344e-05 | 0.0332424 | 0 | 0 | 0
2834 | 83747.4 | 2014-02-21 10:29 | 1560.716 | 10 | 12 | 2.499746 | 3.366196 | 27.29412 | 26.5434 | 91.74479 | 84.60231 | 0 | 0.0332424 | 0 | 0 | 0
2835 | 83777.42 | 2014-02-21 10:29 | 1590.731 | 10 | 12 | 2.499746 | 3.366682 | 27.31496 | 26.5434 | 91.81495 | 84.60231 | 3.222798e-05 | 0.0332424 | 0 | 0 | 0
2836 | 83807.43 | 2014-02-21 10:30 | 1620.746 | 10 | 12 | 2.499926 | 3.367169 | 27.3358 | 26.5434 | 91.88512 | 84.60231 | 3.222793e-05 | 0.0332424 | 0 | 0 | 0
2837 | 83837.45 | 2014-02-21 10:30 | 1650.761 | 10 | 12 | 2.499746 | 3.367655 | 27.35664 | 26.5434 | 91.95527 | 84.60231 | 0 | 0.0332424 | 0 | 0 | 0
2838 | 83867.45 | 2014-02-21 10:31 | 1680.761 | 10 | 12 | 2.499565 | 3.36798 | 27.37748 | 26.5434 | 92.02547 | 84.60231 | -3.232437e-05 | 0.0332424 | 0 | 0 | 0
2839 | 83897.46 | 2014-02-21 10:31 | 1710.776 | 10 | 12 | 2.499746 | 3.368953 | 27.39831 | 26.5434 | 92.09563 | 84.60231 | 6.444665e-05 | 0.0332424 | 0 | 0 | 0
2840 | 83927.48 | 2014-02-21 10:32 | 1740.792 | 10 | 12 | 2.499746 | 3.369439 | 27.41916 | 26.5434 | 92.16589 | 84.60231 | 3.227156e-05 | 0.0332424 | 0 | 0 | 0
2841 | 83957.49 | 2014-02-21 10:32 | 1770.807 | 10 | 12 | 2.499746 | 3.370088 | 27.43999 | 26.5434 | 92.23608 | 84.60231 | 3.22243e-05 | 0.0332424 | 0 | 0 | 0
2842 | 83987.51 | 2014-02-21 10:33 | 1800.822 | 10 | 12 | 2.499746 | 3.370898 | 27.46084 | 26.5434 | 92.30637 | 84.60231 | 3.222537e-05 | 0.0332424 | 0 | 0 | 0
2843 | 84017.52 | 2014-02-21 10:33 | 1830.838 | 10 | 12 | 2.499746 | 3.371547 | 27.48169 | 26.5434 | 92.37663 | 84.60231 | 6.489673e-05 | 0.0332424 | 0 | 0 | 0
2844 | 84047.54 | 2014-02-21 10:34 | 1860.853 | 10 | 12 | 2.499746 | 3.372358 | 27.50252 | 26.5434 | 92.44687 | 84.60231 | 3.232377e-05 | 0.0332424 | 0 | 0 | 0
2845 | 84077.56 | 2014-02-21 10:34 | 1890.868 | 10 | 12 | 2.499565 | 3.373007 | 27.52337 | 26.5434 | 92.51719 | 84.60231 | 0 | 0.0332424 | 0 | 0 | 0
2846 | 84107.57 | 2014-02-21 10:35 | 1920.883 | 10 | 12 | 2.499746 | 3.37398 | 27.5442 | 26.5434 | 92.58747 | 84.60231 | 6.44493e-05 | 0.0332424 | 0 | 0 | 0
2847 | 84137.59 | 2014-02-21 10:35 | 1950.899 | 10 | 12 | 2.499746 | 3.37479 | 27.56505 | 26.5434 | 92.65783 | 84.60231 | 6.449527e-05 | 0.0332424 | 0 | 0 | 0
2848 | 84167.6 | 2014-02-21 10:36 | 1980.914 | 10 | 12 | 2.499926 | 3.375601 | 27.58588 | 26.5434 | 92.72814 | 84.60231 | -3.227151e-05 | 0.0332424 | 0 | 0 | 0
2849 | 84197.62 | 2014-02-21 10:36 | 2010.929 | 10 | 12 | 2.499926 | 3.376574 | 27.60674 | 26.5434 | 92.79854 | 84.60231 | 3.222525e-05 | 0.0332424 | 0 | 0 | 0
2850 | 84227.63 | 2014-02-21 10:37 | 2040.944 | 10 | 12 | 2.499926 | 3.377547 | 27.62757 | 26.5434 | 92.86888 | 84.60231 | 3.222369e-05 | 0.0332424 | 0 | 0 | 0
2851 | 84257.63 | 2014-02-21 10:37 | 2070.944 | 10 | 12 | 2.499746 | 3.37852 | 27.64841 | 26.5434 | 92.93929 | 84.60231 | 3.242488e-05 | 0.0332424 | 0 | 0 | 0
2852 | 84287.65 | 2014-02-21 10:38 | 2100.959 | 10 | 12 | 2.499926 | 3.379817 | 27.66924 | 26.5434 | 93.00968 | 84.60231 | 3.222451e-05 | 0.0332424 | 0 | 0 | 0
2853 | 84317.66 | 2014-02-21 10:38 | 2130.975 | 10 | 12 | 2.499746 | 3.380953 | 27.69009 | 26.5434 | 93.08017 | 84.60231 | 6.449642e-05 | 0.0332424 | 0 | 0 | 0
2854 | 84347.68 | 2014-02-21 10:39 | 2160.99 | 10 | 12 | 2.499746 | 3.38225 | 27.71093 | 26.5434 | 93.15064 | 84.60231 | 3.232685e-05 | 0.0332424 | 0 | 0 | 0
2855 | 84377.69 | 2014-02-21 10:39 | 2191.005 | 10 | 12 | 2.499565 | 3.383709 | 27.73178 | 26.5434 | 93.22115 | 84.60231 | 9.667014e-05 | 0.0332424 | 0 | 0 | 0
2856 | 84407.71 | 2014-02-21 10:40 | 2221.02 | 10 | 12 | 2.499746 | 3.385331 | 27.75261 | 26.5434 | 93.29165 | 84.60231 | 6.449408e-05 | 0.0332424 | 0 | 0 | 0
2857 | 84437.72 | 2014-02-21 10:40 | 2251.036 | 10 | 12 | 2.499926 | 3.387115 | 27.77346 | 26.5434 | 93.36226 | 84.60231 | 6.4449e-05 | 0.0332424 | 0 | 0 | 0
2858 | 84467.74 | 2014-02-21 10:41 | 2281.051 | 10 | 12 | 2.499565 | 3.388898 | 27.79429 | 26.5434 | 93.43283 | 84.60231 | 6.444863e-05 | 0.0332424 | 0 | 0 | 0
2859 | 84497.74 | 2014-02-21 10:41 | 2311.051 | 10 | 12 | 2.499926 | 3.391169 | 27.81513 | 26.5434 | 93.50348 | 84.60231 | 6.464904e-05 | 0.0332424 | 0 | 0 | 0
2860 | 84527.75 | 2014-02-21 10:42 | 2341.066 | 10 | 12 | 2.499746 | 3.393277 | 27.83597 | 26.5434 | 93.57418 | 84.60231 | 9.667078e-05 | 0.0332424 | 0 | 0 | 0
2861 | 84557.77 | 2014-02-21 10:42 | 2371.081 | 10 | 12 | 2.499926 | 3.395709 | 27.8568 | 26.5434 | 93.64489 | 84.60231 | 6.449419e-05 | 0.0332424 | 0 | 0 | 0
2862 | 84587.78 | 2014-02-21 10:43 | 2401.097 | 10 | 12 | 2.499926 | 3.398142 | 27.87766 | 26.5434 | 93.71573 | 84.60231 | 9.667261e-05 | 0.0332424 | 0 | 0 | 0
2863 | 84617.8 | 2014-02-21 10:43 | 2431.111 | 10 | 12 | 2.499926 | 3.400574 | 27.89849 | 26.5434 | 93.78654 | 84.60231 | 0.0001288965 | 0.0332424 | 0 | 0 | 0
2864 | 84647.81 | 2014-02-21 10:44 | 2461.127 | 10 | 12 | 2.499746 | 3.40252 | 27.91934 | 26.5434 | 93.85747 | 84.60231 | 9.697278e-05 | 0.0332424 | 0 | 0 | 0
2865 | 84677.83 | 2014-02-21 10:44 | 2491.142 | 10 | 12 | 2.499565 | 3.40398 | 27.94017 | 26.5434 | 93.92836 | 84.60231 | 3.247184e-05 | 0.0332424 | 0 | 0 | 0
2866 | 84707.84 | 2014-02-21 10:45 | 2521.158 | 10 | 12 | 2.499565 | 3.406088 | 27.96102 | 26.5434 | 93.99937 | 84.60231 | 6.449626e-05 | 0.0332424 | 0 | 0 | 0
2867 | 84737.86 | 2014-02-21 10:45 | 2551.173 | 10 | 12 | 2.499565 | 3.407709 | 27.98186 | 26.5434 | 94.07033 | 84.60231 | 3.22242e-05 | 0.0332424 | 0 | 0 | 0
2868 | 84767.88 | 2014-02-21 10:46 | 2581.188 | 10 | 12 | 2.499746 | 3.409493 | 28.00271 | 26.5434 | 94.14141 | 84.60231 | 6.464565e-05 | 0.0332424 | 0 | 0 | 0
2869 | 84797.89 | 2014-02-21 10:46 | 2611.203 | 10 | 12 | 2.499565 | 3.411277 | 28.02354 | 26.5434 | 94.21245 | 84.60231 | 6.449557e-05 | 0.0332424 | 0 | 0 | 0
2870 | 84827.89 | 2014-02-21 10:47 | 2641.203 | 10 | 12 | 2.499565 | 3.412898 | 28.04438 | 26.5434 | 94.28356 | 84.60231 | 3.232497e-05 | 0.0332424 | 0 | 0 | 0
2871 | 84857.91 | 2014-02-21 10:47 | 2671.218 | 10 | 12 | 2.499565 | 3.414844 | 28.06522 | 26.5434 | 94.35471 | 84.60231 | 6.464723e-05 | 0.0332424 | 0 | 0 | 0
2872 | 84887.92 | 2014-02-21 10:48 | 2701.233 | 10 | 12 | 2.499746 | 3.416952 | 28.08605 | 26.5434 | 94.42587 | 84.60231 | 6.464779e-05 | 0.0332424 | 0 | 0 | 0
2873 | 84917.92 | 2014-02-21 10:48 | 2731.233 | 10 | 12 | 2.499746 | 3.419223 | 28.10689 | 26.5434 | 94.4971 | 84.60231 | 9.697417e-05 | 0.0332424 | 0 | 0 | 0
2874 | 84947.94 | 2014-02-21 10:49 | 2761.249 | 10 | 12 | 2.499565 | 3.421493 | 28.12773 | 26.5434 | 94.56839 | 84.60231 | 3.222298e-05 | 0.0332424 | 0 | 0 | 0
2875 | 84977.95 | 2014-02-21 10:49 | 2791.263 | 10 | 12 | 2.499565 | 3.424412 | 28.14856 | 26.5434 | 94.63969 | 84.60231 | 6.44451e-05 | 0.0332424 | 0 | 0 | 0
2876 | 85007.95 | 2014-02-21 10:50 | 2821.264 | 10 | 12 | 2.499746 | 3.427655 | 28.1694 | 26.5434 | 94.71109 | 84.60231 | 0.0001292884 | 0.0332424 | 0 | 0 | 0
2877 | 85037.97 | 2014-02-21 10:50 | 2851.279 | 10 | 12 | 2.499746 | 3.431223 | 28.19025 | 26.5434 | 94.78256 | 84.60231 | 0.0001289474 | 0.0332424 | 0 | 0 | 0
2878 | 85067.98 | 2014-02-21 10:51 | 2881.294 | 10 | 12 | 2.499565 | 3.435439 | 28.21108 | 26.5434 | 94.85408 | 84.60231 | 0.0001297459 | 0.0332424 | 0 | 0 | 0
2879 | 85097.98 | 2014-02-21 10:51 | 2911.294 | 10 | 12 | 2.499746 | 3.440952 | 28.23192 | 26.5434 | 94.92574 | 84.60231 | 0.0001939965 | 0.0332424 | 0 | 0 | 0
2880 | 85128 | 2014-02-21 10:52 | 2941.309 | 10 | 12 | 2.499565 | 3.447439 | 28.25276 | 26.5434 | 94.99752 | 84.60231 | 0.0002256126 | 0.0332424 | 0 | 0 | 0
2881 | 85158.01 | 2014-02-21 10:52 | 2971.324 | 10 | 12 | 2.499746 | 3.456358 | 28.27359 | 26.5434 | 95.06942 | 84.60231 | 0.0003243403 | 0.0332424 | 0 | 0 | 0
2882 | 85188.01 | 2014-02-21 10:53 | 3001.324 | 10 | 12 | 2.499565 | 3.468682 | 28.29443 | 26.5434 | 95.14158 | 84.60231 | 0.0004526959 | 0.0332424 | 0 | 0 | 0
2883 | 85218.03 | 2014-02-21 10:53 | 3031.339 | 10 | 12 | 2.499746 | 3.488466 | 28.31527 | 26.5434 | 95.21406 | 84.60231 | 0.0007759614 | 0.0332424 | 0 | 0 | 0
2884 | 85248.04 | 2014-02-21 10:54 | 3061.355 | 10 | 12 | 2.499746 | 3.523493 | 28.33612 | 26.5434 | 95.28709 | 84.60231 | 0.001491873 | 0.0332424 | 0 | 0 | 0
2885 | 85278.06 | 2014-02-21 10:54 | 3091.369 | 10 | 12 | 2.499926 | 3.601006 | 28.35695 | 26.5434 | 95.36118 | 84.60231 | 0.00368556 | 0.0332424 | 0 | 0 | 0
2886 | 85308.07 | 2014-02-21 10:55 | 3121.385 | 10 | 12 | 2.499926 | 3.771114 | 28.3778 | 26.5434 | 95.43786 | 84.60231 | 0.007145253 | 0.0332424 | 0 | 0 | 0
2887 | 85338.09 | 2014-02-21 10:55 | 3151.4 | 10 | 12 | 2.499926 | 4.036897 | 28.39863 | 26.5434 | 95.51906 | 84.60231 | 0.009731565 | 0.0332424 | 0 | 0 | 0
2888 | 85344.34 | 2014-02-21 10:55 | 3157.65 | 10 | 12 | 2.499926 | 4.100302 | 28.40298 | 26.5434 | 95.53676 | 84.60231 | 0.0101528 | 0.0332424 | 0 | 0 | 0
2889 | 85374.35 | 2014-02-21 10:56 | 30.01534 | 11 | 12 | 0.5472175 | 4.10014 | 28.41075 | 26.5434 | 95.5686 | 84.60231 | -3.222348e-05 | 0.0332424 | 0 | 0 | 0
2890 | 85404.37 | 2014-02-21 10:56 | 60.03055 | 11 | 12 | 0.3215575 | 4.10014 | 28.41422 | 26.5434 | 95.58286 | 84.60231 | -3.232477e-05 | 0.0332424 | 0 | 0 | 0
2891 | 85434.38 | 2014-02-21 10:57 | 90.04592 | 11 | 12 | 0.2196582 | 4.100302 | 28.41643 | 26.5434 | 95.59191 | 84.60231 | 3.232335e-05 | 0.0332424 | 0 | 0 | 0
2892 | 85464.4 | 2014-02-21 10:57 | 120.0611 | 11 | 12 | 0.1627464 | 4.10014 | 28.418 | 26.5434 | 95.59836 | 84.60231 | 0 | 0.0332424 | 0 | 0 | 0
2893 | 85494.41 | 2014-02-21 10:58 | 150.0765 | 11 | 12 | 0.1267925 | 4.100302 | 28.4192 | 26.5434 | 95.60326 | 84.60231 | 6.444794e-05 | 0.0332424 | 0 | 0 | 0
2894 | 85524.43 | 2014-02-21 10:58 | 180.0911 | 11 | 12 | 0.1025824 | 4.10014 | 28.42015 | 26.5434 | 95.60714 | 84.60231 | 0 | 0.0332424 | 0 | 0 | 0
2895 | 85554.43 | 2014-02-21 10:59 | 210.0914 | 11 | 12 | 0.08505716 | 4.10014 | 28.42092 | 26.5434 | 95.61033 | 84.60231 | 0 | 0.0332424 | 0 | 0 | 0
2896 | 85564.62 | 2014-02-21 10:59 | 220.2788 | 11 | 12 | 0.07999833 | 4.100302 | 28.42116 | 26.5434 | 95.61129 | 84.60231 | 3.222391e-05 | 0.0332424 | 0 | 0 | 0
2897 | 85594.65 | 2014-02-21 10:59 | 30.01482 | 4 | 13 | 0 | 4.081653 | 28.42116 | 26.5434 | 95.61129 | 84.60231 | -0.0004190045 | 0.0332424 | 0 | 0 | 0
2898 | 85624.65 | 2014-02-21 11:00 | 60.01489 | 4 | 13 | 0 | 4.069329 | 28.42116 | 26.5434 | 95.61129 | 84.60231 | -0.0003556742 | 0.0332424 | 0 | 0 | 0
2899 | 85654.66 | 2014-02-21 11:00 | 90.03042 | 4 | 13 | 0 | 4.059762 | 28.42116 | 26.5434 | 95.61129 | 84.60231 | -0.0002909254 | 0.0332424 | 0 | 0 | 0
2900 | 85684.65 | 2014-02-21 11:01 | 120.0138 | 4 | 13 | 0 | 4.051653 | 28.42116 | 26.5434 | 95.61129 | 84.60231 | -0.0002585941 | 0.0332424 | 0 | 0 | 0
2901 | 85684.67 | 2014-02-21 11:01 | 0.01540504 | 5 | 13 | 0.00140578 | 4.051491 | 28.42116 | 26.5434 | 95.61129 | 84.60231 | 0 | 0.0332424 | 0 | 0 | 0
2902 | 85714.69 | 2014-02-21 11:01 | 30.01545 | 6 | 13 | 0 | 4.04468 | 28.42116 | 26.5434 | 95.61129 | 84.60231 | -0.0002578834 | 0.0332424 | 0 | 0 | 0
2903 | 85744.68 | 2014-02-21 11:02 | 60.01451 | 6 | 13 | 0 | 4.039005 | 28.42116 | 26.5434 | 95.61129 | 84.60231 | -0.0001939446 | 0.0332424 | 0 | 0 | 0
2904 | 85774.7 | 2014-02-21 11:02 | 30.01555 | 7 | 13 | -2.499463 | 3.543276 | 28.42116 | 26.56424 | 95.61129 | 84.68004 | -0.009084907 | 0.0332424 | 0 | 0 | 0
2905 | 85804.71 | 2014-02-21 11:03 | 60.03049 | 7 | 13 | -2.499463 | 3.373817 | 28.42116 | 26.58508 | 95.61129 | 84.75181 | -0.00339503 | 0.0332424 | 0 | 0 | 0
2906 | 85834.73 | 2014-02-21 11:03 | 90.04541 | 7 | 13 | -2.499825 | 3.313007 | 28.42116 | 26.60591 | 95.61129 | 84.82136 | -0.001325593 | 0.0332424 | 0 | 0 | 0
2907 | 85864.74 | 2014-02-21 11:04 | 120.0613 | 7 | 13 | -2.499825 | 3.289331 | 28.42116 | 26.62677 | 95.61129 | 84.89015 | -0.0004849425 | 0.0332424 | 0 | 0 | 0
2908 | 85894.76 | 2014-02-21 11:04 | 150.0761 | 7 | 13 | -2.499825 | 3.28025 | 28.42116 | 26.6476 | 95.61129 | 84.95856 | -0.0001933837 | 0.0332424 | 0 | 0 | 0
2909 | 85924.77 | 2014-02-21 11:05 | 180.0919 | 7 | 13 | -2.499644 | 3.276683 | 28.42116 | 26.66845 | 95.61129 | 85.02692 | -6.444778e-05 | 0.0332424 | 0 | 0 | 0
2910 | 85954.79 | 2014-02-21 11:05 | 210.1066 | 7 | 13 | -2.499463 | 3.274412 | 28.42116 | 26.68928 | 95.61129 | 85.09515 | -6.449626e-05 | 0.0332424 | 0 | 0 | 0
2911 | 85984.8 | 2014-02-21 11:06 | 240.1225 | 7 | 13 | -2.499825 | 3.272791 | 28.42116 | 26.71013 | 95.61129 | 85.16341 | -6.444732e-05 | 0.0332424 | 0 | 0 | 0
2912 | 86014.82 | 2014-02-21 11:06 | 270.1378 | 7 | 13 | -2.499644 | 3.271331 | 28.42116 | 26.73097 | 95.61129 | 85.2316 | -3.227117e-05 | 0.0332424 | 0 | 0 | 0
2913 | 86044.83 | 2014-02-21 11:07 | 300.1527 | 7 | 13 | -2.499644 | 3.270196 | 28.42116 | 26.7518 | 95.61129 | 85.29973 | -6.449625e-05 | 0.0332424 | 0 | 0 | 0
2914 | 86074.85 | 2014-02-21 11:07 | 330.1684 | 7 | 13 | -2.499644 | 3.268737 | 28.42116 | 26.77265 | 95.61129 | 85.36791 | -9.697048e-05 | 0.0332424 | 0 | 0 | 0
2915 | 86104.86 | 2014-02-21 11:08 | 360.1837 | 7 | 13 | -2.499644 | 3.267601 | 28.42116 | 26.7935 | 95.61129 | 85.43603 | -9.697182e-05 | 0.0332424 | 0 | 0 | 0
2916 | 86134.88 | 2014-02-21 11:08 | 390.1988 | 7 | 13 | -2.499825 | 3.266466 | 28.42116 | 26.81434 | 95.61129 | 85.50412 | -3.232448e-05 | 0.0332424 | 0 | 0 | 0
2917 | 86164.89 | 2014-02-21 11:09 | 420.2143 | 7 | 13 | -2.499825 | 3.265169 | 28.42116 | 26.83518 | 95.61129 | 85.57218 | -6.464672e-05 | 0.0332424 | 0 | 0 | 0
2918 | 86194.91 | 2014-02-21 11:09 | 450.2295 | 7 | 13 | -2.499463 | 3.264196 | 28.42116 | 26.85602 | 95.61129 | 85.64022 | 0 | 0.0332424 | 0 | 0 | 0
2919 | 86224.93 | 2014-02-21 11:10 | 480.2448 | 7 | 13 | -2.499825 | 3.262574 | 28.42116 | 26.87686 | 95.61129 | 85.70824 | -9.7321e-05 | 0.0332424 | 0 | 0 | 0
2920 | 86254.94 | 2014-02-21 11:10 | 510.26 | 7 | 13 | -2.499825 | 3.261277 | 28.42116 | 26.8977 | 95.61129 | 85.77622 | -9.667184e-05 | 0.0332424 | 0 | 0 | 0
2921 | 86284.96 | 2014-02-21 11:11 | 540.2749 | 7 | 13 | -2.499825 | 3.25998 | 28.42116 | 26.91853 | 95.61129 | 85.84414 | -6.444768e-05 | 0.0332424 | 0 | 0 | 0
2922 | 86314.97 | 2014-02-21 11:11 | 570.2907 | 7 | 13 | -2.499825 | 3.25852 | 28.42116 | 26.93938 | 95.61129 | 85.91211 | -6.444815e-05 | 0.0332424 | 0 | 0 | 0
2923 | 86344.99 | 2014-02-21 11:12 | 600.3055 | 7 | 13 | -2.499644 | 3.257223 | 28.42116 | 26.96022 | 95.61129 | 85.97997 | -6.444753e-05 | 0.0332424 | 0 | 0 | 0
2924 | 86374.99 | 2014-02-21 11:12 | 630.3056 | 7 | 13 | -2.499825 | 3.255601 | 28.42116 | 26.98106 | 95.61129 | 86.04784 | -6.449525e-05 | 0.0332424 | 0 | 0 | 0
2925 | 86405 | 2014-02-21 11:13 | 660.321 | 7 | 13 | -2.499825 | 3.254142 | 28.42116 | 27.0019 | 95.61129 | 86.11568 | -6.444812e-05 | 0.0332424 | 0 | 0 | 0
2926 | 86435.02 | 2014-02-21 11:13 | 690.3357 | 7 | 13 | -2.499644 | 3.252683 | 28.42116 | 27.02273 | 95.61129 | 86.18345 | -6.444715e-05 | 0.0332424 | 0 | 0 | 0
2927 | 86465.03 | 2014-02-21 11:14 | 720.3515 | 7 | 13 | -2.499644 | 3.251223 | 28.42116 | 27.04358 | 95.61129 | 86.25127 | -6.464939e-05 | 0.0332424 | 0 | 0 | 0
2928 | 86495.05 | 2014-02-21 11:14 | 750.3663 | 7 | 13 | -2.499644 | 3.249602 | 28.42116 | 27.06441 | 95.61129 | 86.31898 | -6.444882e-05 | 0.0332424 | 0 | 0 | 0
2929 | 86525.05 | 2014-02-21 11:15 | 780.3664 | 7 | 13 | -2.499825 | 3.248304 | 28.42116 | 27.08525 | 95.61129 | 86.38669 | 0 | 0.0332424 | 0 | 0 | 0
2930 | 86555.06 | 2014-02-21 11:15 | 810.3813 | 7 | 13 | -2.500005 | 3.246683 | 28.42116 | 27.10608 | 95.61129 | 86.45434 | -9.726456e-05 | 0.0332424 | 0 | 0 | 0
2931 | 86585.08 | 2014-02-21 11:16 | 840.3971 | 7 | 13 | -2.499463 | 3.245548 | 28.42116 | 27.12694 | 95.61129 | 86.52203 | 0 | 0.0332424 | 0 | 0 | 0
2932 | 86615.09 | 2014-02-21 11:16 | 870.4123 | 7 | 13 | -2.499825 | 3.244088 | 28.42116 | 27.14778 | 95.61129 | 86.58965 | 0 | 0.0332424 | 0 | 0 | 0
2933 | 86645.11 | 2014-02-21 11:17 | 900.4272 | 7 | 13 | -2.500005 | 3.242791 | 28.42116 | 27.16861 | 95.61129 | 86.65721 | -3.222506e-05 | 0.0332424 | 0 | 0 | 0
2934 | 86675.12 | 2014-02-21 11:17 | 930.443 | 7 | 13 | -2.499644 | 3.241331 | 28.42116 | 27.18946 | 95.61129 | 86.72482 | -6.44477e-05 | 0.0332424 | 0 | 0 | 0
2935 | 86705.14 | 2014-02-21 11:18 | 960.4583 | 7 | 13 | -2.499644 | 3.240358 | 28.42116 | 27.2103 | 95.61129 | 86.79236 | 0 | 0.0332424 | 0 | 0 | 0
2936 | 86735.15 | 2014-02-21 11:18 | 990.4736 | 7 | 13 | -2.499644 | 3.239223 | 28.42116 | 27.23114 | 95.61129 | 86.85988 | -3.242493e-05 | 0.0332424 | 0 | 0 | 0
2937 | 86765.17 | 2014-02-21 11:19 | 1020.489 | 7 | 13 | -2.499644 | 3.23825 | 28.42116 | 27.25199 | 95.61129 | 86.92738 | 3.242493e-05 | 0.0332424 | 0 | 0 | 0
2938 | 86795.18 | 2014-02-21 11:19 | 1050.504 | 7 | 13 | -2.499825 | 3.237439 | 28.42116 | 27.27283 | 95.61129 | 86.99486 | 0 | 0.0332424 | 0 | 0 | 0
2939 | 86825.2 | 2014-02-21 11:20 | 1080.519 | 7 | 13 | -2.499644 | 3.236466 | 28.42116 | 27.29367 | 95.61129 | 87.06232 | 0 | 0.0332424 | 0 | 0 | 0
2940 | 86855.22 | 2014-02-21 11:20 | 1110.535 | 7 | 13 | -2.499644 | 3.235656 | 28.42116 | 27.31451 | 95.61129 | 87.12976 | 0 | 0.0332424 | 0 | 0 | 0
2941 | 86885.23 | 2014-02-21 11:21 | 1140.55 | 7 | 13 | -2.499825 | 3.23452 | 28.42116 | 27.33535 | 95.61129 | 87.19719 | -6.484985e-05 | 0.0332424 | 0 | 0 | 0
2942 | 86915.25 | 2014-02-21 11:21 | 1170.565 | 7 | 13 | -2.500005 | 3.23371 | 28.42116 | 27.35619 | 95.61129 | 87.26459 | -6.489754e-05 | 0.0332424 | 0 | 0 | 0
2943 | 86945.26 | 2014-02-21 11:22 | 1200.581 | 7 | 13 | -2.499644 | 3.233223 | 28.42116 | 27.37703 | 95.61129 | 87.33198 | -3.242493e-05 | 0.0332424 | 0 | 0 | 0
2944 | 86975.28 | 2014-02-21 11:22 | 1230.596 | 7 | 13 | -2.499825 | 3.23225 | 28.42116 | 27.39788 | 95.61129 | 87.39936 | 0 | 0.0332424 | 0 | 0 | 0
2945 | 87005.29 | 2014-02-21 11:23 | 1260.611 | 7 | 13 | -2.499825 | 3.231601 | 28.42116 | 27.41872 | 95.61129 | 87.46672 | -3.247261e-05 | 0.0332424 | 0 | 0 | 0
2946 | 87035.31 | 2014-02-21 11:23 | 1290.627 | 7 | 13 | -2.499644 | 3.230953 | 28.42116 | 27.43956 | 95.61129 | 87.53407 | 3.242493e-05 | 0.0332424 | 0 | 0 | 0
2947 | 87065.32 | 2014-02-21 11:24 | 1320.642 | 7 | 13 | -2.499825 | 3.230142 | 28.42116 | 27.4604 | 95.61129 | 87.6014 | 0 | 0.0332424 | 0 | 0 | 0
2948 | 87095.34 | 2014-02-21 11:24 | 1350.657 | 7 | 13 | -2.499825 | 3.229331 | 28.42116 | 27.48124 | 95.61129 | 87.66871 | -3.242493e-05 | 0.0332424 | 0 | 0 | 0
2949 | 87125.35 | 2014-02-21 11:25 | 1380.672 | 7 | 13 | -2.499825 | 3.228683 | 28.42116 | 27.50207 | 95.61129 | 87.73597 | 0 | 0.0332424 | 0 | 0 | 0
2950 | 87155.37 | 2014-02-21 11:25 | 1410.688 | 7 | 13 | -2.499825 | 3.227872 | 28.42116 | 27.52293 | 95.61129 | 87.80329 | 0 | 0.0332424 | 0 | 0 | 0
2951 | 87185.38 | 2014-02-21 11:26 | 1440.703 | 7 | 13 | -2.500005 | 3.227061 | 28.42116 | 27.54376 | 95.61129 | 87.87051 | 0 | 0.0332424 | 0 | 0 | 0
2952 | 87215.4 | 2014-02-21 11:26 | 1470.718 | 7 | 13 | -2.499825 | 3.226088 | 28.42116 | 27.56461 | 95.61129 | 87.9378 | -6.464975e-05 | 0.0332424 | 0 | 0 | 0
2953 | 87245.41 | 2014-02-21 11:27 | 1500.734 | 7 | 13 | -2.499825 | 3.225277 | 28.42116 | 27.58545 | 95.61129 | 88.00503 | 0 | 0.0332424 | 0 | 0 | 0
2954 | 87275.43 | 2014-02-21 11:27 | 1530.749 | 7 | 13 | -2.499825 | 3.224467 | 28.42116 | 27.60629 | 95.61129 | 88.07224 | -3.222351e-05 | 0.0332424 | 0 | 0 | 0
2955 | 87305.44 | 2014-02-21 11:28 | 1560.764 | 7 | 13 | -2.499644 | 3.223494 | 28.42116 | 27.62712 | 95.61129 | 88.1394 | 0 | 0.0332424 | 0 | 0 | 0
2956 | 87335.44 | 2014-02-21 11:28 | 1590.764 | 7 | 13 | -2.499825 | 3.222358 | 28.42116 | 27.64797 | 95.61129 | 88.20657 | -3.232421e-05 | 0.0332424 | 0 | 0 | 0
2957 | 87365.46 | 2014-02-21 11:29 | 1620.779 | 7 | 13 | -2.499644 | 3.221548 | 28.42116 | 27.66881 | 95.61129 | 88.27372 | 0 | 0.0332424 | 0 | 0 | 0
2958 | 87395.48 | 2014-02-21 11:29 | 1650.795 | 7 | 13 | -2.499644 | 3.220412 | 28.42116 | 27.68965 | 95.61129 | 88.34085 | -3.222351e-05 | 0.0332424 | 0 | 0 | 0
2959 | 87425.49 | 2014-02-21 11:30 | 1680.81 | 7 | 13 | -2.499825 | 3.219277 | 28.42116 | 27.71049 | 95.61129 | 88.40795 | -3.222372e-05 | 0.0332424 | 0 | 0 | 0
2960 | 87455.51 | 2014-02-21 11:30 | 1710.825 | 7 | 13 | -2.499825 | 3.21798 | 28.42116 | 27.73132 | 95.61129 | 88.47499 | -6.44952e-05 | 0.0332424 | 0 | 0 | 0
2961 | 87485.52 | 2014-02-21 11:31 | 1740.84 | 7 | 13 | -2.499644 | 3.216845 | 28.42116 | 27.75217 | 95.61129 | 88.54208 | 0 | 0.0332424 | 0 | 0 | 0
2962 | 87515.54 | 2014-02-21 11:31 | 1770.856 | 7 | 13 | -2.499825 | 3.215385 | 28.42116 | 27.77301 | 95.61129 | 88.60911 | -9.727387e-05 | 0.0332424 | 0 | 0 | 0
2963 | 87545.55 | 2014-02-21 11:32 | 1800.87 | 7 | 13 | -2.499644 | 3.214088 | 28.42116 | 27.79385 | 95.61129 | 88.67611 | 0 | 0.0332424 | 0 | 0 | 0
2964 | 87575.55 | 2014-02-21 11:32 | 1830.871 | 7 | 13 | -2.499644 | 3.212629 | 28.42116 | 27.81469 | 95.61129 | 88.74305 | -6.464806e-05 | 0.0332424 | 0 | 0 | 0
2965 | 87605.57 | 2014-02-21 11:33 | 1860.885 | 7 | 13 | -2.499825 | 3.211007 | 28.42116 | 27.83552 | 95.61129 | 88.80995 | -3.222789e-05 | 0.0332424 | 0 | 0 | 0
2966 | 87635.58 | 2014-02-21 11:33 | 1890.901 | 7 | 13 | -2.499644 | 3.209223 | 28.42116 | 27.85637 | 95.61129 | 88.87689 | -9.668415e-05 | 0.0332424 | 0 | 0 | 0
2967 | 87665.6 | 2014-02-21 11:34 | 1920.916 | 7 | 13 | -2.499644 | 3.207602 | 28.42116 | 27.87721 | 95.61129 | 88.94376 | -6.450033e-05 | 0.0332424 | 0 | 0 | 0
2968 | 87695.61 | 2014-02-21 11:34 | 1950.931 | 7 | 13 | -2.499644 | 3.20598 | 28.42116 | 27.89805 | 95.61129 | 89.01059 | 0 | 0.0332424 | 0 | 0 | 0
2969 | 87725.61 | 2014-02-21 11:35 | 1980.932 | 7 | 13 | -2.499825 | 3.204034 | 28.42116 | 27.91888 | 95.61129 | 89.07735 | -3.242361e-05 | 0.0332424 | 0 | 0 | 0
2970 | 87755.63 | 2014-02-21 11:35 | 2010.946 | 7 | 13 | -2.499644 | 3.201926 | 28.42116 | 27.93971 | 95.61129 | 89.14407 | -6.444762e-05 | 0.0332424 | 0 | 0 | 0
2971 | 87785.64 | 2014-02-21 11:36 | 2040.962 | 7 | 13 | -2.499644 | 3.19998 | 28.42116 | 27.96057 | 95.61129 | 89.21082 | -3.222501e-05 | 0.0332424 | 0 | 0 | 0
2972 | 87815.66 | 2014-02-21 11:36 | 2070.977 | 7 | 13 | -2.499825 | 3.197548 | 28.42116 | 27.9814 | 95.61129 | 89.27745 | -0.0001292954 | 0.0332424 | 0 | 0 | 0
2973 | 87845.66 | 2014-02-21 11:37 | 2100.977 | 7 | 13 | -2.499644 | 3.195602 | 28.42116 | 28.00224 | 95.61129 | 89.34407 | -6.465055e-05 | 0.0332424 | 0 | 0 | 0
2974 | 87875.67 | 2014-02-21 11:37 | 2130.993 | 7 | 13 | -2.499644 | 3.193169 | 28.42116 | 28.02308 | 95.61129 | 89.41065 | -9.666895e-05 | 0.0332424 | 0 | 0 | 0
2975 | 87905.69 | 2014-02-21 11:38 | 2161.007 | 7 | 13 | -2.499644 | 3.190737 | 28.42116 | 28.04391 | 95.61129 | 89.47714 | -0.0001297465 | 0.0332424 | 0 | 0 | 0
2976 | 87935.69 | 2014-02-21 11:38 | 2191.007 | 7 | 13 | -2.499644 | 3.188467 | 28.42116 | 28.06475 | 95.61129 | 89.54362 | -9.667234e-05 | 0.0332424 | 0 | 0 | 0
2977 | 87965.7 | 2014-02-21 11:39 | 2221.022 | 7 | 13 | -2.499825 | 3.186196 | 28.42116 | 28.08558 | 95.61129 | 89.61001 | -3.232342e-05 | 0.0332424 | 0 | 0 | 0
2978 | 87995.7 | 2014-02-21 11:39 | 2251.022 | 7 | 13 | -2.499644 | 3.183602 | 28.42116 | 28.10642 | 95.61129 | 89.67639 | -9.702305e-05 | 0.0332424 | 0 | 0 | 0
2979 | 88025.72 | 2014-02-21 11:40 | 2281.037 | 7 | 13 | -2.499644 | 3.181169 | 28.42116 | 28.12725 | 95.61129 | 89.74268 | -6.484977e-05 | 0.0332424 | 0 | 0 | 0
2980 | 88055.72 | 2014-02-21 11:40 | 2311.037 | 7 | 13 | -2.499825 | 3.17825 | 28.42116 | 28.14809 | 95.61129 | 89.80895 | -0.0001293396 | 0.0332424 | 0 | 0 | 0
2981 | 88085.73 | 2014-02-21 11:41 | 2341.053 | 7 | 13 | -2.499644 | 3.175656 | 28.42116 | 28.16894 | 95.61129 | 89.87517 | -0.0001292994 | 0.0332424 | 0 | 0 | 0
2982 | 88115.75 | 2014-02-21 11:41 | 2371.068 | 7 | 13 | -2.499825 | 3.172899 | 28.42116 | 28.18978 | 95.61129 | 89.94132 | -6.484958e-05 | 0.0332424 | 0 | 0 | 0
2983 | 88145.76 | 2014-02-21 11:42 | 2401.083 | 7 | 13 | -2.499644 | 3.169818 | 28.42116 | 28.21061 | 95.61129 | 90.00738 | -6.444871e-05 | 0.0332424 | 0 | 0 | 0
2984 | 88175.76 | 2014-02-21 11:42 | 2431.083 | 7 | 13 | -2.499644 | 3.166737 | 28.42116 | 28.23145 | 95.61129 | 90.07341 | -0.0001293459 | 0.0332424 | 0 | 0 | 0
2985 | 88205.78 | 2014-02-21 11:43 | 2461.098 | 7 | 13 | -2.499644 | 3.163332 | 28.42116 | 28.25229 | 95.61129 | 90.13938 | -0.0001293396 | 0.0332424 | 0 | 0 | 0
2986 | 88235.79 | 2014-02-21 11:43 | 2491.113 | 7 | 13 | -2.499644 | 3.159764 | 28.42116 | 28.27312 | 95.61129 | 90.20524 | -0.0001288953 | 0.0332424 | 0 | 0 | 0
2987 | 88265.81 | 2014-02-21 11:44 | 2521.129 | 7 | 13 | -2.499644 | 3.156196 | 28.42116 | 28.29397 | 95.61129 | 90.27109 | -0.0001621701 | 0.0332424 | 0 | 0 | 0
2988 | 88295.82 | 2014-02-21 11:44 | 2551.144 | 7 | 13 | -2.499644 | 3.152304 | 28.42116 | 28.3148 | 95.61129 | 90.3368 | -0.0001616709 | 0.0332424 | 0 | 0 | 0
2989 | 88325.82 | 2014-02-21 11:45 | 2581.144 | 7 | 13 | -2.499825 | 3.147602 | 28.42116 | 28.33564 | 95.61129 | 90.40245 | -0.0001611685 | 0.0332424 | 0 | 0 | 0
2990 | 88355.84 | 2014-02-21 11:45 | 2611.159 | 7 | 13 | -2.499644 | 3.14371 | 28.42116 | 28.35647 | 95.61129 | 90.46797 | -9.732242e-05 | 0.0332424 | 0 | 0 | 0
2991 | 88385.84 | 2014-02-21 11:46 | 2641.159 | 7 | 13 | -2.500005 | 3.139818 | 28.42116 | 28.37731 | 95.61129 | 90.53345 | -0.000129345 | 0.0332424 | 0 | 0 | 0
2992 | 88415.85 | 2014-02-21 11:46 | 2671.174 | 7 | 13 | -2.499463 | 3.13625 | 28.42116 | 28.39816 | 95.61129 | 90.59885 | -6.44467e-05 | 0.0332424 | 0 | 0 | 0
2993 | 88445.87 | 2014-02-21 11:47 | 2701.189 | 7 | 13 | -2.499644 | 3.132521 | 28.42116 | 28.419 | 95.61129 | 90.66417 | -0.0001293522 | 0.0332424 | 0 | 0 | 0
2994 | 88475.89 | 2014-02-21 11:47 | 2731.205 | 7 | 13 | -2.499644 | 3.128791 | 28.42116 | 28.43984 | 95.61129 | 90.72941 | -0.0001611698 | 0.0332424 | 0 | 0 | 0
2995 | 88505.9 | 2014-02-21 11:48 | 2761.22 | 7 | 13 | -2.499644 | 3.125223 | 28.42116 | 28.46067 | 95.61129 | 90.79455 | -0.0001289441 | 0.0332424 | 0 | 0 | 0
2996 | 88535.9 | 2014-02-21 11:48 | 2791.22 | 7 | 13 | -2.499644 | 3.120845 | 28.42116 | 28.48151 | 95.61129 | 90.85964 | -0.0001939918 | 0.0332424 | 0 | 0 | 0
2997 | 88565.92 | 2014-02-21 11:49 | 2821.235 | 7 | 13 | -2.499644 | 3.11517 | 28.42116 | 28.50235 | 95.61129 | 90.92463 | -0.0001933898 | 0.0332424 | 0 | 0 | 0
2998 | 88595.93 | 2014-02-21 11:49 | 2851.25 | 7 | 13 | -2.499644 | 3.106899 | 28.42116 | 28.52319 | 95.61129 | 90.98947 | -0.0003222862 | 0.0332424 | 0 | 0 | 0
2999 | 88625.95 | 2014-02-21 11:50 | 2881.266 | 7 | 13 | -2.499644 | 3.095548 | 28.42116 | 28.54403 | 95.61129 | 91.0541 | -0.000419007 | 0.0332424 | 0 | 0 | 0
3000 | 88655.96 | 2014-02-21 11:50 | 2911.281 | 7 | 13 | -2.499825 | 3.079656 | 28.42116 | 28.56486 | 95.61129 | 91.11843 | -0.0005478972 | 0.0332424 | 0 | 0 | 0
3001 | 88685.98 | 2014-02-21 11:51 | 2941.296 | 7 | 13 | -2.499644 | 3.05744 | 28.42116 | 28.58571 | 95.61129 | 91.18243 | -0.0008057725 | 0.0332424 | 0 | 0 | 0
3002 | 88715.99 | 2014-02-21 11:51 | 2971.311 | 7 | 13 | -2.499644 | 3.028575 | 28.42116 | 28.60654 | 95.61129 | 91.24582 | -0.001031384 | 0.0332424 | 0 | 0 | 0
3003 | 88745.99 | 2014-02-21 11:52 | 3001.311 | 7 | 13 | -2.499463 | 2.993548 | 28.42116 | 28.62738 | 95.61129 | 91.30859 | -0.001228636 | 0.0332424 | 0 | 0 | 0
3004 | 88776.01 | 2014-02-21 11:52 | 3031.327 | 7 | 13 | -2.499463 | 2.951548 | 28.42116 | 28.64822 | 95.61129 | 91.37055 | -0.001514877 | 0.0332424 | 0 | 0 | 0
3005 | 88806.02 | 2014-02-21 11:53 | 3061.341 | 7 | 13 | -2.499825 | 2.899981 | 28.42116 | 28.66905 | 95.61129 | 91.43151 | -0.001901704 | 0.0332424 | 0 | 0 | 0
3006 | 88836.04 | 2014-02-21 11:53 | 3091.357 | 7 | 13 | -2.499463 | 2.835278 | 28.42116 | 28.68991 | 95.61129 | 91.49134 | -0.002367587 | 0.0332424 | 0 | 0 | 0
3007 | 88866.05 | 2014-02-21 11:54 | 3121.372 | 7 | 13 | -2.499644 | 2.747062 | 28.42116 | 28.71074 | 95.61129 | 91.54953 | -0.00338428 | 0.0332424 | 0 | 0 | 0
3008 | 88896.05 | 2014-02-21 11:54 | 3151.372 | 7 | 13 | -2.499644 | 2.609549 | 28.42116 | 28.73158 | 95.61129 | 91.60549 | -0.005866059 | 0.0332424 | 0 | 0 | 0
3009 | 88926.07 | 2014-02-21 11:55 | 3181.387 | 7 | 13 | -2.499644 | 2.239172 | 28.42116 | 28.75241 | 95.61129 | 91.65691 | -0.02162716 | 0.0332424 | 0 | 0 | 0
3010 | 88934.44 | 2014-02-21 11:55 | 3189.763 | 7 | 13 | -2.499644 | 1.999173 | 28.42116 | 28.75823 | 95.61129 | 91.66928 | -0.02958829 | 0.0332424 | 0 | 0 | 0
3011 | 88934.46 | 2014-02-21 11:55 | 0.01559558 | 8 | 13 | 0.0005024169 | 2.040362 | 28.42116 | 28.75823 | 95.61129 | 91.66928 | 0 | 0.08467404 | 0 | 0 | 0
3012 | 88964.47 | 2014-02-21 11:56 | 30.01592 | 9 | 13 | 0 | 2.40409 | 28.42116 | 28.75823 | 95.61129 | 91.66928 | 0.004125488 | 0.08467404 | 0 | 0 | 0
3013 | 88994.49 | 2014-02-21 11:56 | 60.03051 | 9 | 13 | 0 | 2.48955 | 28.42116 | 28.75823 | 95.61129 | 91.66928 | 0.002205212 | 0.08467404 | 0 | 0 | 0
3014 | 89024.49 | 2014-02-21 11:57 | 90.03086 | 9 | 13 | 0 | 2.53836 | 28.42116 | 28.75823 | 95.61129 | 91.66928 | 0.001293247 | 0.08467404 | 0 | 0 | 0
3015 | 89054.47 | 2014-02-21 11:57 | 120.0146 | 9 | 13 | 0 | 2.569009 | 28.42116 | 28.75823 | 95.61129 | 91.66928 | 0.000908039 | 0.08467404 | 0 | 0 | 0
3016 | 89084.49 | 2014-02-21 11:58 | 30.01546 | 10 | 13 | 2.499746 | 2.862846 | 28.442 | 28.75823 | 95.66895 | 91.66928 | 0.004929719 | 0.08467404 | 0 | 0 | 0
3017 | 89114.5 | 2014-02-21 11:58 | 60.03012 | 10 | 13 | 2.499746 | 2.969386 | 28.46283 | 28.75823 | 95.72979 | 91.66928 | 0.002900832 | 0.08467404 | 0 | 0 | 0
3018 | 89144.5 | 2014-02-21 11:59 | 90.03041 | 10 | 13 | 2.499565 | 3.040413 | 28.48367 | 28.75823 | 95.79246 | 91.66928 | 0.002062809 | 0.08467404 | 0 | 0 | 0
3019 | 89174.52 | 2014-02-21 11:59 | 120.0453 | 10 | 13 | 2.499746 | 3.094089 | 28.50451 | 28.75823 | 95.85638 | 91.66928 | 0.001611574 | 0.08467404 | 0 | 0 | 0
3020 | 89204.52 | 2014-02-21 12:00 | 150.0454 | 10 | 13 | 2.499926 | 3.137223 | 28.52535 | 28.75823 | 95.92133 | 91.66928 | 0.001321461 | 0.08467404 | 0 | 0 | 0
3021 | 89234.53 | 2014-02-21 12:00 | 180.0608 | 10 | 13 | 2.499746 | 3.172899 | 28.54619 | 28.75823 | 95.9871 | 91.66928 | 0.001095834 | 0.08467404 | 0 | 0 | 0
3022 | 89264.55 | 2014-02-21 12:01 | 210.0756 | 10 | 13 | 2.499565 | 3.203223 | 28.56702 | 28.75823 | 96.05351 | 91.66928 | 0.0009376203 | 0.08467404 | 0 | 0 | 0
3023 | 89294.55 | 2014-02-21 12:01 | 240.0757 | 10 | 13 | 2.499746 | 3.229007 | 28.58786 | 28.75823 | 96.12055 | 91.66928 | 0.0008082847 | 0.08467404 | 0 | 0 | 0
3024 | 89324.56 | 2014-02-21 12:02 | 270.0911 | 10 | 13 | 2.499926 | 3.251061 | 28.6087 | 28.75823 | 96.18809 | 91.66928 | 0.00071349 | 0.08467404 | 0 | 0 | 0
3025 | 89354.58 | 2014-02-21 12:02 | 300.1058 | 10 | 13 | 2.499565 | 3.264683 | 28.62953 | 28.75823 | 96.25597 | 91.66928 | 0.0002594409 | 0.08467404 | 0 | 0 | 0
3026 | 89384.59 | 2014-02-21 12:03 | 330.1217 | 10 | 13 | 2.499746 | 3.270034 | 28.65039 | 28.75823 | 96.32411 | 91.66928 | 9.727384e-05 | 0.08467404 | 0 | 0 | 0
3027 | 89414.61 | 2014-02-21 12:03 | 360.137 | 10 | 13 | 2.499926 | 3.273277 | 28.67123 | 28.75823 | 96.3923 | 91.66928 | 9.727289e-05 | 0.08467404 | 0 | 0 | 0
3028 | 89444.62 | 2014-02-21 12:04 | 390.1516 | 10 | 13 | 2.499926 | 3.276196 | 28.69206 | 28.75823 | 96.46051 | 91.66928 | 0.0001289114 | 0.08467404 | 0 | 0 | 0
3029 | 89474.62 | 2014-02-21 12:04 | 420.1519 | 10 | 13 | 2.499746 | 3.278953 | 28.7129 | 28.75823 | 96.52882 | 91.66928 | 9.672e-05 | 0.08467404 | 0 | 0 | 0
3030 | 89504.64 | 2014-02-21 12:05 | 450.1665 | 10 | 13 | 2.499746 | 3.282034 | 28.73374 | 28.75823 | 96.59719 | 91.66928 | 9.703299e-05 | 0.08467404 | 0 | 0 | 0
3031 | 89534.64 | 2014-02-21 12:05 | 480.167 | 10 | 13 | 2.499746 | 3.285277 | 28.75457 | 28.75823 | 96.6656 | 91.66928 | 9.701963e-05 | 0.08467404 | 0 | 0 | 0
3032 | 89564.65 | 2014-02-21 12:06 | 510.1814 | 10 | 13 | 2.499746 | 3.289169 | 28.77541 | 28.75823 | 96.73407 | 91.66928 | 0.0001611843 | 0.08467404 | 0 | 0 | 0
3033 | 89594.67 | 2014-02-21 12:06 | 540.1969 | 10 | 13 | 2.499746 | 3.293385 | 28.79626 | 28.75823 | 96.8027 | 91.66928 | 0.0001934189 | 0.08467404 | 0 | 0 | 0
3034 | 89624.69 | 2014-02-21 12:07 | 570.2129 | 10 | 13 | 2.499746 | 3.297926 | 28.8171 | 28.75823 | 96.87139 | 91.66928 | 0.0001611688 | 0.08467404 | 0 | 0 | 0
3035 | 89654.7 | 2014-02-21 12:07 | 600.2282 | 10 | 13 | 2.499746 | 3.302628 | 28.83794 | 28.75823 | 96.94017 | 91.66928 | 0.0001611218 | 0.08467404 | 0 | 0 | 0
3036 | 89684.72 | 2014-02-21 12:08 | 630.2434 | 10 | 13 | 2.499926 | 3.307493 | 28.85879 | 28.75823 | 97.00906 | 91.66928 | 0.000161168 | 0.08467404 | 0 | 0 | 0
3037 | 89714.73 | 2014-02-21 12:08 | 660.2582 | 10 | 13 | 2.499746 | 3.312358 | 28.87962 | 28.75823 | 97.07801 | 91.66928 | 0.0001621691 | 0.08467404 | 0 | 0 | 0
3038 | 89744.73 | 2014-02-21 12:09 | 690.2585 | 10 | 13 | 2.499565 | 3.316736 | 28.90046 | 28.75823 | 97.14709 | 91.66928 | 0.0001289439 | 0.08467404 | 0 | 0 | 0
3039 | 89774.75 | 2014-02-21 12:09 | 720.2738 | 10 | 13 | 2.499746 | 3.320791 | 28.9213 | 28.75823 | 97.21626 | 91.66928 | 9.702175e-05 | 0.08467404 | 0 | 0 | 0
3040 | 89804.76 | 2014-02-21 12:10 | 750.2885 | 10 | 13 | 2.499746 | 3.324682 | 28.94213 | 28.75823 | 97.28548 | 91.66928 | 9.671935e-05 | 0.08467404 | 0 | 0 | 0
3041 | 89834.78 | 2014-02-21 12:10 | 780.3044 | 10 | 13 | 2.499565 | 3.328088 | 28.96299 | 28.75823 | 97.35485 | 91.66928 | 9.671909e-05 | 0.08467404 | 0 | 0 | 0
3042 | 89864.79 | 2014-02-21 12:11 | 810.3198 | 10 | 13 | 2.499746 | 3.331655 | 28.98383 | 28.75823 | 97.42426 | 91.66928 | 0.0001288953 | 0.08467404 | 0 | 0 | 0
3043 | 89894.81 | 2014-02-21 12:11 | 840.335 | 10 | 13 | 2.499746 | 3.334898 | 29.00467 | 28.75823 | 97.49373 | 91.66928 | 9.697295e-05 | 0.08467404 | 0 | 0 | 0
3044 | 89924.82 | 2014-02-21 12:12 | 870.3498 | 10 | 13 | 2.499926 | 3.33798 | 29.0255 | 28.75823 | 97.56323 | 91.66928 | 9.667132e-05 | 0.08467404 | 0 | 0 | 0
3045 | 89954.84 | 2014-02-21 12:12 | 900.3657 | 10 | 13 | 2.499746 | 3.341061 | 29.04635 | 28.75823 | 97.63287 | 91.66928 | 6.444775e-05 | 0.08467404 | 0 | 0 | 0
3046 | 89984.85 | 2014-02-21 12:13 | 930.3804 | 10 | 13 | 2.499746 | 3.344142 | 29.06719 | 28.75823 | 97.70251 | 91.66928 | 6.444755e-05 | 0.08467404 | 0 | 0 | 0
3047 | 90014.85 | 2014-02-21 12:13 | 960.3806 | 10 | 13 | 2.499926 | 3.347061 | 29.08803 | 28.75823 | 97.77223 | 91.66928 | 0.0001293466 | 0.08467404 | 0 | 0 | 0
3048 | 90044.87 | 2014-02-21 12:14 | 990.3955 | 10 | 13 | 2.499746 | 3.349493 | 29.10886 | 28.75823 | 97.84198 | 91.66928 | 6.484966e-05 | 0.08467404 | 0 | 0 | 0
3049 | 90074.88 | 2014-02-21 12:14 | 1020.411 | 10 | 13 | 2.499565 | 3.351926 | 29.12971 | 28.75823 | 97.91186 | 91.66928 | 9.67233e-05 | 0.08467404 | 0 | 0 | 0
3050 | 90104.9 | 2014-02-21 12:15 | 1050.426 | 10 | 13 | 2.499746 | 3.354358 | 29.15054 | 28.75823 | 97.98171 | 91.66928 | 9.72745e-05 | 0.08467404 | 0 | 0 | 0
3051 | 90134.9 | 2014-02-21 12:15 | 1080.426 | 10 | 13 | 2.499746 | 3.356142 | 29.17139 | 28.75823 | 98.05163 | 91.66928 | 6.449577e-05 | 0.08467404 | 0 | 0 | 0
3052 | 90164.91 | 2014-02-21 12:16 | 1110.441 | 10 | 13 | 2.499746 | 3.357763 | 29.19223 | 28.75823 | 98.1216 | 91.66928 | 3.232674e-05 | 0.08467404 | 0 | 0 | 0
3053 | 90194.93 | 2014-02-21 12:16 | 1140.457 | 10 | 13 | 2.499926 | 3.359061 | 29.21307 | 28.75823 | 98.1916 | 91.66928 | 0 | 0.08467404 | 0 | 0 | 0
3054 | 90224.95 | 2014-02-21 12:17 | 1170.472 | 10 | 13 | 2.499746 | 3.360196 | 29.23391 | 28.75823 | 98.26162 | 91.66928 | 3.237195e-05 | 0.08467404 | 0 | 0 | 0
3055 | 90254.96 | 2014-02-21 12:17 | 1200.487 | 10 | 13 | 2.499746 | 3.360844 | 29.25474 | 28.75823 | 98.33163 | 91.66928 | 3.232329e-05 | 0.08467404 | 0 | 0 | 0
3056 | 90284.98 | 2014-02-21 12:18 | 1230.503 | 10 | 13 | 2.499746 | 3.361493 | 29.2756 | 28.75823 | 98.40172 | 91.66928 | 3.222421e-05 | 0.08467404 | 0 | 0 | 0
3057 | 90314.99 | 2014-02-21 12:18 | 1260.518 | 10 | 13 | 2.500107 | 3.361817 | 29.29644 | 28.75823 | 98.47178 | 91.66928 | 3.232486e-05 | 0.08467404 | 0 | 0 | 0
3058 | 90345.01 | 2014-02-21 12:19 | 1290.533 | 10 | 13 | 2.499746 | 3.362142 | 29.31727 | 28.75823 | 98.54182 | 91.66928 | 0 | 0.08467404 | 0 | 0 | 0
3059 | 90375.02 | 2014-02-21 12:19 | 1320.549 | 10 | 13 | 2.499746 | 3.362304 | 29.33812 | 28.75823 | 98.61193 | 91.66928 | 3.222162e-05 | 0.08467404 | 0 | 0 | 0
3060 | 90405.04 | 2014-02-21 12:20 | 1350.564 | 10 | 13 | 2.499926 | 3.362628 | 29.35896 | 28.75823 | 98.68197 | 91.66928 | 3.222391e-05 | 0.08467404 | 0 | 0 | 0
3061 | 90435.05 | 2014-02-21 12:20 | 1380.579 | 10 | 13 | 2.499746 | 3.36279 | 29.37981 | 28.75823 | 98.75209 | 91.66928 | 0 | 0.08467404 | 0 | 0 | 0
3062 | 90465.07 | 2014-02-21 12:21 | 1410.595 | 10 | 13 | 2.499926 | 3.363277 | 29.40065 | 28.75823 | 98.82218 | 91.66928 | 0 | 0.08467404 | 0 | 0 | 0
3063 | 90495.08 | 2014-02-21 12:21 | 1440.61 | 10 | 13 | 2.499746 | 3.363601 | 29.42148 | 28.75823 | 98.89225 | 91.66928 | 3.232383e-05 | 0.08467404 | 0 | 0 | 0
3064 | 90525.08 | 2014-02-21 12:22 | 1470.61 | 10 | 13 | 2.499746 | 3.363925 | 29.44232 | 28.75823 | 98.96235 | 91.66928 | 3.23253e-05 | 0.08467404 | 0 | 0 | 0
3065 | 90555.1 | 2014-02-21 12:22 | 1500.625 | 10 | 13 | 2.499746 | 3.364412 | 29.46316 | 28.75823 | 99.03247 | 91.66928 | 3.22241e-05 | 0.08467404 | 0 | 0 | 0
3066 | 90585.11 | 2014-02-21 12:23 | 1530.64 | 10 | 13 | 2.499746 | 3.364574 | 29.484 | 28.75823 | 99.10255 | 91.66928 | 0 | 0.08467404 | 0 | 0 | 0
3067 | 90615.11 | 2014-02-21 12:23 | 1560.64 | 10 | 13 | 2.499926 | 3.365223 | 29.50484 | 28.75823 | 99.17268 | 91.66928 | 3.232454e-05 | 0.08467404 | 0 | 0 | 0
3068 | 90645.13 | 2014-02-21 12:24 | 1590.655 | 10 | 13 | 2.499746 | 3.365547 | 29.52568 | 28.75823 | 99.24282 | 91.66928 | 0 | 0.08467404 | 0 | 0 | 0
3069 | 90675.14 | 2014-02-21 12:24 | 1620.67 | 10 | 13 | 2.499746 | 3.366034 | 29.54652 | 28.75823 | 99.31297 | 91.66928 | 0 | 0.08467404 | 0 | 0 | 0
3070 | 90705.16 | 2014-02-21 12:25 | 1650.686 | 10 | 13 | 2.499746 | 3.366682 | 29.56736 | 28.75823 | 99.38313 | 91.66928 | 0 | 0.08467404 | 0 | 0 | 0
3071 | 90735.17 | 2014-02-21 12:25 | 1680.701 | 10 | 13 | 2.499565 | 3.367169 | 29.58819 | 28.75823 | 99.45327 | 91.66928 | 0 | 0.08467404 | 0 | 0 | 0
3072 | 90765.19 | 2014-02-21 12:26 | 1710.717 | 10 | 13 | 2.499926 | 3.36798 | 29.60905 | 28.75823 | 99.52349 | 91.66928 | 6.464688e-05 | 0.08467404 | 0 | 0 | 0
3073 | 90795.2 | 2014-02-21 12:26 | 1740.732 | 10 | 13 | 2.499746 | 3.368466 | 29.62989 | 28.75823 | 99.59369 | 91.66928 | 6.489715e-05 | 0.08467404 | 0 | 0 | 0
3074 | 90825.22 | 2014-02-21 12:27 | 1770.747 | 10 | 13 | 2.499746 | 3.369115 | 29.65072 | 28.75823 | 99.66386 | 91.66928 | 6.48494e-05 | 0.08467404 | 0 | 0 | 0
3075 | 90855.22 | 2014-02-21 12:27 | 1800.747 | 10 | 13 | 2.499926 | 3.369925 | 29.67156 | 28.75823 | 99.73408 | 91.66928 | 6.444897e-05 | 0.08467404 | 0 | 0 | 0
3076 | 90885.23 | 2014-02-21 12:28 | 1830.762 | 10 | 13 | 2.499926 | 3.370412 | 29.69239 | 28.75823 | 99.80428 | 91.66928 | 0 | 0.08467404 | 0 | 0 | 0
3077 | 90915.23 | 2014-02-21 12:28 | 1860.762 | 10 | 13 | 2.499565 | 3.371223 | 29.71323 | 28.75823 | 99.87453 | 91.66928 | 3.242493e-05 | 0.08467404 | 0 | 0 | 0
3078 | 90945.25 | 2014-02-21 12:29 | 1890.777 | 10 | 13 | 2.499746 | 3.371871 | 29.73407 | 28.75823 | 99.9448 | 91.66928 | 0 | 0.08467404 | 0 | 0 | 0
3079 | 90975.25 | 2014-02-21 12:29 | 1920.777 | 10 | 13 | 2.499926 | 3.372682 | 29.7549 | 28.75823 | 100.0151 | 91.66928 | 3.247261e-05 | 0.08467404 | 0 | 0 | 0
3080 | 91005.27 | 2014-02-21 12:30 | 1950.792 | 10 | 13 | 2.499746 | 3.373655 | 29.77575 | 28.75823 | 100.0854 | 91.66928 | 3.247261e-05 | 0.08467404 | 0 | 0 | 0
3081 | 91035.28 | 2014-02-21 12:30 | 1980.808 | 10 | 13 | 2.499746 | 3.374304 | 29.79659 | 28.75823 | 100.1557 | 91.66928 | 0 | 0.08467404 | 0 | 0 | 0
3082 | 91065.3 | 2014-02-21 12:31 | 2010.823 | 10 | 13 | 2.499746 | 3.375439 | 29.81743 | 28.75823 | 100.226 | 91.66928 | 6.484985e-05 | 0.08467404 | 0 | 0 | 0
3083 | 91095.31 | 2014-02-21 12:31 | 2040.838 | 10 | 13 | 2.499926 | 3.37625 | 29.83827 | 28.75823 | 100.2964 | 91.66928 | 3.242493e-05 | 0.08467404 | 0 | 0 | 0
3084 | 91125.33 | 2014-02-21 12:32 | 2070.853 | 10 | 13 | 2.499384 | 3.377223 | 29.85912 | 28.75823 | 100.3668 | 91.66928 | 0 | 0.08467404 | 0 | 0 | 0
3085 | 91155.34 | 2014-02-21 12:32 | 2100.869 | 10 | 13 | 2.499746 | 3.378358 | 29.87996 | 28.75823 | 100.4372 | 91.66928 | 3.242493e-05 | 0.08467404 | 0 | 0 | 0
3086 | 91185.36 | 2014-02-21 12:33 | 2130.884 | 10 | 13 | 2.499746 | 3.379493 | 29.9008 | 28.75823 | 100.5076 | 91.66928 | 0 | 0.08467404 | 0 | 0 | 0
3087 | 91215.37 | 2014-02-21 12:33 | 2160.899 | 10 | 13 | 2.499746 | 3.380953 | 29.92164 | 28.75823 | 100.578 | 91.66928 | 6.489754e-05 | 0.08467404 | 0 | 0 | 0
3088 | 91245.39 | 2014-02-21 12:34 | 2190.915 | 10 | 13 | 2.499746 | 3.38225 | 29.94248 | 28.75823 | 100.6485 | 91.66928 | 6.489754e-05 | 0.08467404 | 0 | 0 | 0
3089 | 91275.4 | 2014-02-21 12:34 | 2220.93 | 10 | 13 | 2.499746 | 3.383709 | 29.96333 | 28.75823 | 100.719 | 91.66928 | 3.242493e-05 | 0.08467404 | 0 | 0 | 0
3090 | 91305.42 | 2014-02-21 12:35 | 2250.945 | 10 | 13 | 2.499926 | 3.385493 | 29.98417 | 28.75823 | 100.7896 | 91.66928 | 9.732247e-05 | 0.08467404 | 0 | 0 | 0
3091 | 91335.43 | 2014-02-21 12:35 | 2280.961 | 10 | 13 | 2.499926 | 3.387439 | 30.00501 | 28.75823 | 100.8601 | 91.66928 | 6.489754e-05 | 0.08467404 | 0 | 0 | 0
3092 | 91365.45 | 2014-02-21 12:36 | 2310.976 | 10 | 13 | 2.499746 | 3.389385 | 30.02585 | 28.75823 | 100.9308 | 91.66928 | 6.489754e-05 | 0.08467404 | 0 | 0 | 0
3093 | 91395.46 | 2014-02-21 12:36 | 2340.991 | 10 | 13 | 2.499746 | 3.391817 | 30.04669 | 28.75823 | 101.0014 | 91.66928 | 9.727478e-05 | 0.08467404 | 0 | 0 | 0
3094 | 91425.48 | 2014-02-21 12:37 | 2371.006 | 10 | 13 | 2.499746 | 3.394088 | 30.06754 | 28.75823 | 101.0721 | 91.66928 | 6.464974e-05 | 0.08467404 | 0 | 0 | 0
3095 | 91455.49 | 2014-02-21 12:37 | 2401.021 | 10 | 13 | 2.499565 | 3.396196 | 30.08837 | 28.75823 | 101.1429 | 91.66928 | 0 | 0.08467404 | 0 | 0 | 0
3096 | 91485.51 | 2014-02-21 12:38 | 2431.037 | 10 | 13 | 2.499746 | 3.398628 | 30.10922 | 28.75823 | 101.2137 | 91.66928 | 9.667149e-05 | 0.08467404 | 0 | 0 | 0
3097 | 91515.52 | 2014-02-21 12:38 | 2461.052 | 10 | 13 | 2.499565 | 3.400574 | 30.13005 | 28.75823 | 101.2845 | 91.66928 | 3.22235e-05 | 0.08467404 | 0 | 0 | 0
3098 | 91545.54 | 2014-02-21 12:39 | 2491.068 | 10 | 13 | 2.499926 | 3.402682 | 30.1509 | 28.75823 | 101.3555 | 91.66928 | 3.222468e-05 | 0.08467404 | 0 | 0 | 0
3099 | 91575.56 | 2014-02-21 12:39 | 2521.083 | 10 | 13 | 2.499926 | 3.404304 | 30.17175 | 28.75823 | 101.4264 | 91.66928 | 9.701755e-05 | 0.08467404 | 0 | 0 | 0
3100 | 91605.57 | 2014-02-21 12:40 | 2551.098 | 10 | 13 | 2.499746 | 3.406088 | 30.19259 | 28.75823 | 101.4974 | 91.66928 | 3.247257e-05 | 0.08467404 | 0 | 0 | 0
3101 | 91635.59 | 2014-02-21 12:40 | 2581.114 | 10 | 13 | 2.499926 | 3.407709 | 30.21343 | 28.75823 | 101.5684 | 91.66928 | 6.4448e-05 | 0.08467404 | 0 | 0 | 0
3102 | 91665.6 | 2014-02-21 12:41 | 2611.129 | 10 | 13 | 2.499746 | 3.409331 | 30.23426 | 28.75823 | 101.6394 | 91.66928 | 6.449598e-05 | 0.08467404 | 0 | 0 | 0
3103 | 91695.6 | 2014-02-21 12:41 | 2641.129 | 10 | 13 | 2.499565 | 3.410952 | 30.2551 | 28.75823 | 101.7105 | 91.66928 | 3.232485e-05 | 0.08467404 | 0 | 0 | 0
3104 | 91725.62 | 2014-02-21 12:42 | 2671.143 | 10 | 13 | 2.499746 | 3.412898 | 30.27594 | 28.75823 | 101.7815 | 91.66928 | 9.667118e-05 | 0.08467404 | 0 | 0 | 0
3105 | 91755.63 | 2014-02-21 12:42 | 2701.159 | 10 | 13 | 2.499746 | 3.414844 | 30.29679 | 28.75823 | 101.8527 | 91.66928 | 6.464366e-05 | 0.08467404 | 0 | 0 | 0
3106 | 91785.65 | 2014-02-21 12:43 | 2731.175 | 10 | 13 | 2.499746 | 3.416952 | 30.31763 | 28.75823 | 101.9239 | 91.66928 | 9.72741e-05 | 0.08467404 | 0 | 0 | 0
3107 | 91815.66 | 2014-02-21 12:43 | 2761.189 | 10 | 13 | 2.499746 | 3.419223 | 30.33846 | 28.75823 | 101.9951 | 91.66928 | 3.222434e-05 | 0.08467404 | 0 | 0 | 0
3108 | 91845.66 | 2014-02-21 12:44 | 2791.19 | 10 | 13 | 2.499926 | 3.422142 | 30.3593 | 28.75823 | 102.0664 | 91.66928 | 6.484899e-05 | 0.08467404 | 0 | 0 | 0
3109 | 91875.68 | 2014-02-21 12:44 | 2821.205 | 10 | 13 | 2.500107 | 3.425385 | 30.38015 | 28.75823 | 102.1378 | 91.66928 | 0.0001611644 | 0.08467404 | 0 | 0 | 0
3110 | 91905.69 | 2014-02-21 12:45 | 2851.22 | 10 | 13 | 2.499926 | 3.42879 | 30.40099 | 28.75823 | 102.2092 | 91.66928 | 0.0001292932 | 0.08467404 | 0 | 0 | 0
3111 | 91935.71 | 2014-02-21 12:45 | 2881.235 | 10 | 13 | 2.499565 | 3.432844 | 30.42182 | 28.75823 | 102.2807 | 91.66928 | 0.0001611206 | 0.08467404 | 0 | 0 | 0
3112 | 91965.72 | 2014-02-21 12:46 | 2911.251 | 10 | 13 | 2.499746 | 3.438033 | 30.44267 | 28.75823 | 102.3523 | 91.66928 | 0.0001933896 | 0.08467404 | 0 | 0 | 0
3113 | 91995.74 | 2014-02-21 12:46 | 2941.266 | 10 | 13 | 2.499746 | 3.444196 | 30.46351 | 28.75823 | 102.424 | 91.66928 | 0.0002256149 | 0.08467404 | 0 | 0 | 0
3114 | 92025.75 | 2014-02-21 12:47 | 2971.282 | 10 | 13 | 2.499926 | 3.452466 | 30.48436 | 28.75823 | 102.4959 | 91.66928 | 0.0002918698 | 0.08467404 | 0 | 0 | 0
3115 | 92055.77 | 2014-02-21 12:47 | 3001.297 | 10 | 13 | 2.499926 | 3.464141 | 30.5052 | 28.75823 | 102.568 | 91.66928 | 0.0004849778 | 0.08467404 | 0 | 0 | 0
3116 | 92085.79 | 2014-02-21 12:48 | 3031.312 | 10 | 13 | 2.499746 | 3.481979 | 30.52604 | 28.75823 | 102.6403 | 91.66928 | 0.0007459061 | 0.08467404 | 0 | 0 | 0
3117 | 92115.8 | 2014-02-21 12:48 | 3061.327 | 10 | 13 | 2.499746 | 3.513439 | 30.54688 | 28.75823 | 102.7132 | 91.66928 | 0.00132153 | 0.08467404 | 0 | 0 | 0
3118 | 92145.82 | 2014-02-21 12:49 | 3091.343 | 10 | 13 | 2.499746 | 3.580736 | 30.56773 | 28.75823 | 102.787 | 91.66928 | 0.003094232 | 0.08467404 | 0 | 0 | 0
3119 | 92175.83 | 2014-02-21 12:49 | 3121.357 | 10 | 13 | 2.499926 | 3.73706 | 30.58856 | 28.75823 | 102.8631 | 91.66928 | 0.006704008 | 0.08467404 | 0 | 0 | 0
3120 | 92205.83 | 2014-02-21 12:50 | 3151.358 | 10 | 13 | 2.499746 | 3.996356 | 30.6094 | 28.75823 | 102.9435 | 91.66928 | 0.009699857 | 0.08467404 | 0 | 0 | 0
3121 | 92216.05 | 2014-02-21 12:50 | 3161.576 | 10 | 13 | 2.499746 | 4.100302 | 30.6165 | 28.75823 | 102.9722 | 91.66928 | 0.0103462 | 0.08467404 | 0 | 0 | 0
3122 | 92246.07 | 2014-02-21 12:50 | 30.01523 | 11 | 13 | 0.519936 | 4.10014 | 30.62404 | 28.75823 | 103.0032 | 91.66928 | -3.222399e-05 | 0.08467404 | 0 | 0 | 0
3123 | 92276.08 | 2014-02-21 12:51 | 60.02996 | 11 | 13 | 0.3024062 | 4.100302 | 30.62733 | 28.75823 | 103.0166 | 91.66928 | 0 | 0.08467404 | 0 | 0 | 0
3124 | 92306.08 | 2014-02-21 12:51 | 90.03021 | 11 | 13 | 0.2059271 | 4.100302 | 30.6294 | 28.75823 | 103.0251 | 91.66928 | 3.222369e-05 | 0.08467404 | 0 | 0 | 0
3125 | 92336.1 | 2014-02-21 12:52 | 120.0449 | 11 | 13 | 0.1522674 | 4.10014 | 30.63087 | 28.75823 | 103.0312 | 91.66928 | -3.222351e-05 | 0.08467404 | 0 | 0 | 0
3126 | 92366.11 | 2014-02-21 12:52 | 150.0607 | 11 | 13 | 0.1188429 | 4.100302 | 30.63199 | 28.75823 | 103.0358 | 91.66928 | 0 | 0.08467404 | 0 | 0 | 0
3127 | 92396.13 | 2014-02-21 12:53 | 180.0761 | 11 | 13 | 0.09589752 | 4.100302 | 30.63288 | 28.75823 | 103.0394 | 91.66928 | 0 | 0.08467404 | 0 | 0 | 0
3128 | 92424.99 | 2014-02-21 12:53 | 208.9351 | 11 | 13 | 0.07999833 | 4.100302 | 30.63359 | 28.75823 | 103.0423 | 91.66928 | 0 | 0.08467404 | 0 | 0 | 0
3129 | 92455.01 | 2014-02-21 12:54 | 30.0154 | 4 | 14 | 0 | 4.081977 | 30.63359 | 28.75823 | 103.0423 | 91.66928 | -0.0004540397 | 0.08467404 | 0 | 0 | 0
3130 | 92485.03 | 2014-02-21 12:54 | 60.03035 | 4 | 14 | 0 | 4.069978 | 30.63359 | 28.75823 | 103.0423 | 91.66928 | -0.000356673 | 0.08467404 | 0 | 0 | 0
3131 | 92515.05 | 2014-02-21 12:55 | 90.04602 | 4 | 14 | 0 | 4.060572 | 30.63359 | 28.75823 | 103.0423 | 91.66928 | -0.0002586847 | 0.08467404 | 0 | 0 | 0
3132 | 92545.01 | 2014-02-21 12:55 | 120.0145 | 4 | 14 | 0 | 4.052626 | 30.63359 | 28.75823 | 103.0423 | 91.66928 | -0.000290106 | 0.08467404 | 0 | 0 | 0
3133 | 92545.04 | 2014-02-21 12:55 | 0.03117498 | 5 | 14 | 0.00140578 | 4.052626 | 30.63359 | 28.75823 | 103.0423 | 91.66928 | 0 | 0.01726048 | 0 | 0 | 0
3134 | 92575.06 | 2014-02-21 12:56 | 30.01572 | 6 | 14 | 0 | 4.04614 | 30.63359 | 28.75823 | 103.0423 | 91.66928 | -0.0001940423 | 0.01726048 | 0 | 0 | 0
3135 | 92605.06 | 2014-02-21 12:56 | 60.01489 | 6 | 14 | 0 | 4.040464 | 30.63359 | 28.75823 | 103.0423 | 91.66928 | -0.0001612141 | 0.01726048 | 0 | 0 | 0
3136 | 92635.07 | 2014-02-21 12:57 | 30.01491 | 7 | 14 | -2.499825 | 3.548303 | 30.63359 | 28.77906 | 103.0423 | 91.74705 | -0.009056981 | 0.01726048 | 0 | 0 | 0
3137 | 92665.07 | 2014-02-21 12:57 | 60.01514 | 7 | 14 | -2.499644 | 3.376574 | 30.63359 | 28.7999 | 103.0423 | 91.8189 | -0.003427141 | 0.01726048 | 0 | 0 | 0
3138 | 92695.09 | 2014-02-21 12:58 | 90.02982 | 7 | 14 | -2.499463 | 3.314628 | 30.63359 | 28.82073 | 103.0423 | 91.88849 | -0.001385942 | 0.01726048 | 0 | 0 | 0
3139 | 92725.1 | 2014-02-21 12:58 | 120.0456 | 7 | 14 | -2.499644 | 3.290142 | 30.63359 | 28.84159 | 103.0423 | 91.95731 | -0.0005479514 | 0.01726048 | 0 | 0 | 0
3140 | 92755.12 | 2014-02-21 12:59 | 150.0604 | 7 | 14 | -2.499644 | 3.281223 | 30.63359 | 28.86242 | 103.0423 | 92.02574 | -0.0001945948 | 0.01726048 | 0 | 0 | 0
3141 | 92785.13 | 2014-02-21 12:59 | 180.0763 | 7 | 14 | -2.499463 | 3.277493 | 30.63359 | 28.88327 | 103.0423 | 92.09411 | -6.489729e-05 | 0.01726048 | 0 | 0 | 0
3142 | 92815.15 | 2014-02-21 13:00 | 210.0916 | 7 | 14 | -2.499463 | 3.275061 | 30.63359 | 28.90411 | 103.0423 | 92.16239 | -6.464749e-05 | 0.01726048 | 0 | 0 | 0
3143 | 92845.16 | 2014-02-21 13:00 | 240.1064 | 7 | 14 | -2.499463 | 3.273602 | 30.63359 | 28.92494 | 103.0423 | 92.2306 | -3.222423e-05 | 0.01726048 | 0 | 0 | 0
3144 | 92875.16 | 2014-02-21 13:01 | 270.1065 | 7 | 14 | -2.499644 | 3.272304 | 30.63359 | 28.94578 | 103.0423 | 92.29881 | -3.227163e-05 | 0.01726048 | 0 | 0 | 0
3145 | 92905.18 | 2014-02-21 13:01 | 300.1214 | 7 | 14 | -2.499644 | 3.271007 | 30.63359 | 28.96661 | 103.0423 | 92.36695 | -3.242447e-05 | 0.01726048 | 0 | 0 | 0
3146 | 92935.19 | 2014-02-21 13:02 | 330.1372 | 7 | 14 | -2.499825 | 3.269547 | 30.63359 | 28.98746 | 103.0423 | 92.43514 | -6.444764e-05 | 0.01726048 | 0 | 0 | 0
3147 | 92965.21 | 2014-02-21 13:02 | 360.1523 | 7 | 14 | -2.499644 | 3.268574 | 30.63359 | 29.0083 | 103.0423 | 92.50327 | -3.232484e-05 | 0.01726048 | 0 | 0 | 0
3148 | 92995.22 | 2014-02-21 13:03 | 390.1678 | 7 | 14 | -2.499644 | 3.267439 | 30.63359 | 29.02914 | 103.0423 | 92.57138 | 0 | 0.01726048 | 0 | 0 | 0
3149 | 93025.24 | 2014-02-21 13:03 | 420.1825 | 7 | 14 | -2.499825 | 3.26598 | 30.63359 | 29.04997 | 103.0423 | 92.63943 | -6.449521e-05 | 0.01726048 | 0 | 0 | 0
3150 | 93055.25 | 2014-02-21 13:04 | 450.1984 | 7 | 14 | -2.499825 | 3.264683 | 30.63359 | 29.07083 | 103.0423 | 92.70752 | -3.22244e-05 | 0.01726048 | 0 | 0 | 0
3151 | 93085.27 | 2014-02-21 13:04 | 480.2131 | 7 | 14 | -2.499644 | 3.263385 | 30.63359 | 29.09166 | 103.0423 | 92.77551 | -6.444727e-05 | 0.01726048 | 0 | 0 | 0
3152 | 93115.28 | 2014-02-21 13:05 | 510.229 | 7 | 14 | -2.499644 | 3.262088 | 30.63359 | 29.11251 | 103.0423 | 92.84354 | -6.444794e-05 | 0.01726048 | 0 | 0 | 0
3153 | 93145.3 | 2014-02-21 13:05 | 540.2444 | 7 | 14 | -2.499644 | 3.260628 | 30.63359 | 29.13335 | 103.0423 | 92.91151 | -6.449427e-05 | 0.01726048 | 0 | 0 | 0
3154 | 93175.32 | 2014-02-21 13:06 | 570.2596 | 7 | 14 | -2.499463 | 3.259331 | 30.63359 | 29.15419 | 103.0423 | 92.97946 | -3.222391e-05 | 0.01726048 | 0 | 0 | 0
3155 | 93205.33 | 2014-02-21 13:06 | 600.2744 | 7 | 14 | -2.499463 | 3.258034 | 30.63359 | 29.17502 | 103.0423 | 93.04733 | 0 | 0.01726048 | 0 | 0 | 0
3156 | 93235.35 | 2014-02-21 13:07 | 630.2903 | 7 | 14 | -2.499463 | 3.256574 | 30.63359 | 29.19587 | 103.0423 | 93.11525 | -3.232167e-05 | 0.01726048 | 0 | 0 | 0
3157 | 93265.36 | 2014-02-21 13:07 | 660.3051 | 7 | 14 | -2.499644 | 3.254791 | 30.63359 | 29.2167 | 103.0423 | 93.18307 | -6.444741e-05 | 0.01726048 | 0 | 0 | 0
3158 | 93295.36 | 2014-02-21 13:08 | 690.3053 | 7 | 14 | -2.499644 | 3.253331 | 30.63359 | 29.23754 | 103.0423 | 93.25089 | -6.469298e-05 | 0.01726048 | 0 | 0 | 0
3159 | 93325.38 | 2014-02-21 13:08 | 720.3205 | 7 | 14 | -2.499825 | 3.251872 | 30.63359 | 29.25838 | 103.0423 | 93.31867 | -3.232481e-05 | 0.01726048 | 0 | 0 | 0
3160 | 93355.39 | 2014-02-21 13:09 | 750.3359 | 7 | 14 | -2.499644 | 3.250412 | 30.63359 | 29.27922 | 103.0423 | 93.38643 | -3.227153e-05 | 0.01726048 | 0 | 0 | 0
3161 | 93385.41 | 2014-02-21 13:09 | 780.351 | 7 | 14 | -2.499644 | 3.248791 | 30.63359 | 29.30007 | 103.0423 | 93.45416 | -6.465151e-05 | 0.01726048 | 0 | 0 | 0
3162 | 93415.42 | 2014-02-21 13:10 | 810.3666 | 7 | 14 | -2.499644 | 3.247656 | 30.63359 | 29.32091 | 103.0423 | 93.52185 | -3.232502e-05 | 0.01726048 | 0 | 0 | 0
3163 | 93445.44 | 2014-02-21 13:10 | 840.3818 | 7 | 14 | -2.499644 | 3.246034 | 30.63359 | 29.34175 | 103.0423 | 93.58952 | -3.23243e-05 | 0.01726048 | 0 | 0 | 0
3164 | 93475.45 | 2014-02-21 13:11 | 870.3966 | 7 | 14 | -2.499644 | 3.244737 | 30.63359 | 29.36258 | 103.0423 | 93.65712 | -3.222438e-05 | 0.01726048 | 0 | 0 | 0
3165 | 93505.47 | 2014-02-21 13:11 | 900.4124 | 7 | 14 | -2.499825 | 3.243115 | 30.63359 | 29.38343 | 103.0423 | 93.72476 | -9.732235e-05 | 0.01726048 | 0 | 0 | 0
3166 | 93535.48 | 2014-02-21 13:12 | 930.4277 | 7 | 14 | -2.499825 | 3.242142 | 30.63359 | 29.40427 | 103.0423 | 93.79234 | -3.237209e-05 | 0.01726048 | 0 | 0 | 0
3167 | 93565.5 | 2014-02-21 13:12 | 960.4424 | 7 | 14 | -2.499644 | 3.240845 | 30.63359 | 29.4251 | 103.0423 | 93.85986 | -6.469408e-05 | 0.01726048 | 0 | 0 | 0
3168 | 93595.5 | 2014-02-21 13:13 | 990.4427 | 7 | 14 | -2.499644 | 3.239872 | 30.63359 | 29.44594 | 103.0423 | 93.9274 | 0 | 0.01726048 | 0 | 0 | 0
3169 | 93625.51 | 2014-02-21 13:13 | 1020.457 | 7 | 14 | -2.499463 | 3.239061 | 30.63359 | 29.46677 | 103.0423 | 93.99487 | 3.237294e-05 | 0.01726048 | 0 | 0 | 0
3170 | 93655.53 | 2014-02-21 13:14 | 1050.473 | 7 | 14 | -2.499644 | 3.237764 | 30.63359 | 29.48762 | 103.0423 | 94.06239 | -3.222753e-05 | 0.01726048 | 0 | 0 | 0
3171 | 93685.53 | 2014-02-21 13:14 | 1080.473 | 7 | 14 | -2.499463 | 3.237115 | 30.63359 | 29.50845 | 103.0423 | 94.12983 | 0 | 0.01726048 | 0 | 0 | 0
3172 | 93715.54 | 2014-02-21 13:15 | 1110.488 | 7 | 14 | -2.499644 | 3.236142 | 30.63359 | 29.5293 | 103.0423 | 94.19728 | -3.222356e-05 | 0.01726048 | 0 | 0 | 0
3173 | 93745.56 | 2014-02-21 13:15 | 1140.503 | 7 | 14 | -2.499825 | 3.235331 | 30.63359 | 29.55013 | 103.0423 | 94.26469 | 0 | 0.01726048 | 0 | 0 | 0
3174 | 93775.57 | 2014-02-21 13:16 | 1170.519 | 7 | 14 | -2.499825 | 3.23452 | 30.63359 | 29.57097 | 103.0423 | 94.33211 | 0 | 0.01726048 | 0 | 0 | 0
3175 | 93805.59 | 2014-02-21 13:16 | 1200.534 | 7 | 14 | -2.499825 | 3.23371 | 30.63359 | 29.59182 | 103.0423 | 94.39955 | -3.227163e-05 | 0.01726048 | 0 | 0 | 0
3176 | 93835.6 | 2014-02-21 13:17 | 1230.549 | 7 | 14 | -2.499825 | 3.232899 | 30.63359 | 29.61265 | 103.0423 | 94.4669 | -6.484811e-05 | 0.01726048 | 0 | 0 | 0
3177 | 93865.62 | 2014-02-21 13:17 | 1260.565 | 7 | 14 | -2.499644 | 3.23225 | 30.63359 | 29.6335 | 103.0423 | 94.53431 | -3.232344e-05 | 0.01726048 | 0 | 0 | 0
3178 | 93895.64 | 2014-02-21 13:18 | 1290.58 | 7 | 14 | -2.499644 | 3.231601 | 30.63359 | 29.65434 | 103.0423 | 94.60163 | 3.222321e-05 | 0.01726048 | 0 | 0 | 0
3179 | 93925.65 | 2014-02-21 13:18 | 1320.595 | 7 | 14 | -2.499644 | 3.230953 | 30.63359 | 29.67519 | 103.0423 | 94.66901 | 3.22239e-05 | 0.01726048 | 0 | 0 | 0
3180 | 93955.67 | 2014-02-21 13:19 | 1350.61 | 7 | 14 | -2.499644 | 3.22998 | 30.63359 | 29.69602 | 103.0423 | 94.7363 | -3.22241e-05 | 0.01726048 | 0 | 0 | 0
3181 | 93985.67 | 2014-02-21 13:19 | 1380.61 | 7 | 14 | -2.499463 | 3.229331 | 30.63359 | 29.71686 | 103.0423 | 94.80361 | -3.232492e-05 | 0.01726048 | 0 | 0 | 0
3182 | 94015.68 | 2014-02-21 13:20 | 1410.626 | 7 | 14 | -2.499825 | 3.228358 | 30.63359 | 29.7377 | 103.0423 | 94.8709 | -3.222364e-05 | 0.01726048 | 0 | 0 | 0
3183 | 94045.7 | 2014-02-21 13:20 | 1440.64 | 7 | 14 | -2.499463 | 3.227547 | 30.63359 | 29.75853 | 103.0423 | 94.93814 | -6.449531e-05 | 0.01726048 | 0 | 0 | 0
3184 | 94075.71 | 2014-02-21 13:21 | 1470.656 | 7 | 14 | -2.499825 | 3.226737 | 30.63359 | 29.77938 | 103.0423 | 95.00543 | -3.242464e-05 | 0.01726048 | 0 | 0 | 0
3185 | 94105.73 | 2014-02-21 13:21 | 1500.671 | 7 | 14 | -2.499644 | 3.225926 | 30.63359 | 29.80022 | 103.0423 | 95.07267 | -3.232681e-05 | 0.01726048 | 0 | 0 | 0
3186 | 94135.74 | 2014-02-21 13:22 | 1530.687 | 7 | 14 | -2.499644 | 3.224953 | 30.63359 | 29.82106 | 103.0423 | 95.1399 | -3.242417e-05 | 0.01726048 | 0 | 0 | 0
3187 | 94165.76 | 2014-02-21 13:22 | 1560.702 | 7 | 14 | -2.499463 | 3.224142 | 30.63359 | 29.84191 | 103.0423 | 95.2071 | 0 | 0.01726048 | 0 | 0 | 0
3188 | 94195.77 | 2014-02-21 13:23 | 1590.717 | 7 | 14 | -2.499825 | 3.223007 | 30.63359 | 29.86275 | 103.0423 | 95.27428 | -3.232759e-05 | 0.01726048 | 0 | 0 | 0
3189 | 94225.77 | 2014-02-21 13:23 | 1620.717 | 7 | 14 | -2.499825 | 3.221872 | 30.63359 | 29.88358 | 103.0423 | 95.34141 | -6.444796e-05 | 0.01726048 | 0 | 0 | 0
3190 | 94255.79 | 2014-02-21 13:24 | 1650.732 | 7 | 14 | -2.499825 | 3.220575 | 30.63359 | 29.90441 | 103.0423 | 95.40851 | -6.444789e-05 | 0.01726048 | 0 | 0 | 0
3191 | 94285.79 | 2014-02-21 13:24 | 1680.732 | 7 | 14 | -2.499644 | 3.21944 | 30.63359 | 29.92525 | 103.0423 | 95.47562 | 0 | 0.01726048 | 0 | 0 | 0
3192 | 94315.8 | 2014-02-21 13:25 | 1710.747 | 7 | 14 | -2.499463 | 3.218142 | 30.63359 | 29.94609 | 103.0423 | 95.5427 | -3.227097e-05 | 0.01726048 | 0 | 0 | 0
3193 | 94345.82 | 2014-02-21 13:25 | 1740.762 | 7 | 14 | -2.499825 | 3.216845 | 30.63359 | 29.96692 | 103.0423 | 95.60972 | -3.222396e-05 | 0.01726048 | 0 | 0 | 0
3194 | 94375.83 | 2014-02-21 13:26 | 1770.778 | 7 | 14 | -2.499825 | 3.215548 | 30.63359 | 29.98777 | 103.0423 | 95.67679 | -6.484913e-05 | 0.01726048 | 0 | 0 | 0
3195 | 94405.85 | 2014-02-21 13:26 | 1800.793 | 7 | 14 | -2.499644 | 3.21425 | 30.63359 | 30.0086 | 103.0423 | 95.74376 | -3.222356e-05 | 0.01726048 | 0 | 0 | 0
3196 | 94435.86 | 2014-02-21 13:27 | 1830.809 | 7 | 14 | -2.499463 | 3.212953 | 30.63359 | 30.02946 | 103.0423 | 95.81077 | 0 | 0.01726048 | 0 | 0 | 0
3197 | 94465.88 | 2014-02-21 13:27 | 1860.824 | 7 | 14 | -2.499644 | 3.211331 | 30.63359 | 30.0503 | 103.0423 | 95.87771 | -3.242458e-05 | 0.01726048 | 0 | 0 | 0
3198 | 94495.89 | 2014-02-21 13:28 | 1890.839 | 7 | 14 | -2.499644 | 3.210521 | 30.63359 | 30.07114 | 103.0423 | 95.94462 | 0.0001296987 | 0.01726048 | 0 | 0 | 0
3199 | 94525.91 | 2014-02-21 13:28 | 1920.855 | 7 | 14 | -2.499644 | 3.208899 | 30.63359 | 30.09198 | 103.0423 | 96.01152 | -9.667077e-05 | 0.01726048 | 0 | 0 | 0
3200 | 94555.93 | 2014-02-21 13:29 | 1950.87 | 7 | 14 | -2.499825 | 3.207115 | 30.63359 | 30.11282 | 103.0423 | 96.07838 | -6.464999e-05 | 0.01726048 | 0 | 0 | 0
3201 | 94585.94 | 2014-02-21 13:29 | 1980.885 | 7 | 14 | -2.499825 | 3.205169 | 30.63359 | 30.13366 | 103.0423 | 96.1452 | -6.464831e-05 | 0.01726048 | 0 | 0 | 0
3202 | 94615.96 | 2014-02-21 13:30 | 2010.901 | 7 | 14 | -2.499463 | 3.203385 | 30.63359 | 30.15451 | 103.0423 | 96.21198 | -3.22242e-05 | 0.01726048 | 0 | 0 | 0
3203 | 94645.97 | 2014-02-21 13:30 | 2040.916 | 7 | 14 | -2.499644 | 3.201277 | 30.63359 | 30.17535 | 103.0423 | 96.27872 | -6.469448e-05 | 0.01726048 | 0 | 0 | 0
3204 | 94675.99 | 2014-02-21 13:31 | 2070.931 | 7 | 14 | -2.499644 | 3.199169 | 30.63359 | 30.19619 | 103.0423 | 96.34542 | -3.232456e-05 | 0.01726048 | 0 | 0 | 0
3205 | 94706 | 2014-02-21 13:31 | 2100.946 | 7 | 14 | -2.499644 | 3.196899 | 30.63359 | 30.21703 | 103.0423 | 96.41207 | -6.465107e-05 | 0.01726048 | 0 | 0 | 0
3206 | 94736.02 | 2014-02-21 13:32 | 2130.962 | 7 | 14 | -2.500005 | 3.194304 | 30.63359 | 30.23787 | 103.0423 | 96.47867 | -0.0001288962 | 0.01726048 | 0 | 0 | 0
3207 | 94766.03 | 2014-02-21 13:32 | 2160.977 | 7 | 14 | -2.499825 | 3.192034 | 30.63359 | 30.25871 | 103.0423 | 96.54522 | -0.0001293456 | 0.01726048 | 0 | 0 | 0
3208 | 94796.05 | 2014-02-21 13:33 | 2190.992 | 7 | 14 | -2.499644 | 3.189764 | 30.63359 | 30.27955 | 103.0423 | 96.61173 | -6.469669e-05 | 0.01726048 | 0 | 0 | 0
3209 | 94826.06 | 2014-02-21 13:33 | 2221.007 | 7 | 14 | -2.499825 | 3.187331 | 30.63359 | 30.30038 | 103.0423 | 96.67815 | -9.667088e-05 | 0.01726048 | 0 | 0 | 0
3210 | 94856.08 | 2014-02-21 13:34 | 2251.023 | 7 | 14 | -2.499644 | 3.184737 | 30.63359 | 30.32124 | 103.0423 | 96.74459 | -0.0001611708 | 0.01726048 | 0 | 0 | 0
3211 | 94886.09 | 2014-02-21 13:34 | 2281.038 | 7 | 14 | -2.499644 | 3.182304 | 30.63359 | 30.34207 | 103.0423 | 96.8109 | -9.671971e-05 | 0.01726048 | 0 | 0 | 0
3212 | 94916.11 | 2014-02-21 13:35 | 2311.054 | 7 | 14 | -2.499644 | 3.179872 | 30.63359 | 30.36292 | 103.0423 | 96.87724 | -9.667177e-05 | 0.01726048 | 0 | 0 | 0
3213 | 94946.12 | 2014-02-21 13:35 | 2341.068 | 7 | 14 | -2.499644 | 3.176953 | 30.63359 | 30.38375 | 103.0423 | 96.94344 | -6.444761e-05 | 0.01726048 | 0 | 0 | 0
3214 | 94976.12 | 2014-02-21 13:36 | 2371.069 | 7 | 14 | -2.499825 | 3.174196 | 30.63359 | 30.40459 | 103.0423 | 97.00963 | -6.489477e-05 | 0.01726048 | 0 | 0 | 0
3215 | 95006.14 | 2014-02-21 13:36 | 2401.084 | 7 | 14 | -2.499825 | 3.171115 | 30.63359 | 30.42543 | 103.0423 | 97.07575 | -9.702176e-05 | 0.01726048 | 0 | 0 | 0
3216 | 95036.15 | 2014-02-21 13:37 | 2431.099 | 7 | 14 | -2.499825 | 3.167872 | 30.63359 | 30.44626 | 103.0423 | 97.14177 | -0.0001289417 | 0.01726048 | 0 | 0 | 0
3217 | 95066.17 | 2014-02-21 13:37 | 2461.115 | 7 | 14 | -2.499825 | 3.164629 | 30.63359 | 30.46711 | 103.0423 | 97.2078 | -9.671795e-05 | 0.01726048 | 0 | 0 | 0
3218 | 95096.19 | 2014-02-21 13:38 | 2491.13 | 7 | 14 | -2.499644 | 3.161223 | 30.63359 | 30.48796 | 103.0423 | 97.27372 | -9.727478e-05 | 0.01726048 | 0 | 0 | 0
3219 | 95126.2 | 2014-02-21 13:38 | 2521.145 | 7 | 14 | -2.499644 | 3.157656 | 30.63359 | 30.5088 | 103.0423 | 97.33956 | -6.489754e-05 | 0.01726048 | 0 | 0 | 0
3220 | 95156.22 | 2014-02-21 13:39 | 2551.16 | 7 | 14 | -2.499644 | 3.153602 | 30.63359 | 30.52964 | 103.0423 | 97.40533 | -0.0001296997 | 0.01726048 | 0 | 0 | 0
3221 | 95186.23 | 2014-02-21 13:39 | 2581.176 | 7 | 14 | -2.499644 | 3.149548 | 30.63359 | 30.55048 | 103.0423 | 97.47101 | -0.0001621246 | 0.01726048 | 0 | 0 | 0
3222 | 95216.25 | 2014-02-21 13:40 | 2611.191 | 7 | 14 | -2.499463 | 3.145494 | 30.63359 | 30.57132 | 103.0423 | 97.53661 | -0.0001621723 | 0.01726048 | 0 | 0 | 0
3223 | 95246.26 | 2014-02-21 13:40 | 2641.206 | 7 | 14 | -2.499825 | 3.14144 | 30.63359 | 30.59216 | 103.0423 | 97.60213 | -0.0001621723 | 0.01726048 | 0 | 0 | 0
3224 | 95276.28 | 2014-02-21 13:41 | 2671.222 | 7 | 14 | -2.499463 | 3.137872 | 30.63359 | 30.613 | 103.0423 | 97.66757 | -9.727478e-05 | 0.01726048 | 0 | 0 | 0
3225 | 95306.29 | 2014-02-21 13:41 | 2701.237 | 7 | 14 | -2.499644 | 3.134305 | 30.63359 | 30.63385 | 103.0423 | 97.73293 | -9.732247e-05 | 0.01726048 | 0 | 0 | 0
3226 | 95336.31 | 2014-02-21 13:42 | 2731.252 | 7 | 14 | -2.499644 | 3.130737 | 30.63359 | 30.65469 | 103.0423 | 97.79821 | -9.727478e-05 | 0.01726048 | 0 | 0 | 0
3227 | 95366.31 | 2014-02-21 13:42 | 2761.252 | 7 | 14 | -2.499825 | 3.127007 | 30.63359 | 30.67552 | 103.0423 | 97.86339 | -9.732247e-05 | 0.01726048 | 0 | 0 | 0
3228 | 95396.32 | 2014-02-21 13:43 | 2791.267 | 7 | 14 | -2.499825 | 3.122629 | 30.63359 | 30.69636 | 103.0423 | 97.92852 | -0.0001621723 | 0.01726048 | 0 | 0 | 0
3229 | 95426.34 | 2014-02-21 13:43 | 2821.282 | 7 | 14 | -2.499825 | 3.116953 | 30.63359 | 30.7172 | 103.0423 | 97.99355 | -0.0001945972 | 0.01726048 | 0 | 0 | 0
3230 | 95456.35 | 2014-02-21 13:44 | 2851.298 | 7 | 14 | -2.499644 | 3.109007 | 30.63359 | 30.73804 | 103.0423 | 98.05843 | -0.0002594471 | 0.01726048 | 0 | 0 | 0
3231 | 95486.37 | 2014-02-21 13:44 | 2881.313 | 7 | 14 | -2.499463 | 3.09798 | 30.63359 | 30.75888 | 103.0423 | 98.12312 | -0.0003567696 | 0.01726048 | 0 | 0 | 0
3232 | 95516.38 | 2014-02-21 13:45 | 2911.329 | 7 | 14 | -2.499644 | 3.082251 | 30.63359 | 30.77973 | 103.0423 | 98.18753 | -0.0005189419 | 0.01726048 | 0 | 0 | 0
3233 | 95546.4 | 2014-02-21 13:45 | 2941.343 | 7 | 14 | -2.499825 | 3.060197 | 30.63359 | 30.80056 | 103.0423 | 98.25152 | -0.0007134915 | 0.01726048 | 0 | 0 | 0
3234 | 95576.41 | 2014-02-21 13:46 | 2971.359 | 7 | 14 | -2.499644 | 3.031494 | 30.63359 | 30.82141 | 103.0423 | 98.31504 | -0.0009405136 | 0.01726048 | 0 | 0 | 0
3235 | 95606.43 | 2014-02-21 13:46 | 3001.374 | 7 | 14 | -2.500005 | 2.996629 | 30.63359 | 30.84225 | 103.0423 | 98.37787 | -0.001102686 | 0.01726048 | 0 | 0 | 0
3236 | 95636.45 | 2014-02-21 13:47 | 3031.39 | 7 | 14 | -2.499644 | 2.955116 | 30.63359 | 30.86309 | 103.0423 | 98.43991 | -0.001482696 | 0.01726048 | 0 | 0 | 0
3237 | 95666.46 | 2014-02-21 13:47 | 3061.404 | 7 | 14 | -2.499825 | 2.904197 | 30.63359 | 30.88392 | 103.0423 | 98.50095 | -0.001816173 | 0.01726048 | 0 | 0 | 0
3238 | 95696.48 | 2014-02-21 13:48 | 3091.42 | 7 | 14 | -2.499825 | 2.839981 | 30.63359 | 30.90478 | 103.0423 | 98.56087 | -0.002392459 | 0.01726048 | 0 | 0 | 0
3239 | 95726.49 | 2014-02-21 13:48 | 3121.435 | 7 | 14 | -2.499825 | 2.753062 | 30.63359 | 30.92561 | 103.0423 | 98.61918 | -0.003362392 | 0.01726048 | 0 | 0 | 0
3240 | 95756.51 | 2014-02-21 13:49 | 3151.451 | 7 | 14 | -2.499825 | 2.618793 | 30.63359 | 30.94646 | 103.0423 | 98.67532 | -0.005672607 | 0.01726048 | 0 | 0 | 0
3241 | 95786.52 | 2014-02-21 13:49 | 3181.466 | 7 | 14 | -2.499644 | 2.262037 | 30.63359 | 30.9673 | 103.0423 | 98.72707 | -0.02098274 | 0.01726048 | 0 | 0 | 0
3242 | 95795.72 | 2014-02-21 13:49 | 3190.669 | 7 | 14 | -2.499644 | 1.999983 | 30.63359 | 30.97369 | 103.0423 | 98.74071 | -0.02977847 | 0.01726048 | 0 | 0 | 0
3243 | 95795.74 | 2014-02-21 13:49 | 0.0156274 | 8 | 14 | 0.0003217443 | 2.041335 | 30.63359 | 30.97369 | 103.0423 | 98.74071 | 0.003178358 | 0.0332424 | 0 | 0 | 0
3244 | 95825.76 | 2014-02-21 13:50 | 30.01464 | 9 | 14 | 0 | 2.404577 | 30.63359 | 30.97369 | 103.0423 | 98.74071 | 0.004157908 | 0.0332424 | 0 | 0 | 0
3245 | 95855.76 | 2014-02-21 13:50 | 60.01488 | 9 | 14 | 0 | 2.489712 | 30.63359 | 30.97369 | 103.0423 | 98.74071 | 0.002230906 | 0.0332424 | 0 | 0 | 0
3246 | 95885.77 | 2014-02-21 13:51 | 90.03013 | 9 | 14 | 0 | 2.538198 | 30.63359 | 30.97369 | 103.0423 | 98.74071 | 0.001321519 | 0.0332424 | 0 | 0 | 0
3247 | 95915.76 | 2014-02-21 13:51 | 120.0137 | 9 | 14 | 0 | 2.568522 | 30.63359 | 30.97369 | 103.0423 | 98.74071 | 0.0008756296 | 0.0332424 | 0 | 0 | 0
3248 | 95945.78 | 2014-02-21 13:52 | 30.0148 | 10 | 14 | 2.499565 | 2.861386 | 30.65441 | 30.97369 | 103.0999 | 98.74071 | 0.004864827 | 0.0332424 | 0 | 0 | 0
3249 | 95975.78 | 2014-02-21 13:52 | 60.01496 | 10 | 14 | 2.499746 | 2.968089 | 30.67525 | 30.97369 | 103.1607 | 98.74071 | 0.002868607 | 0.0332424 | 0 | 0 | 0
3250 | 96005.79 | 2014-02-21 13:53 | 90.02995 | 10 | 14 | 2.499746 | 3.039278 | 30.69608 | 30.97369 | 103.2233 | 98.74071 | 0.002062844 | 0.0332424 | 0 | 0 | 0
3251 | 96035.81 | 2014-02-21 13:53 | 120.0456 | 10 | 14 | 2.499746 | 3.09198 | 30.71694 | 30.97369 | 103.2873 | 98.74071 | 0.001579366 | 0.0332424 | 0 | 0 | 0
3252 | 96065.82 | 2014-02-21 13:54 | 150.0609 | 10 | 14 | 2.499746 | 3.134791 | 30.73778 | 30.97369 | 103.3522 | 98.74071 | 0.001321512 | 0.0332424 | 0 | 0 | 0
3253 | 96095.84 | 2014-02-21 13:54 | 180.0762 | 10 | 14 | 2.499746 | 3.170305 | 30.75862 | 30.97369 | 103.4179 | 98.74071 | 0.001095903 | 0.0332424 | 0 | 0 | 0
3254 | 96125.85 | 2014-02-21 13:55 | 210.091 | 10 | 14 | 2.499746 | 3.200629 | 30.77945 | 30.97369 | 103.4843 | 98.74071 | 0.0009347208 | 0.0332424 | 0 | 0 | 0
3255 | 96155.87 | 2014-02-21 13:55 | 240.1066 | 10 | 14 | 2.499926 | 3.22625 | 30.8003 | 30.97369 | 103.5513 | 98.74071 | 0.0008083208 | 0.0332424 | 0 | 0 | 0
3256 | 96185.88 | 2014-02-21 13:56 | 270.1221 | 10 | 14 | 2.499926 | 3.248304 | 30.82115 | 30.97369 | 103.6188 | 98.74071 | 0.0006768396 | 0.0332424 | 0 | 0 | 0
3257 | 96215.9 | 2014-02-21 13:56 | 300.1369 | 10 | 14 | 2.499565 | 3.261926 | 30.84198 | 30.97369 | 103.6866 | 98.74071 | 0.0002578385 | 0.0332424 | 0 | 0 | 0
3258 | 96245.91 | 2014-02-21 13:57 | 330.1527 | 10 | 14 | 2.499746 | 3.267277 | 30.86283 | 30.97369 | 103.7547 | 98.74071 | 9.701954e-05 | 0.0332424 | 0 | 0 | 0
3259 | 96275.93 | 2014-02-21 13:57 | 360.1679 | 10 | 14 | 2.499746 | 3.270358 | 30.88367 | 30.97369 | 103.8228 | 98.74071 | 6.449466e-05 | 0.0332424 | 0 | 0 | 0
3260 | 96305.94 | 2014-02-21 13:58 | 390.1828 | 10 | 14 | 2.499746 | 3.273439 | 30.9045 | 30.97369 | 103.891 | 98.74071 | 0.0001288967 | 0.0332424 | 0 | 0 | 0
3261 | 96335.96 | 2014-02-21 13:58 | 420.1985 | 10 | 14 | 2.499746 | 3.276196 | 30.92536 | 30.97369 | 103.9593 | 98.74071 | 9.696933e-05 | 0.0332424 | 0 | 0 | 0
3262 | 96365.97 | 2014-02-21 13:59 | 450.2133 | 10 | 14 | 2.499746 | 3.279115 | 30.94619 | 30.97369 | 104.0275 | 98.74071 | 6.484965e-05 | 0.0332424 | 0 | 0 | 0
3263 | 96395.99 | 2014-02-21 13:59 | 480.2292 | 10 | 14 | 2.499746 | 3.28252 | 30.96704 | 30.97369 | 104.0959 | 98.74071 | 0.0001288922 | 0.0332424 | 0 | 0 | 0
3264 | 96426 | 2014-02-21 14:00 | 510.2438 | 10 | 14 | 2.499746 | 3.286412 | 30.98787 | 30.97369 | 104.1644 | 98.74071 | 0.0001933877 | 0.0332424 | 0 | 0 | 0
3265 | 96456.02 | 2014-02-21 14:00 | 540.2598 | 10 | 14 | 2.499746 | 3.290628 | 31.00872 | 30.97369 | 104.2329 | 98.74071 | 0.0001945945 | 0.0332424 | 0 | 0 | 0
3266 | 96486.03 | 2014-02-21 14:01 | 570.2744 | 10 | 14 | 2.499565 | 3.295007 | 31.02955 | 30.97369 | 104.3015 | 98.74071 | 0.0001292914 | 0.0332424 | 0 | 0 | 0
3267 | 96516.05 | 2014-02-21 14:01 | 600.2903 | 10 | 14 | 2.499746 | 3.299872 | 31.05041 | 30.97369 | 104.3703 | 98.74071 | 0.0001611678 | 0.0332424 | 0 | 0 | 0
3268 | 96546.07 | 2014-02-21 14:02 | 630.3055 | 10 | 14 | 2.499565 | 3.304574 | 31.07125 | 30.97369 | 104.4391 | 98.74071 | 0.0001293003 | 0.0332424 | 0 | 0 | 0
3269 | 96576.08 | 2014-02-21 14:02 | 660.3207 | 10 | 14 | 2.499746 | 3.309601 | 31.09209 | 30.97369 | 104.508 | 98.74071 | 0.0001616692 | 0.0332424 | 0 | 0 | 0
3270 | 96606.1 | 2014-02-21 14:03 | 690.3362 | 10 | 14 | 2.499746 | 3.31398 | 31.11293 | 30.97369 | 104.5771 | 98.74071 | 0.0001292927 | 0.0332424 | 0 | 0 | 0
3271 | 96636.11 | 2014-02-21 14:03 | 720.351 | 10 | 14 | 2.499926 | 3.318196 | 31.13376 | 30.97369 | 104.6461 | 98.74071 | 0.00016162 | 0.0332424 | 0 | 0 | 0
3272 | 96666.13 | 2014-02-21 14:04 | 750.3669 | 10 | 14 | 2.499746 | 3.322088 | 31.15462 | 30.97369 | 104.7154 | 98.74071 | 0.0001939842 | 0.0332424 | 0 | 0 | 0
3273 | 96696.14 | 2014-02-21 14:04 | 780.3822 | 10 | 14 | 2.499746 | 3.325493 | 31.17546 | 30.97369 | 104.7846 | 98.74071 | 0.0001288956 | 0.0332424 | 0 | 0 | 0
3274 | 96726.16 | 2014-02-21 14:05 | 810.3968 | 10 | 14 | 2.499565 | 3.328736 | 31.1963 | 30.97369 | 104.854 | 98.74071 | 9.69845e-05 | 0.0332424 | 0 | 0 | 0
3275 | 96756.16 | 2014-02-21 14:05 | 840.3971 | 10 | 14 | 2.499746 | 3.33198 | 31.21713 | 30.97369 | 104.9234 | 98.74071 | 9.67221e-05 | 0.0332424 | 0 | 0 | 0
3276 | 96786.17 | 2014-02-21 14:06 | 870.4124 | 10 | 14 | 2.499746 | 3.335061 | 31.23797 | 30.97369 | 104.9928 | 98.74071 | 9.702022e-05 | 0.0332424 | 0 | 0 | 0
3277 | 96816.19 | 2014-02-21 14:06 | 900.4276 | 10 | 14 | 2.499746 | 3.338304 | 31.25881 | 30.97369 | 105.0624 | 98.74071 | 9.702479e-05 | 0.0332424 | 0 | 0 | 0
3278 | 96846.2 | 2014-02-21 14:07 | 930.443 | 10 | 14 | 2.499746 | 3.341223 | 31.27966 | 30.97369 | 105.132 | 98.74071 | 6.444774e-05 | 0.0332424 | 0 | 0 | 0
3279 | 96876.22 | 2014-02-21 14:07 | 960.4578 | 10 | 14 | 2.500107 | 3.344304 | 31.30049 | 30.97369 | 105.2016 | 98.74071 | 0.0001292889 | 0.0332424 | 0 | 0 | 0
3280 | 96906.23 | 2014-02-21 14:08 | 990.4736 | 10 | 14 | 2.499926 | 3.346736 | 31.32134 | 30.97369 | 105.2714 | 98.74071 | 6.449488e-05 | 0.0332424 | 0 | 0 | 0
3281 | 96936.25 | 2014-02-21 14:08 | 1020.488 | 10 | 14 | 2.499746 | 3.349169 | 31.34217 | 30.97369 | 105.3411 | 98.74071 | 9.696982e-05 | 0.0332424 | 0 | 0 | 0
3282 | 96966.26 | 2014-02-21 14:09 | 1050.504 | 10 | 14 | 2.499565 | 3.351277 | 31.36302 | 30.97369 | 105.411 | 98.74071 | 3.232204e-05 | 0.0332424 | 0 | 0 | 0
3283 | 96996.28 | 2014-02-21 14:09 | 1080.52 | 10 | 14 | 2.499565 | 3.353223 | 31.38387 | 30.97369 | 105.4809 | 98.74071 | 3.242488e-05 | 0.0332424 | 0 | 0 | 0
3284 | 97026.3 | 2014-02-21 14:10 | 1110.535 | 10 | 14 | 2.499746 | 3.354845 | 31.40471 | 30.97369 | 105.5508 | 98.74071 | 6.46968e-05 | 0.0332424 | 0 | 0 | 0
3285 | 97056.31 | 2014-02-21 14:10 | 1140.55 | 10 | 14 | 2.499926 | 3.356304 | 31.42555 | 30.97369 | 105.6207 | 98.74071 | 6.444768e-05 | 0.0332424 | 0 | 0 | 0
3286 | 97086.33 | 2014-02-21 14:11 | 1170.565 | 10 | 14 | 2.499926 | 3.357277 | 31.44638 | 30.97369 | 105.6906 | 98.74071 | 6.484893e-05 | 0.0332424 | 0 | 0 | 0
3287 | 97116.34 | 2014-02-21 14:11 | 1200.581 | 10 | 14 | 2.499746 | 3.357763 | 31.46724 | 30.97369 | 105.7607 | 98.74071 | -3.242485e-05 | 0.0332424 | 0 | 0 | 0
3288 | 97146.36 | 2014-02-21 14:12 | 1230.595 | 10 | 14 | 2.499746 | 3.358412 | 31.48807 | 30.97369 | 105.8306 | 98.74071 | 3.222393e-05 | 0.0332424 | 0 | 0 | 0
3289 | 97176.37 | 2014-02-21 14:12 | 1260.611 | 10 | 14 | 2.499926 | 3.358736 | 31.50892 | 30.97369 | 105.9006 | 98.74071 | 0 | 0.0332424 | 0 | 0 | 0
3290 | 97206.39 | 2014-02-21 14:13 | 1290.626 | 10 | 14 | 2.499746 | 3.359061 | 31.52975 | 30.97369 | 105.9706 | 98.74071 | 0 | 0.0332424 | 0 | 0 | 0
3291 | 97236.4 | 2014-02-21 14:13 | 1320.642 | 10 | 14 | 2.499746 | 3.359547 | 31.5506 | 30.97369 | 106.0407 | 98.74071 | 3.222442e-05 | 0.0332424 | 0 | 0 | 0
3292 | 97266.42 | 2014-02-21 14:14 | 1350.657 | 10 | 14 | 2.499746 | 3.359709 | 31.57143 | 30.97369 | 106.1107 | 98.74071 | 0 | 0.0332424 | 0 | 0 | 0
3293 | 97296.43 | 2014-02-21 14:14 | 1380.672 | 10 | 14 | 2.499565 | 3.359871 | 31.59229 | 30.97369 | 106.1807 | 98.74071 | 3.232313e-05 | 0.0332424 | 0 | 0 | 0
3294 | 97326.45 | 2014-02-21 14:15 | 1410.687 | 10 | 14 | 2.499746 | 3.360358 | 31.61312 | 30.97369 | 106.2507 | 98.74071 | 0 | 0.0332424 | 0 | 0 | 0
3295 | 97356.46 | 2014-02-21 14:15 | 1440.703 | 10 | 14 | 2.499746 | 3.36052 | 31.63397 | 30.97369 | 106.3208 | 98.74071 | -3.242491e-05 | 0.0332424 | 0 | 0 | 0
3296 | 97386.48 | 2014-02-21 14:16 | 1470.718 | 10 | 14 | 2.499565 | 3.360844 | 31.65481 | 30.97369 | 106.3908 | 98.74071 | -6.469734e-05 | 0.0332424 | 0 | 0 | 0
3297 | 97416.49 | 2014-02-21 14:16 | 1500.734 | 10 | 14 | 2.499746 | 3.361493 | 31.67565 | 30.97369 | 106.4609 | 98.74071 | 3.222475e-05 | 0.0332424 | 0 | 0 | 0
3298 | 97446.51 | 2014-02-21 14:17 | 1530.749 | 10 | 14 | 2.499565 | 3.361817 | 31.6965 | 30.97369 | 106.531 | 98.74071 | 3.232536e-05 | 0.0332424 | 0 | 0 | 0
3299 | 97476.52 | 2014-02-21 14:17 | 1560.764 | 10 | 14 | 2.499565 | 3.362142 | 31.71734 | 30.97369 | 106.601 | 98.74071 | 0 | 0.0332424 | 0 | 0 | 0
3300 | 97506.54 | 2014-02-21 14:18 | 1590.779 | 10 | 14 | 2.499746 | 3.36279 | 31.73817 | 30.97369 | 106.6711 | 98.74071 | 3.222741e-05 | 0.0332424 | 0 | 0 | 0
3301 | 97536.55 | 2014-02-21 14:18 | 1620.794 | 10 | 14 | 2.499746 | 3.363277 | 31.75901 | 30.97369 | 106.7412 | 98.74071 | 3.237332e-05 | 0.0332424 | 0 | 0 | 0
3302 | 97566.57 | 2014-02-21 14:19 | 1650.809 | 10 | 14 | 2.499565 | 3.363601 | 31.77985 | 30.97369 | 106.8113 | 98.74071 | 0 | 0.0332424 | 0 | 0 | 0
3303 | 97596.59 | 2014-02-21 14:19 | 1680.825 | 10 | 14 | 2.499926 | 3.364412 | 31.80071 | 30.97369 | 106.8814 | 98.74071 | 3.23278e-05 | 0.0332424 | 0 | 0 | 0
3304 | 97626.6 | 2014-02-21 14:20 | 1710.841 | 10 | 14 | 2.499926 | 3.365061 | 31.82155 | 30.97369 | 106.9515 | 98.74071 | 6.484962e-05 | 0.0332424 | 0 | 0 | 0
3305 | 97656.62 | 2014-02-21 14:20 | 1740.856 | 10 | 14 | 2.499565 | 3.365385 | 31.84239 | 30.97369 | 107.0217 | 98.74071 | -3.232518e-05 | 0.0332424 | 0 | 0 | 0
3306 | 97686.63 | 2014-02-21 14:21 | 1770.871 | 10 | 14 | 2.499746 | 3.366196 | 31.86323 | 30.97369 | 107.0918 | 98.74071 | -3.227129e-05 | 0.0332424 | 0 | 0 | 0
3307 | 97716.65 | 2014-02-21 14:21 | 1800.886 | 10 | 14 | 2.499926 | 3.367169 | 31.88407 | 30.97369 | 107.162 | 98.74071 | 6.464881e-05 | 0.0332424 | 0 | 0 | 0
3308 | 97746.66 | 2014-02-21 14:22 | 1830.902 | 10 | 14 | 2.499746 | 3.367655 | 31.90492 | 30.97369 | 107.2322 | 98.74071 | 3.222324e-05 | 0.0332424 | 0 | 0 | 0
3309 | 97776.68 | 2014-02-21 14:22 | 1860.917 | 10 | 14 | 2.499565 | 3.368304 | 31.92575 | 30.97369 | 107.3023 | 98.74071 | -3.237028e-05 | 0.0332424 | 0 | 0 | 0
3310 | 97806.69 | 2014-02-21 14:23 | 1890.932 | 10 | 14 | 2.499926 | 3.369115 | 31.9466 | 30.97369 | 107.3726 | 98.74071 | 0 | 0.0332424 | 0 | 0 | 0
3311 | 97836.71 | 2014-02-21 14:23 | 1920.947 | 10 | 14 | 2.499746 | 3.369925 | 31.96743 | 30.97369 | 107.4428 | 98.74071 | -3.232395e-05 | 0.0332424 | 0 | 0 | 0
3312 | 97866.72 | 2014-02-21 14:24 | 1950.963 | 10 | 14 | 2.499746 | 3.370898 | 31.98828 | 30.97369 | 107.5131 | 98.74071 | 3.222393e-05 | 0.0332424 | 0 | 0 | 0
3313 | 97896.74 | 2014-02-21 14:24 | 1980.978 | 10 | 14 | 2.499746 | 3.371871 | 32.00911 | 30.97369 | 107.5833 | 98.74071 | 3.222426e-05 | 0.0332424 | 0 | 0 | 0
3314 | 97926.75 | 2014-02-21 14:25 | 2010.994 | 10 | 14 | 2.499746 | 3.372682 | 32.02997 | 30.97369 | 107.6536 | 98.74071 | 6.449583e-05 | 0.0332424 | 0 | 0 | 0
3315 | 97956.77 | 2014-02-21 14:25 | 2041.008 | 10 | 14 | 2.499746 | 3.373655 | 32.0508 | 30.97369 | 107.7239 | 98.74071 | 3.237089e-05 | 0.0332424 | 0 | 0 | 0
3316 | 97986.77 | 2014-02-21 14:26 | 2071.009 | 10 | 14 | 2.499565 | 3.37479 | 32.07164 | 30.97369 | 107.7942 | 98.74071 | 6.489739e-05 | 0.0332424 | 0 | 0 | 0
3317 | 98016.78 | 2014-02-21 14:26 | 2101.024 | 10 | 14 | 2.499746 | 3.375763 | 32.09248 | 30.97369 | 107.8646 | 98.74071 | 0 | 0.0332424 | 0 | 0 | 0
3318 | 98046.8 | 2014-02-21 14:27 | 2131.039 | 10 | 14 | 2.499746 | 3.377061 | 32.11331 | 30.97369 | 107.9349 | 98.74071 | 6.444904e-05 | 0.0332424 | 0 | 0 | 0
3319 | 98076.8 | 2014-02-21 14:27 | 2161.039 | 10 | 14 | 2.499746 | 3.378358 | 32.13416 | 30.97369 | 108.0053 | 98.74071 | 6.444717e-05 | 0.0332424 | 0 | 0 | 0
3320 | 98106.81 | 2014-02-21 14:28 | 2191.054 | 10 | 14 | 2.499746 | 3.379655 | 32.155 | 30.97369 | 108.0757 | 98.74071 | 3.222365e-05 | 0.0332424 | 0 | 0 | 0
3321 | 98136.83 | 2014-02-21 14:28 | 2221.069 | 10 | 14 | 2.499746 | 3.381115 | 32.17584 | 30.97369 | 108.1462 | 98.74071 | 0 | 0.0332424 | 0 | 0 | 0
3322 | 98166.84 | 2014-02-21 14:29 | 2251.084 | 10 | 14 | 2.499565 | 3.382898 | 32.19668 | 30.97369 | 108.2167 | 98.74071 | 0 | 0.0332424 | 0 | 0 | 0
3323 | 98196.86 | 2014-02-21 14:29 | 2281.1 | 10 | 14 | 2.499384 | 3.384844 | 32.21752 | 30.97369 | 108.2872 | 98.74071 | 6.484985e-05 | 0.0332424 | 0 | 0 | 0
3324 | 98226.88 | 2014-02-21 14:30 | 2311.115 | 10 | 14 | 2.499746 | 3.386952 | 32.23836 | 30.97369 | 108.3577 | 98.74071 | 3.242493e-05 | 0.0332424 | 0 | 0 | 0
3325 | 98256.89 | 2014-02-21 14:30 | 2341.13 | 10 | 14 | 2.499926 | 3.389385 | 32.2592 | 30.97369 | 108.4283 | 98.74071 | 9.732247e-05 | 0.0332424 | 0 | 0 | 0
3326 | 98286.91 | 2014-02-21 14:31 | 2371.145 | 10 | 14 | 2.499746 | 3.391817 | 32.28003 | 30.97369 | 108.499 | 98.74071 | 9.727478e-05 | 0.0332424 | 0 | 0 | 0
3327 | 98316.91 | 2014-02-21 14:31 | 2401.145 | 10 | 14 | 2.499746 | 3.394088 | 32.30087 | 30.97369 | 108.5697 | 98.74071 | 6.484985e-05 | 0.0332424 | 0 | 0 | 0
3328 | 98346.92 | 2014-02-21 14:32 | 2431.161 | 10 | 14 | 2.499746 | 3.396196 | 32.32172 | 30.97369 | 108.6404 | 98.74071 | 6.484985e-05 | 0.0332424 | 0 | 0 | 0
3329 | 98376.94 | 2014-02-21 14:32 | 2461.176 | 10 | 14 | 2.499926 | 3.398466 | 32.34256 | 30.97369 | 108.7112 | 98.74071 | 3.242493e-05 | 0.0332424 | 0 | 0 | 0
3330 | 98406.95 | 2014-02-21 14:33 | 2491.191 | 10 | 14 | 2.499565 | 3.400412 | 32.3634 | 30.97369 | 108.7821 | 98.74071 | 6.484985e-05 | 0.0332424 | 0 | 0 | 0
3331 | 98436.97 | 2014-02-21 14:33 | 2521.207 | 10 | 14 | 2.499746 | 3.402196 | 32.38424 | 30.97369 | 108.853 | 98.74071 | 9.732247e-05 | 0.0332424 | 0 | 0 | 0
3332 | 98466.98 | 2014-02-21 14:34 | 2551.222 | 10 | 14 | 2.499565 | 3.403655 | 32.40508 | 30.97369 | 108.9239 | 98.74071 | 3.242493e-05 | 0.0332424 | 0 | 0 | 0
3333 | 98497 | 2014-02-21 14:34 | 2581.237 | 10 | 14 | 2.499565 | 3.405439 | 32.42592 | 30.97369 | 108.9949 | 98.74071 | 3.242493e-05 | 0.0332424 | 0 | 0 | 0
3334 | 98527.01 | 2014-02-21 14:35 | 2611.252 | 10 | 14 | 2.499926 | 3.407223 | 32.44677 | 30.97369 | 109.0659 | 98.74071 | 9.732247e-05 | 0.0332424 | 0 | 0 | 0
3335 | 98557.03 | 2014-02-21 14:35 | 2641.268 | 10 | 14 | 2.499746 | 3.408844 | 32.46761 | 30.97369 | 109.1369 | 98.74071 | 3.242493e-05 | 0.0332424 | 0 | 0 | 0
3336 | 98587.04 | 2014-02-21 14:36 | 2671.283 | 10 | 14 | 2.499926 | 3.41079 | 32.48844 | 30.97369 | 109.2079 | 98.74071 | 6.484985e-05 | 0.0332424 | 0 | 0 | 0
3337 | 98617.06 | 2014-02-21 14:36 | 2701.298 | 10 | 14 | 2.499746 | 3.412736 | 32.50929 | 30.97369 | 109.2791 | 98.74071 | 6.484985e-05 | 0.0332424 | 0 | 0 | 0
3338 | 98647.07 | 2014-02-21 14:37 | 2731.313 | 10 | 14 | 2.499746 | 3.415006 | 32.53013 | 30.97369 | 109.3502 | 98.74071 | 6.484985e-05 | 0.0332424 | 0 | 0 | 0
3339 | 98677.09 | 2014-02-21 14:37 | 2761.329 | 10 | 14 | 2.499746 | 3.417601 | 32.55097 | 30.97369 | 109.4214 | 98.74071 | 6.489754e-05 | 0.0332424 | 0 | 0 | 0
3340 | 98707.1 | 2014-02-21 14:38 | 2791.344 | 10 | 14 | 2.499746 | 3.420358 | 32.57182 | 30.97369 | 109.4927 | 98.74071 | 9.727478e-05 | 0.0332424 | 0 | 0 | 0
3341 | 98737.12 | 2014-02-21 14:38 | 2821.359 | 10 | 14 | 2.499746 | 3.423601 | 32.59266 | 30.97369 | 109.564 | 98.74071 | 9.727478e-05 | 0.0332424 | 0 | 0 | 0
3342 | 98767.13 | 2014-02-21 14:39 | 2851.375 | 10 | 14 | 2.499926 | 3.427169 | 32.6135 | 30.97369 | 109.6354 | 98.74071 | 0.0001297474 | 0.0332424 | 0 | 0 | 0
3343 | 98797.15 | 2014-02-21 14:39 | 2881.39 | 10 | 14 | 2.499746 | 3.431385 | 32.63434 | 30.97369 | 109.7068 | 98.74071 | 9.732247e-05 | 0.0332424 | 0 | 0 | 0
3344 | 98827.17 | 2014-02-21 14:40 | 2911.405 | 10 | 14 | 2.499926 | 3.436736 | 32.65518 | 30.97369 | 109.7784 | 98.74071 | 0.0001945972 | 0.0332424 | 0 | 0 | 0
3345 | 98857.18 | 2014-02-21 14:40 | 2941.42 | 10 | 14 | 2.499746 | 3.443223 | 32.67601 | 30.97369 | 109.8501 | 98.74071 | 0.0002594471 | 0.0332424 | 0 | 0 | 0
3346 | 98887.2 | 2014-02-21 14:41 | 2971.435 | 10 | 14 | 2.499746 | 3.451655 | 32.69686 | 30.97369 | 109.9219 | 98.74071 | 0.0002594471 | 0.0332424 | 0 | 0 | 0
3347 | 98917.21 | 2014-02-21 14:41 | 3001.451 | 10 | 14 | 2.499746 | 3.463979 | 32.71771 | 30.97369 | 109.994 | 98.74071 | 0.0004216194 | 0.0332424 | 0 | 0 | 0
3348 | 98947.23 | 2014-02-21 14:42 | 3031.466 | 10 | 14 | 2.499746 | 3.482628 | 32.73855 | 30.97369 | 110.0664 | 98.74071 | 0.0006162167 | 0.0332424 | 0 | 0 | 0
3349 | 98977.24 | 2014-02-21 14:42 | 3061.482 | 10 | 14 | 2.499746 | 3.516357 | 32.75939 | 30.97369 | 110.1393 | 98.74071 | 0.001264858 | 0.0332424 | 0 | 0 | 0
3350 | 99007.26 | 2014-02-21 14:43 | 3091.497 | 10 | 14 | 2.499746 | 3.589492 | 32.78023 | 30.97369 | 110.2132 | 98.74071 | 0.002983761 | 0.0332424 | 0 | 0 | 0
3351 | 99037.27 | 2014-02-21 14:43 | 3121.512 | 10 | 14 | 2.499746 | 3.752951 | 32.80108 | 30.97369 | 110.2896 | 98.74071 | 0.006064844 | 0.0332424 | 0 | 0 | 0
3352 | 99067.29 | 2014-02-21 14:44 | 3151.528 | 10 | 14 | 2.499746 | 4.014518 | 32.82192 | 30.97369 | 110.3704 | 98.74071 | 0.008464861 | 0.0332424 | 0 | 0 | 0
3353 | 99075.74 | 2014-02-21 14:44 | 3159.981 | 10 | 14 | 2.499746 | 4.10014 | 32.82779 | 30.97369 | 110.3942 | 98.74071 | 0.008789157 | 0.0332424 | 0 | 0 | 0
3354 | 99105.76 | 2014-02-21 14:45 | 30.01533 | 11 | 14 | 0.5381839 | 4.099977 | 32.83542 | 30.97369 | 110.4255 | 98.74071 | -3.242493e-05 | 0.0332424 | 0 | 0 | 0
3355 | 99135.77 | 2014-02-21 14:45 | 60.03031 | 11 | 14 | 0.3170407 | 4.10014 | 32.83885 | 30.97369 | 110.4395 | 98.74071 | 0 | 0.0332424 | 0 | 0 | 0
3356 | 99165.79 | 2014-02-21 14:46 | 90.04593 | 11 | 14 | 0.2162254 | 4.099977 | 32.84103 | 30.97369 | 110.4485 | 98.74071 | -3.242493e-05 | 0.0332424 | 0 | 0 | 0
3357 | 99195.8 | 2014-02-21 14:46 | 120.0612 | 11 | 14 | 0.1605783 | 4.099977 | 32.84258 | 30.97369 | 110.4548 | 98.74071 | -3.242493e-05 | 0.0332424 | 0 | 0 | 0
3358 | 99225.82 | 2014-02-21 14:47 | 150.0764 | 11 | 14 | 0.1251665 | 4.099977 | 32.84376 | 30.97369 | 110.4597 | 98.74071 | -3.242493e-05 | 0.0332424 | 0 | 0 | 0
3359 | 99255.83 | 2014-02-21 14:47 | 180.0916 | 11 | 14 | 0.1013177 | 4.100302 | 32.8447 | 30.97369 | 110.4635 | 98.74071 | 0 | 0.0332424 | 0 | 0 | 0
3360 | 99285.85 | 2014-02-21 14:48 | 210.1068 | 11 | 14 | 0.08361178 | 4.099977 | 32.84546 | 30.97369 | 110.4667 | 98.74071 | 0 | 0.0332424 | 0 | 0 | 0
3361 | 99293.69 | 2014-02-21 14:48 | 217.95 | 11 | 14 | 0.07999833 | 4.099977 | 32.84564 | 30.97369 | 110.4674 | 98.74071 | -3.242493e-05 | 0.0332424 | 0 | 0 | 0
3362 | 99323.72 | 2014-02-21 14:48 | 30.01541 | 4 | 15 | 0 | 4.081491 | 32.84564 | 30.97369 | 110.4674 | 98.74071 | -0.0003891945 | 0.0332424 | 0 | 0 | 0
3363 | 99353.72 | 2014-02-21 14:49 | 60.01597 | 4 | 15 | 0 | 4.069329 | 32.84564 | 30.97369 | 110.4674 | 98.74071 | -0.0003243446 | 0.0332424 | 0 | 0 | 0
3364 | 99383.74 | 2014-02-21 14:49 | 90.03105 | 4 | 15 | 0 | 4.059762 | 32.84564 | 30.97369 | 110.4674 | 98.74071 | -0.0002593994 | 0.0332424 | 0 | 0 | 0
3365 | 99413.72 | 2014-02-21 14:50 | 120.0148 | 4 | 15 | 0 | 4.051978 | 32.84564 | 30.97369 | 110.4674 | 98.74071 | -0.0001945496 | 0.0332424 | 0 | 0 | 0
3366 | 99413.73 | 2014-02-21 14:50 | 2.721752039e-06 | 5 | 15 | 0.0006830894 | 4.051816 | 32.84564 | 30.97369 | 110.4674 | 98.74071 | 0 | 0.0332424 | 0 | 0 | 0
3367 | 99443.74 | 2014-02-21 14:50 | 30.01503 | 6 | 15 | 0 | 4.045167 | 32.84564 | 30.97369 | 110.4674 | 98.74071 | -0.0001945496 | 0.05080442 | 0 | 0 | 0
3368 | 99473.74 | 2014-02-21 14:51 | 60.01473 | 6 | 15 | 0 | 4.039329 | 32.84564 | 30.97369 | 110.4674 | 98.74071 | -0.0001621246 | 0.05080442 | 0 | 0 | 0
3369 | 99503.76 | 2014-02-21 14:51 | 30.01472 | 7 | 15 | -2.499644 | 3.547655 | 32.84564 | 30.99452 | 110.4674 | 98.8185 | -0.007783794 | 0.05080442 | 0 | 0 | 0
3370 | 99533.76 | 2014-02-21 14:52 | 60.01483 | 7 | 15 | -2.499644 | 3.377709 | 32.84564 | 31.01536 | 110.4674 | 98.89035 | -0.002918911 | 0.05080442 | 0 | 0 | 0
3371 | 99563.78 | 2014-02-21 14:52 | 90.03017 | 7 | 15 | -2.499644 | 3.316412 | 32.84564 | 31.0362 | 110.4674 | 98.96001 | -0.001135111 | 0.05080442 | 0 | 0 | 0
3372 | 99593.79 | 2014-02-21 14:53 | 120.0454 | 7 | 15 | -2.499825 | 3.292412 | 32.84564 | 31.05705 | 110.4674 | 99.02884 | -0.0004540443 | 0.05080442 | 0 | 0 | 0
3373 | 99623.81 | 2014-02-21 14:53 | 150.0607 | 7 | 15 | -2.499463 | 3.283493 | 32.84564 | 31.07789 | 110.4674 | 99.09735 | -0.0001621723 | 0.05080442 | 0 | 0 | 0
3374 | 99653.82 | 2014-02-21 14:54 | 180.076 | 7 | 15 | -2.499644 | 3.279764 | 32.84564 | 31.09873 | 110.4674 | 99.16573 | -6.484985e-05 | 0.05080442 | 0 | 0 | 0
3375 | 99683.84 | 2014-02-21 14:54 | 210.0913 | 7 | 15 | -2.499825 | 3.277493 | 32.84564 | 31.11957 | 110.4674 | 99.23407 | -9.732247e-05 | 0.05080442 | 0 | 0 | 0
3376 | 99713.85 | 2014-02-21 14:55 | 240.1065 | 7 | 15 | -2.499825 | 3.276034 | 32.84564 | 31.14041 | 110.4674 | 99.30236 | -3.242493e-05 | 0.05080442 | 0 | 0 | 0
3377 | 99743.87 | 2014-02-21 14:55 | 270.1214 | 7 | 15 | -2.499825 | 3.274412 | 32.84564 | 31.16124 | 110.4674 | 99.37058 | -9.732247e-05 | 0.05080442 | 0 | 0 | 0
3378 | 99773.87 | 2014-02-21 14:56 | 300.1215 | 7 | 15 | -2.499644 | 3.273277 | 32.84564 | 31.18208 | 110.4674 | 99.43882 | -6.489754e-05 | 0.05080442 | 0 | 0 | 0
3379 | 99803.88 | 2014-02-21 14:56 | 330.1366 | 7 | 15 | -2.499644 | 3.27198 | 32.84564 | 31.20293 | 110.4674 | 99.50702 | -6.484985e-05 | 0.05080442 | 0 | 0 | 0
3380 | 99833.9 | 2014-02-21 14:57 | 360.1521 | 7 | 15 | -2.499825 | 3.270683 | 32.84564 | 31.22377 | 110.4674 | 99.5752 | -6.484985e-05 | 0.05080442 | 0 | 0 | 0
3381 | 99863.91 | 2014-02-21 14:57 | 390.1674 | 7 | 15 | -2.499825 | 3.269547 | 32.84564 | 31.24461 | 110.4674 | 99.64336 | -3.242493e-05 | 0.05080442 | 0 | 0 | 0
3382 | 99893.93 | 2014-02-21 14:58 | 420.1826 | 7 | 15 | -2.499644 | 3.26825 | 32.84564 | 31.26545 | 110.4674 | 99.71149 | -3.242493e-05 | 0.05080442 | 0 | 0 | 0
3383 | 99923.94 | 2014-02-21 14:58 | 450.1977 | 7 | 15 | -2.500005 | 3.266953 | 32.84564 | 31.28629 | 110.4674 | 99.77959 | -3.242493e-05 | 0.05080442 | 0 | 0 | 0
3384 | 99953.96 | 2014-02-21 14:59 | 480.2132 | 7 | 15 | -2.499644 | 3.265818 | 32.84564 | 31.30714 | 110.4674 | 99.84767 | -3.242493e-05 | 0.05080442 | 0 | 0 | 0
3385 | 99983.97 | 2014-02-21 14:59 | 510.2285 | 7 | 15 | -2.499644 | 3.264358 | 32.84564 | 31.32798 | 110.4674 | 99.91572 | -3.242493e-05 | 0.05080442 | 0 | 0 | 0
3386 | 100014 | 2014-02-21 15:00 | 540.2438 | 7 | 15 | -2.499644 | 3.263061 | 32.84564 | 31.34882 | 110.4674 | 99.98374 | 3.247261e-05 | 0.05080442 | 0 | 0 | 0
3387 | 100044 | 2014-02-21 15:00 | 570.2589 | 7 | 15 | -2.499644 | 3.261601 | 32.84564 | 31.36966 | 110.4674 | 100.0517 | -3.242493e-05 | 0.05080442 | 0 | 0 | 0
3388 | 100074 | 2014-02-21 15:01 | 600.2742 | 7 | 15 | -2.499644 | 3.260142 | 32.84564 | 31.3905 | 110.4674 | 100.1197 | -3.242493e-05 | 0.05080442 | 0 | 0 | 0
3389 | 100104 | 2014-02-21 15:01 | 630.2896 | 7 | 15 | -2.499644 | 3.25852 | 32.84564 | 31.41134 | 110.4674 | 100.1876 | -6.484985e-05 | 0.05080442 | 0 | 0 | 0
3390 | 100134.1 | 2014-02-21 15:02 | 660.3049 | 7 | 15 | -2.499825 | 3.257061 | 32.84564 | 31.43219 | 110.4674 | 100.2555 | -6.484985e-05 | 0.05080442 | 0 | 0 | 0
3391 | 100164.1 | 2014-02-21 15:02 | 690.3202 | 7 | 15 | -2.499825 | 3.255601 | 32.84564 | 31.45303 | 110.4674 | 100.3234 | -6.489754e-05 | 0.05080442 | 0 | 0 | 0
3392 | 100194.1 | 2014-02-21 15:03 | 720.3355 | 7 | 15 | -2.499825 | 3.254142 | 32.84564 | 31.47387 | 110.4674 | 100.3912 | -3.242493e-05 | 0.05080442 | 0 | 0 | 0
3393 | 100224.1 | 2014-02-21 15:03 | 750.3508 | 7 | 15 | -2.499644 | 3.25252 | 32.84564 | 31.49471 | 110.4674 | 100.459 | -6.489754e-05 | 0.05080442 | 0 | 0 | 0
3394 | 100254.1 | 2014-02-21 15:04 | 780.366 | 7 | 15 | -2.499644 | 3.251061 | 32.84564 | 31.51555 | 110.4674 | 100.5268 | -6.484985e-05 | 0.05080442 | 0 | 0 | 0
3395 | 100284.1 | 2014-02-21 15:04 | 810.3813 | 7 | 15 | -2.499644 | 3.249602 | 32.84564 | 31.5364 | 110.4674 | 100.5946 | -6.484985e-05 | 0.05080442 | 0 | 0 | 0
3396 | 100314.1 | 2014-02-21 15:05 | 840.3965 | 7 | 15 | -2.499825 | 3.248142 | 32.84564 | 31.55724 | 110.4674 | 100.6623 | -6.489754e-05 | 0.05080442 | 0 | 0 | 0
3397 | 100344.2 | 2014-02-21 15:05 | 870.4118 | 7 | 15 | -2.499825 | 3.246845 | 32.84564 | 31.57808 | 110.4674 | 100.73 | 0 | 0.05080442 | 0 | 0 | 0
3398 | 100374.2 | 2014-02-21 15:06 | 900.4271 | 7 | 15 | -2.499825 | 3.245385 | 32.84564 | 31.59892 | 110.4674 | 100.7976 | -6.484985e-05 | 0.05080442 | 0 | 0 | 0
3399 | 100404.2 | 2014-02-21 15:06 | 930.4424 | 7 | 15 | -2.499825 | 3.24425 | 32.84564 | 31.61976 | 110.4674 | 100.8652 | 0 | 0.05080442 | 0 | 0 | 0
3400 | 100434.2 | 2014-02-21 15:07 | 960.4576 | 7 | 15 | -2.499825 | 3.242953 | 32.84564 | 31.64061 | 110.4674 | 100.9328 | -3.242493e-05 | 0.05080442 | 0 | 0 | 0
3401 | 100464.2 | 2014-02-21 15:07 | 990.4729 | 7 | 15 | -2.499825 | 3.241818 | 32.84564 | 31.66145 | 110.4674 | 101.0004 | -6.484985e-05 | 0.05080442 | 0 | 0 | 0
3402 | 100494.2 | 2014-02-21 15:08 | 1020.488 | 7 | 15 | -2.499825 | 3.240845 | 32.84564 | 31.68229 | 110.4674 | 101.068 | -3.242493e-05 | 0.05080442 | 0 | 0 | 0
3403 | 100524.2 | 2014-02-21 15:08 | 1050.503 | 7 | 15 | -2.499644 | 3.240034 | 32.84564 | 31.70313 | 110.4674 | 101.1355 | 0 | 0.05080442 | 0 | 0 | 0
3404 | 100554.3 | 2014-02-21 15:09 | 1080.519 | 7 | 15 | -2.499644 | 3.239061 | 32.84564 | 31.72397 | 110.4674 | 101.203 | -3.242493e-05 | 0.05080442 | 0 | 0 | 0
3405 | 100584.3 | 2014-02-21 15:09 | 1110.534 | 7 | 15 | -2.499825 | 3.237926 | 32.84564 | 31.74481 | 110.4674 | 101.2705 | -3.247261e-05 | 0.05080442 | 0 | 0 | 0
3406 | 100614.3 | 2014-02-21 15:10 | 1140.549 | 7 | 15 | -2.499463 | 3.237439 | 32.84564 | 31.76566 | 110.4674 | 101.338 | 0 | 0.05080442 | 0 | 0 | 0
3407 | 100644.3 | 2014-02-21 15:10 | 1170.565 | 7 | 15 | -2.499825 | 3.236466 | 32.84564 | 31.7865 | 110.4674 | 101.4055 | -9.732247e-05 | 0.05080442 | 0 | 0 | 0
3408 | 100674.3 | 2014-02-21 15:11 | 1200.58 | 7 | 15 | -2.499825 | 3.235656 | 32.84564 | 31.80734 | 110.4674 | 101.4729 | -3.242493e-05 | 0.05080442 | 0 | 0 | 0
3409 | 100704.3 | 2014-02-21 15:11 | 1230.595 | 7 | 15 | -2.499644 | 3.235007 | 32.84564 | 31.82818 | 110.4674 | 101.5403 | 0 | 0.05080442 | 0 | 0 | 0
3410 | 100734.4 | 2014-02-21 15:12 | 1260.61 | 7 | 15 | -2.499825 | 3.234196 | 32.84564 | 31.84902 | 110.4674 | 101.6078 | 0 | 0.05080442 | 0 | 0 | 0
3411 | 100764.4 | 2014-02-21 15:12 | 1290.626 | 7 | 15 | -2.499463 | 3.23371 | 32.84564 | 31.86986 | 110.4674 | 101.6752 | 3.242493e-05 | 0.05080442 | 0 | 0 | 0
3412 | 100794.4 | 2014-02-21 15:13 | 1320.641 | 7 | 15 | -2.499644 | 3.232899 | 32.84564 | 31.89071 | 110.4674 | 101.7425 | 0 | 0.05080442 | 0 | 0 | 0
3413 | 100824.4 | 2014-02-21 15:13 | 1350.656 | 7 | 15 | -2.499825 | 3.231926 | 32.84564 | 31.91155 | 110.4674 | 101.8099 | -3.242493e-05 | 0.05080442 | 0 | 0 | 0
3414 | 100854.4 | 2014-02-21 15:14 | 1380.672 | 7 | 15 | -2.499644 | 3.231115 | 32.84564 | 31.93239 | 110.4674 | 101.8773 | -3.242493e-05 | 0.05080442 | 0 | 0 | 0
3415 | 100884.4 | 2014-02-21 15:14 | 1410.687 | 7 | 15 | -2.499644 | 3.230466 | 32.84564 | 31.95323 | 110.4674 | 101.9446 | -3.242493e-05 | 0.05080442 | 0 | 0 | 0
3416 | 100914.4 | 2014-02-21 15:15 | 1440.702 | 7 | 15 | -2.499644 | 3.229656 | 32.84564 | 31.97407 | 110.4674 | 102.0119 | 0 | 0.05080442 | 0 | 0 | 0
3417 | 100944.5 | 2014-02-21 15:15 | 1470.717 | 7 | 15 | -2.499825 | 3.228683 | 32.84564 | 31.9949 | 110.4674 | 102.0792 | -3.242493e-05 | 0.05080442 | 0 | 0 | 0
3418 | 100974.5 | 2014-02-21 15:16 | 1500.733 | 7 | 15 | -2.499463 | 3.228034 | 32.84564 | 32.01576 | 110.4674 | 102.1465 | 6.484985e-05 | 0.05080442 | 0 | 0 | 0
3419 | 101004.5 | 2014-02-21 15:16 | 1530.748 | 7 | 15 | -2.499644 | 3.226899 | 32.84564 | 32.0366 | 110.4674 | 102.2138 | -3.242493e-05 | 0.05080442 | 0 | 0 | 0
3420 | 101034.5 | 2014-02-21 15:17 | 1560.763 | 7 | 15 | -2.499463 | 3.225926 | 32.84564 | 32.05744 | 110.4674 | 102.281 | -6.484985e-05 | 0.05080442 | 0 | 0 | 0
3421 | 101064.5 | 2014-02-21 15:17 | 1590.779 | 7 | 15 | -2.499644 | 3.225115 | 32.84564 | 32.07828 | 110.4674 | 102.3482 | 0 | 0.05080442 | 0 | 0 | 0
3422 | 101094.5 | 2014-02-21 15:18 | 1620.794 | 7 | 15 | -2.499463 | 3.223818 | 32.84564 | 32.09912 | 110.4674 | 102.4154 | -6.484985e-05 | 0.05080442 | 0 | 0 | 0
3423 | 101124.6 | 2014-02-21 15:18 | 1650.809 | 7 | 15 | -2.499825 | 3.222845 | 32.84564 | 32.11995 | 110.4674 | 102.4826 | 0 | 0.05080442 | 0 | 0 | 0
3424 | 101154.6 | 2014-02-21 15:19 | 1680.809 | 7 | 15 | -2.499644 | 3.221548 | 32.84564 | 32.14079 | 110.4674 | 102.5497 | -3.242493e-05 | 0.05080442 | 0 | 0 | 0
3425 | 101184.6 | 2014-02-21 15:19 | 1710.824 | 7 | 15 | -2.499644 | 3.220412 | 32.84564 | 32.16164 | 110.4674 | 102.6169 | -3.242493e-05 | 0.05080442 | 0 | 0 | 0
3426 | 101214.6 | 2014-02-21 15:20 | 1740.839 | 7 | 15 | -2.499644 | 3.219115 | 32.84564 | 32.18248 | 110.4674 | 102.684 | -6.489754e-05 | 0.05080442 | 0 | 0 | 0
3427 | 101244.6 | 2014-02-21 15:20 | 1770.855 | 7 | 15 | -2.499825 | 3.217818 | 32.84564 | 32.20332 | 110.4674 | 102.751 | -3.242493e-05 | 0.05080442 | 0 | 0 | 0
3428 | 101274.6 | 2014-02-21 15:21 | 1800.869 | 7 | 15 | -2.499644 | 3.216358 | 32.84564 | 32.22415 | 110.4674 | 102.8181 | -3.242493e-05 | 0.05080442 | 0 | 0 | 0
3429 | 101304.6 | 2014-02-21 15:21 | 1830.885 | 7 | 15 | -2.499644 | 3.214899 | 32.84564 | 32.245 | 110.4674 | 102.8851 | -3.247261e-05 | 0.05080442 | 0 | 0 | 0
3430 | 101334.6 | 2014-02-21 15:22 | 1860.901 | 7 | 15 | -2.499825 | 3.213277 | 32.84564 | 32.26584 | 110.4674 | 102.9521 | -6.484985e-05 | 0.05080442 | 0 | 0 | 0
3431 | 101364.7 | 2014-02-21 15:22 | 1890.916 | 7 | 15 | -2.499644 | 3.211656 | 32.84564 | 32.28669 | 110.4674 | 103.0191 | -9.732247e-05 | 0.05080442 | 0 | 0 | 0
3432 | 101394.7 | 2014-02-21 15:23 | 1920.931 | 7 | 15 | -2.499825 | 3.209872 | 32.84564 | 32.30753 | 110.4674 | 103.086 | -9.727478e-05 | 0.05080442 | 0 | 0 | 0
3433 | 101424.7 | 2014-02-21 15:23 | 1950.946 | 7 | 15 | -2.499825 | 3.207926 | 32.84564 | 32.32837 | 110.4674 | 103.1529 | -9.727478e-05 | 0.05080442 | 0 | 0 | 0
3434 | 101454.7 | 2014-02-21 15:24 | 1980.962 | 7 | 15 | -2.499825 | 3.206304 | 32.84564 | 32.34921 | 110.4674 | 103.2197 | -6.484985e-05 | 0.05080442 | 0 | 0 | 0
3435 | 101484.7 | 2014-02-21 15:24 | 2010.977 | 7 | 15 | -2.499644 | 3.204196 | 32.84564 | 32.37005 | 110.4674 | 103.2865 | -6.484985e-05 | 0.05080442 | 0 | 0 | 0
3436 | 101514.7 | 2014-02-21 15:25 | 2040.992 | 7 | 15 | -2.499644 | 3.20225 | 32.84564 | 32.39089 | 110.4674 | 103.3533 | 0 | 0.05080442 | 0 | 0 | 0
3437 | 101544.8 | 2014-02-21 15:25 | 2071.007 | 7 | 15 | -2.499644 | 3.19998 | 32.84564 | 32.41173 | 110.4674 | 103.42 | -6.484985e-05 | 0.05080442 | 0 | 0 | 0
3438 | 101574.8 | 2014-02-21 15:26 | 2101.023 | 7 | 15 | -2.499644 | 3.197872 | 32.84564 | 32.43258 | 110.4674 | 103.4866 | -6.484985e-05 | 0.05080442 | 0 | 0 | 0
3439 | 101604.8 | 2014-02-21 15:26 | 2131.038 | 7 | 15 | -2.499825 | 3.19544 | 32.84564 | 32.45342 | 110.4674 | 103.5533 | -6.484985e-05 | 0.05080442 | 0 | 0 | 0
3440 | 101634.8 | 2014-02-21 15:27 | 2161.053 | 7 | 15 | -2.499825 | 3.193169 | 32.84564 | 32.47426 | 110.4674 | 103.6198 | -3.242493e-05 | 0.05080442 | 0 | 0 | 0
3441 | 101664.8 | 2014-02-21 15:27 | 2191.069 | 7 | 15 | -2.499644 | 3.190899 | 32.84564 | 32.4951 | 110.4674 | 103.6864 | -3.247261e-05 | 0.05080442 | 0 | 0 | 0
3442 | 101694.8 | 2014-02-21 15:28 | 2221.084 | 7 | 15 | -2.499644 | 3.188304 | 32.84564 | 32.51594 | 110.4674 | 103.7528 | -6.484985e-05 | 0.05080442 | 0 | 0 | 0
3443 | 101724.8 | 2014-02-21 15:28 | 2251.099 | 7 | 15 | -2.499825 | 3.18571 | 32.84564 | 32.53678 | 110.4674 | 103.8193 | -9.732247e-05 | 0.05080442 | 0 | 0 | 0
3444 | 101754.9 | 2014-02-21 15:29 | 2281.114 | 7 | 15 | -2.499825 | 3.183277 | 32.84564 | 32.55763 | 110.4674 | 103.8856 | -9.732247e-05 | 0.05080442 | 0 | 0 | 0
3445 | 101784.9 | 2014-02-21 15:29 | 2311.13 | 7 | 15 | -2.499825 | 3.180521 | 32.84564 | 32.57847 | 110.4674 | 103.952 | -9.732247e-05 | 0.05080442 | 0 | 0 | 0
3446 | 101814.9 | 2014-02-21 15:30 | 2341.144 | 7 | 15 | -2.499825 | 3.177764 | 32.84564 | 32.5993 | 110.4674 | 104.0182 | -9.727478e-05 | 0.05080442 | 0 | 0 | 0
3447 | 101844.9 | 2014-02-21 15:30 | 2371.16 | 7 | 15 | -2.499644 | 3.175007 | 32.84564 | 32.62015 | 110.4674 | 104.0844 | -6.484985e-05 | 0.05080442 | 0 | 0 | 0
3448 | 101874.9 | 2014-02-21 15:31 | 2401.175 | 7 | 15 | -2.499644 | 3.171926 | 32.84564 | 32.64099 | 110.4674 | 104.1506 | -0.0001297474 | 0.05080442 | 0 | 0 | 0
3449 | 101904.9 | 2014-02-21 15:31 | 2431.175 | 7 | 15 | -2.499644 | 3.168683 | 32.84564 | 32.66182 | 110.4674 | 104.2166 | -9.732247e-05 | 0.05080442 | 0 | 0 | 0
3450 | 101934.9 | 2014-02-21 15:32 | 2461.191 | 7 | 15 | -2.499825 | 3.165602 | 32.84564 | 32.68267 | 110.4674 | 104.2826 | -3.242493e-05 | 0.05080442 | 0 | 0 | 0
3451 | 101965 | 2014-02-21 15:32 | 2491.206 | 7 | 15 | -2.499644 | 3.162034 | 32.84564 | 32.70351 | 110.4674 | 104.3486 | -9.727478e-05 | 0.05080442 | 0 | 0 | 0
3452 | 101995 | 2014-02-21 15:33 | 2521.221 | 7 | 15 | -2.499644 | 3.158467 | 32.84564 | 32.72435 | 110.4674 | 104.4144 | -0.0001297474 | 0.05080442 | 0 | 0 | 0
3453 | 102025 | 2014-02-21 15:33 | 2551.236 | 7 | 15 | -2.499825 | 3.154413 | 32.84564 | 32.74519 | 110.4674 | 104.4802 | -9.732247e-05 | 0.05080442 | 0 | 0 | 0
3454 | 102055 | 2014-02-21 15:34 | 2581.252 | 7 | 15 | -2.499644 | 3.150358 | 32.84564 | 32.76603 | 110.4674 | 104.5459 | -0.0001297474 | 0.05080442 | 0 | 0 | 0
3455 | 102085 | 2014-02-21 15:34 | 2611.267 | 7 | 15 | -2.499644 | 3.146467 | 32.84564 | 32.78687 | 110.4674 | 104.6115 | -0.0001296997 | 0.05080442 | 0 | 0 | 0
3456 | 102115 | 2014-02-21 15:35 | 2641.282 | 7 | 15 | -2.499644 | 3.142413 | 32.84564 | 32.80771 | 110.4674 | 104.6771 | -0.0001296997 | 0.05080442 | 0 | 0 | 0
3457 | 102145 | 2014-02-21 15:35 | 2671.297 | 7 | 15 | -2.499644 | 3.138683 | 32.84564 | 32.82856 | 110.4674 | 104.7425 | -9.732247e-05 | 0.05080442 | 0 | 0 | 0
3458 | 102175.1 | 2014-02-21 15:36 | 2701.313 | 7 | 15 | -2.499825 | 3.134953 | 32.84564 | 32.8494 | 110.4674 | 104.8079 | -9.727478e-05 | 0.05080442 | 0 | 0 | 0
3459 | 102205.1 | 2014-02-21 15:36 | 2731.328 | 7 | 15 | -2.499825 | 3.131386 | 32.84564 | 32.87023 | 110.4674 | 104.8731 | -6.489754e-05 | 0.05080442 | 0 | 0 | 0
3460 | 102235.1 | 2014-02-21 15:37 | 2761.343 | 7 | 15 | -2.499644 | 3.127331 | 32.84564 | 32.89108 | 110.4674 | 104.9384 | -0.0001621723 | 0.05080442 | 0 | 0 | 0
3461 | 102265.1 | 2014-02-21 15:37 | 2791.359 | 7 | 15 | -2.499463 | 3.122953 | 32.84564 | 32.91192 | 110.4674 | 105.0035 | -0.0001297474 | 0.05080442 | 0 | 0 | 0
3462 | 102295.1 | 2014-02-21 15:38 | 2821.374 | 7 | 15 | -2.499644 | 3.116953 | 32.84564 | 32.93276 | 110.4674 | 105.0686 | -0.0001621723 | 0.05080442 | 0 | 0 | 0
3463 | 102325.1 | 2014-02-21 15:38 | 2851.389 | 7 | 15 | -2.499825 | 3.108521 | 32.84564 | 32.95361 | 110.4674 | 105.1334 | -0.0002594948 | 0.05080442 | 0 | 0 | 0
3464 | 102355.2 | 2014-02-21 15:39 | 2881.404 | 7 | 15 | -2.499644 | 3.096845 | 32.84564 | 32.97445 | 110.4674 | 105.1981 | -0.0003891945 | 0.05080442 | 0 | 0 | 0
3465 | 102385.2 | 2014-02-21 15:39 | 2911.42 | 7 | 15 | -2.499463 | 3.080791 | 32.84564 | 32.99529 | 110.4674 | 105.2625 | -0.0005188942 | 0.05080442 | 0 | 0 | 0
3466 | 102415.2 | 2014-02-21 15:40 | 2941.435 | 7 | 15 | -2.499825 | 3.058413 | 32.84564 | 33.01613 | 110.4674 | 105.3265 | -0.0007459641 | 0.05080442 | 0 | 0 | 0
3467 | 102445.2 | 2014-02-21 15:40 | 2971.45 | 7 | 15 | -2.499825 | 3.029224 | 32.84564 | 33.03697 | 110.4674 | 105.3899 | -0.0009081364 | 0.05080442 | 0 | 0 | 0
3468 | 102475.2 | 2014-02-21 15:41 | 3001.465 | 7 | 15 | -2.499825 | 2.99371 | 32.84564 | 33.05781 | 110.4674 | 105.4527 | -0.001102734 | 0.05080442 | 0 | 0 | 0
3469 | 102505.2 | 2014-02-21 15:41 | 3031.481 | 7 | 15 | -2.499644 | 2.951062 | 32.84564 | 33.07865 | 110.4674 | 105.5147 | -0.001329756 | 0.05080442 | 0 | 0 | 0
3470 | 102535.2 | 2014-02-21 15:42 | 3061.496 | 7 | 15 | -2.499644 | 2.899008 | 32.84564 | 33.0995 | 110.4674 | 105.5757 | -0.001589155 | 0.05080442 | 0 | 0 | 0
3471 | 102565.3 | 2014-02-21 15:42 | 3091.511 | 7 | 15 | -2.499644 | 2.832846 | 32.84564 | 33.12034 | 110.4674 | 105.6354 | -0.002140522 | 0.05080442 | 0 | 0 | 0
3472 | 102595.3 | 2014-02-21 15:43 | 3121.527 | 7 | 15 | -2.499825 | 2.743008 | 32.84564 | 33.14118 | 110.4674 | 105.6936 | -0.002951336 | 0.05080442 | 0 | 0 | 0
3473 | 102625.3 | 2014-02-21 15:43 | 3151.542 | 7 | 15 | -2.499644 | 2.601928 | 32.84564 | 33.16202 | 110.4674 | 105.7494 | -0.00518918 | 0.05080442 | 0 | 0 | 0
3474 | 102655.3 | 2014-02-21 15:44 | 3181.557 | 7 | 15 | -2.499825 | 2.227659 | 32.84564 | 33.18286 | 110.4674 | 105.8006 | -0.01864858 | 0.05080442 | 0 | 0 | 0
3475 | 102663.4 | 2014-02-21 15:44 | 3189.682 | 7 | 15 | -2.499825 | 1.999983 | 32.84564 | 33.1885 | 110.4674 | 105.8126 | -0.02536209 | 0.05080442 | 0 | 0 | 0
3476 | 102663.4 | 2014-02-21 15:44 | 0.01568063 | 8 | 15 | 0.001225107 | 2.045551 | 32.84564 | 33.1885 | 110.4674 | 105.8126 | 0.001751328 | 0.03452095 | 0 | 0 | 0
3477 | 102693.5 | 2014-02-21 15:44 | 30.01493 | 9 | 15 | 0 | 2.401334 | 32.84564 | 33.1885 | 110.4674 | 105.8126 | 0.003632403 | 0.03452095 | 0 | 0 | 0
3478 | 102723.5 | 2014-02-21 15:45 | 60.03038 | 9 | 15 | 0 | 2.488577 | 32.84564 | 33.1885 | 110.4674 | 105.8126 | 0.002010822 | 0.03452095 | 0 | 0 | 0
3479 | 102753.5 | 2014-02-21 15:45 | 90.04569 | 9 | 15 | 0 | 2.537874 | 32.84564 | 33.1885 | 110.4674 | 105.8126 | 0.001167536 | 0.03452095 | 0 | 0 | 0
3480 | 102783.5 | 2014-02-21 15:46 | 120.0139 | 9 | 15 | 0 | 2.569009 | 32.84564 | 33.1885 | 110.4674 | 105.8126 | 0.0007459164 | 0.03452095 | 0 | 0 | 0
3481 | 102813.5 | 2014-02-21 15:46 | 30.0152 | 10 | 15 | 2.499565 | 2.860414 | 32.86648 | 33.1885 | 110.525 | 105.8126 | 0.004118919 | 0.03452095 | 0 | 0 | 0
3482 | 102843.5 | 2014-02-21 15:47 | 60.03032 | 10 | 15 | 2.499746 | 2.967602 | 32.88732 | 33.1885 | 110.5858 | 105.8126 | 0.002432394 | 0.03452095 | 0 | 0 | 0
3483 | 102873.5 | 2014-02-21 15:47 | 90.04574 | 10 | 15 | 2.499746 | 3.038791 | 32.90816 | 33.1885 | 110.6485 | 105.8126 | 0.00184865 | 0.03452095 | 0 | 0 | 0
3484 | 102903.5 | 2014-02-21 15:48 | 120.0611 | 10 | 15 | 2.499926 | 3.092467 | 32.92901 | 33.1885 | 110.7124 | 105.8126 | 0.001394606 | 0.03452095 | 0 | 0 | 0
3485 | 102933.5 | 2014-02-21 15:48 | 150.0763 | 10 | 15 | 2.499926 | 3.13544 | 32.94985 | 33.1885 | 110.7773 | 105.8126 | 0.001135111 | 0.03452095 | 0 | 0 | 0
3486 | 102963.6 | 2014-02-21 15:49 | 180.0916 | 10 | 15 | 2.499746 | 3.171278 | 32.97069 | 33.1885 | 110.843 | 105.8126 | 0.0009405613 | 0.03452095 | 0 | 0 | 0
3487 | 102993.6 | 2014-02-21 15:49 | 210.1069 | 10 | 15 | 2.499746 | 3.201439 | 32.99153 | 33.1885 | 110.9094 | 105.8126 | 0.0008756638 | 0.03452095 | 0 | 0 | 0
3488 | 103023.6 | 2014-02-21 15:50 | 240.1222 | 10 | 15 | 2.499746 | 3.227385 | 33.01237 | 33.1885 | 110.9764 | 105.8126 | 0.0007134915 | 0.03452095 | 0 | 0 | 0
3489 | 103053.6 | 2014-02-21 15:50 | 270.1373 | 10 | 15 | 2.499746 | 3.249115 | 33.03321 | 33.1885 | 111.0439 | 105.8126 | 0.0005837918 | 0.03452095 | 0 | 0 | 0
3490 | 103083.6 | 2014-02-21 15:51 | 300.1374 | 10 | 15 | 2.499746 | 3.262737 | 33.05405 | 33.1885 | 111.1118 | 105.8126 | 0.0002594471 | 0.03452095 | 0 | 0 | 0
3491 | 103113.6 | 2014-02-21 15:51 | 330.1522 | 10 | 15 | 2.499926 | 3.267926 | 33.07489 | 33.1885 | 111.1798 | 105.8126 | 0.0001296997 | 0.03452095 | 0 | 0 | 0
3492 | 103143.6 | 2014-02-21 15:52 | 360.1677 | 10 | 15 | 2.499926 | 3.271169 | 33.09573 | 33.1885 | 111.248 | 105.8126 | 0.0001296997 | 0.03452095 | 0 | 0 | 0
3493 | 103173.6 | 2014-02-21 15:52 | 390.1829 | 10 | 15 | 2.499565 | 3.273764 | 33.11657 | 33.1885 | 111.3162 | 105.8126 | 3.242493e-05 | 0.03452095 | 0 | 0 | 0
3494 | 103203.7 | 2014-02-21 15:53 | 420.1982 | 10 | 15 | 2.499746 | 3.276845 | 33.13741 | 33.1885 | 111.3845 | 105.8126 | 9.732247e-05 | 0.03452095 | 0 | 0 | 0
3495 | 103233.7 | 2014-02-21 15:53 | 450.2134 | 10 | 15 | 2.499746 | 3.279764 | 33.15825 | 33.1885 | 111.4528 | 105.8126 | 6.489754e-05 | 0.03452095 | 0 | 0 | 0
3496 | 103263.7 | 2014-02-21 15:54 | 480.2285 | 10 | 15 | 2.499565 | 3.283169 | 33.1791 | 33.1885 | 111.5212 | 105.8126 | 0.0001297474 | 0.03452095 | 0 | 0 | 0
3497 | 103293.7 | 2014-02-21 15:54 | 510.244 | 10 | 15 | 2.499926 | 3.287061 | 33.19994 | 33.1885 | 111.5896 | 105.8126 | 0.0001297474 | 0.03452095 | 0 | 0 | 0
3498 | 103323.7 | 2014-02-21 15:55 | 540.2593 | 10 | 15 | 2.499926 | 3.291277 | 33.22078 | 33.1885 | 111.6582 | 105.8126 | 0.0001621723 | 0.03452095 | 0 | 0 | 0
3499 | 103353.7 | 2014-02-21 15:55 | 570.274 | 10 | 15 | 2.499746 | 3.295655 | 33.24162 | 33.1885 | 111.7268 | 105.8126 | 9.732247e-05 | 0.03452095 | 0 | 0 | 0
3500 | 103383.7 | 2014-02-21 15:56 | 600.2743 | 10 | 15 | 2.499746 | 3.30052 | 33.26245 | 33.1885 | 111.7955 | 105.8126 | 0.0001296997 | 0.03452095 | 0 | 0 | 0
3501 | 103413.8 | 2014-02-21 15:56 | 630.2895 | 10 | 15 | 2.499746 | 3.305547 | 33.28329 | 33.1885 | 111.8644 | 105.8126 | 0.0001945972 | 0.03452095 | 0 | 0 | 0
3502 | 103443.8 | 2014-02-21 15:57 | 660.3043 | 10 | 15 | 2.499926 | 3.310412 | 33.30413 | 33.1885 | 111.9333 | 105.8126 | 0.0001621723 | 0.03452095 | 0 | 0 | 0
3503 | 103473.8 | 2014-02-21 15:57 | 690.3045 | 10 | 15 | 2.499746 | 3.314628 | 33.32497 | 33.1885 | 112.0023 | 105.8126 | 9.727478e-05 | 0.03452095 | 0 | 0 | 0
3504 | 103503.8 | 2014-02-21 15:58 | 720.3198 | 10 | 15 | 2.499746 | 3.319169 | 33.34581 | 33.1885 | 112.0715 | 105.8126 | 0.0001945972 | 0.03452095 | 0 | 0 | 0
3505 | 103533.8 | 2014-02-21 15:58 | 750.3347 | 10 | 15 | 2.499926 | 3.322737 | 33.36665 | 33.1885 | 112.1407 | 105.8126 | 0.0001297474 | 0.03452095 | 0 | 0 | 0
3506 | 103563.8 | 2014-02-21 15:59 | 780.3503 | 10 | 15 | 2.499746 | 3.326142 | 33.38749 | 33.1885 | 112.21 | 105.8126 | 6.484985e-05 | 0.03452095 | 0 | 0 | 0
3507 | 103593.8 | 2014-02-21 15:59 | 810.3655 | 10 | 15 | 2.499565 | 3.329709 | 33.40833 | 33.1885 | 112.2793 | 105.8126 | 0.0001296997 | 0.03452095 | 0 | 0 | 0
3508 | 103623.8 | 2014-02-21 16:00 | 840.3809 | 10 | 15 | 2.499565 | 3.33279 | 33.42918 | 33.1885 | 112.3487 | 105.8126 | 9.727478e-05 | 0.03452095 | 0 | 0 | 0
3509 | 103653.9 | 2014-02-21 16:00 | 870.3958 | 10 | 15 | 2.499746 | 3.336034 | 33.45002 | 33.1885 | 112.4182 | 105.8126 | 9.727478e-05 | 0.03452095 | 0 | 0 | 0
3510 | 103683.9 | 2014-02-21 16:01 | 900.3958 | 10 | 15 | 2.499565 | 3.339115 | 33.47085 | 33.1885 | 112.4878 | 105.8126 | 9.727478e-05 | 0.03452095 | 0 | 0 | 0
3511 | 103713.9 | 2014-02-21 16:01 | 930.411 | 10 | 15 | 2.499746 | 3.342034 | 33.49169 | 33.1885 | 112.5574 | 105.8126 | 3.242493e-05 | 0.03452095 | 0 | 0 | 0
3512 | 103743.9 | 2014-02-21 16:02 | 960.4264 | 10 | 15 | 2.499565 | 3.344953 | 33.51253 | 33.1885 | 112.6271 | 105.8126 | 6.484985e-05 | 0.03452095 | 0 | 0 | 0
3513 | 103773.9 | 2014-02-21 16:02 | 990.4416 | 10 | 15 | 2.499746 | 3.347547 | 33.53337 | 33.1885 | 112.6968 | 105.8126 | 6.489754e-05 | 0.03452095 | 0 | 0 | 0
3514 | 103803.9 | 2014-02-21 16:03 | 1020.457 | 10 | 15 | 2.499746 | 3.34998 | 33.55422 | 33.1885 | 112.7666 | 105.8126 | 6.484985e-05 | 0.03452095 | 0 | 0 | 0
3515 | 103833.9 | 2014-02-21 16:03 | 1050.472 | 10 | 15 | 2.499746 | 3.352088 | 33.57505 | 33.1885 | 112.8364 | 105.8126 | 6.484985e-05 | 0.03452095 | 0 | 0 | 0
3516 | 103863.9 | 2014-02-21 16:04 | 1080.472 | 10 | 15 | 2.499746 | 3.354196 | 33.59589 | 33.1885 | 112.9063 | 105.8126 | 6.484985e-05 | 0.03452095 | 0 | 0 | 0
3517 | 103893.9 | 2014-02-21 16:04 | 1110.487 | 10 | 15 | 2.499746 | 3.355817 | 33.61673 | 33.1885 | 112.9762 | 105.8126 | 6.484985e-05 | 0.03452095 | 0 | 0 | 0
3518 | 103924 | 2014-02-21 16:05 | 1140.502 | 10 | 15 | 2.499746 | 3.356953 | 33.63757 | 33.1885 | 113.0462 | 105.8126 | 3.247261e-05 | 0.03452095 | 0 | 0 | 0
3519 | 103954 | 2014-02-21 16:05 | 1170.518 | 10 | 15 | 2.499926 | 3.358088 | 33.65841 | 33.1885 | 113.1162 | 105.8126 | 6.489754e-05 | 0.03452095 | 0 | 0 | 0
3520 | 103984 | 2014-02-21 16:06 | 1200.532 | 10 | 15 | 2.499746 | 3.358736 | 33.67924 | 33.1885 | 113.1861 | 105.8126 | 3.242493e-05 | 0.03452095 | 0 | 0 | 0
3521 | 104014 | 2014-02-21 16:06 | 1230.548 | 10 | 15 | 2.499565 | 3.359223 | 33.7001 | 33.1885 | 113.2562 | 105.8126 | 3.242493e-05 | 0.03452095 | 0 | 0 | 0
3522 | 104044 | 2014-02-21 16:07 | 1260.563 | 10 | 15 | 2.499746 | 3.359547 | 33.72094 | 33.1885 | 113.3262 | 105.8126 | 0 | 0.03452095 | 0 | 0 | 0
3523 | 104074 | 2014-02-21 16:07 | 1290.579 | 10 | 15 | 2.499746 | 3.359871 | 33.74178 | 33.1885 | 113.3962 | 105.8126 | -3.242493e-05 | 0.03452095 | 0 | 0 | 0
3524 | 104104.1 | 2014-02-21 16:08 | 1320.594 | 10 | 15 | 2.499746 | 3.360196 | 33.76261 | 33.1885 | 113.4662 | 105.8126 | -3.242493e-05 | 0.03452095 | 0 | 0 | 0
3525 | 104134.1 | 2014-02-21 16:08 | 1350.594 | 10 | 15 | 2.499565 | 3.360358 | 33.78345 | 33.1885 | 113.5362 | 105.8126 | 0 | 0.03452095 | 0 | 0 | 0
3526 | 104164.1 | 2014-02-21 16:09 | 1380.609 | 10 | 15 | 2.499746 | 3.360682 | 33.80429 | 33.1885 | 113.6063 | 105.8126 | 0 | 0.03452095 | 0 | 0 | 0
3527 | 104194.1 | 2014-02-21 16:09 | 1410.624 | 10 | 15 | 2.499926 | 3.361169 | 33.82512 | 33.1885 | 113.6763 | 105.8126 | 3.247261e-05 | 0.03452095 | 0 | 0 | 0
3528 | 104224.1 | 2014-02-21 16:10 | 1440.624 | 10 | 15 | 2.499565 | 3.361331 | 33.84596 | 33.1885 | 113.7463 | 105.8126 | 0 | 0.03452095 | 0 | 0 | 0
3529 | 104254.1 | 2014-02-21 16:10 | 1470.639 | 10 | 15 | 2.499746 | 3.361655 | 33.86681 | 33.1885 | 113.8164 | 105.8126 | 0 | 0.03452095 | 0 | 0 | 0
3530 | 104284.1 | 2014-02-21 16:11 | 1500.654 | 10 | 15 | 2.499746 | 3.361979 | 33.88764 | 33.1885 | 113.8864 | 105.8126 | -3.247261e-05 | 0.03452095 | 0 | 0 | 0
3531 | 104314.1 | 2014-02-21 16:11 | 1530.67 | 10 | 15 | 2.499565 | 3.362628 | 33.90849 | 33.1885 | 113.9565 | 105.8126 | 6.484985e-05 | 0.03452095 | 0 | 0 | 0
3532 | 104344.1 | 2014-02-21 16:12 | 1560.685 | 10 | 15 | 2.499746 | 3.363115 | 33.92933 | 33.1885 | 114.0266 | 105.8126 | 6.484985e-05 | 0.03452095 | 0 | 0 | 0
3533 | 104374.2 | 2014-02-21 16:12 | 1590.7 | 10 | 15 | 2.499565 | 3.363439 | 33.95017 | 33.1885 | 114.0967 | 105.8126 | 0 | 0.03452095 | 0 | 0 | 0
3534 | 104404.2 | 2014-02-21 16:13 | 1620.716 | 10 | 15 | 2.499384 | 3.363601 | 33.97101 | 33.1885 | 114.1668 | 105.8126 | -3.242493e-05 | 0.03452095 | 0 | 0 | 0
3535 | 104434.2 | 2014-02-21 16:13 | 1650.731 | 10 | 15 | 2.499746 | 3.364412 | 33.99185 | 33.1885 | 114.2369 | 105.8126 | 0 | 0.03452095 | 0 | 0 | 0
3536 | 104464.2 | 2014-02-21 16:14 | 1680.746 | 10 | 15 | 2.499746 | 3.365061 | 34.0127 | 33.1885 | 114.307 | 105.8126 | 0 | 0.03452095 | 0 | 0 | 0
3537 | 104494.2 | 2014-02-21 16:14 | 1710.761 | 10 | 15 | 2.499746 | 3.365709 | 34.03354 | 33.1885 | 114.3772 | 105.8126 | 3.242493e-05 | 0.03452095 | 0 | 0 | 0
3538 | 104524.2 | 2014-02-21 16:15 | 1740.777 | 10 | 15 | 2.499746 | 3.366358 | 34.05438 | 33.1885 | 114.4473 | 105.8126 | 3.247261e-05 | 0.03452095 | 0 | 0 | 0
3539 | 104554.3 | 2014-02-21 16:15 | 1770.792 | 10 | 15 | 2.499926 | 3.367007 | 34.07522 | 33.1885 | 114.5175 | 105.8126 | 3.242493e-05 | 0.03452095 | 0 | 0 | 0
3540 | 104584.3 | 2014-02-21 16:16 | 1800.807 | 10 | 15 | 2.499926 | 3.367655 | 34.09605 | 33.1885 | 114.5876 | 105.8126 | 3.242493e-05 | 0.03452095 | 0 | 0 | 0
3541 | 104614.3 | 2014-02-21 16:16 | 1830.823 | 10 | 15 | 2.499926 | 3.368466 | 34.11691 | 33.1885 | 114.6579 | 105.8126 | 3.247261e-05 | 0.03452095 | 0 | 0 | 0
3542 | 104644.3 | 2014-02-21 16:17 | 1860.838 | 10 | 15 | 2.499746 | 3.369115 | 34.13775 | 33.1885 | 114.7281 | 105.8126 | 0 | 0.03452095 | 0 | 0 | 0
3543 | 104674.3 | 2014-02-21 16:17 | 1890.853 | 10 | 15 | 2.499746 | 3.369925 | 34.15859 | 33.1885 | 114.7983 | 105.8126 | 0 | 0.03452095 | 0 | 0 | 0
3544 | 104704.3 | 2014-02-21 16:18 | 1920.868 | 10 | 15 | 2.499746 | 3.370736 | 34.17943 | 33.1885 | 114.8686 | 105.8126 | 3.242493e-05 | 0.03452095 | 0 | 0 | 0
3545 | 104734.3 | 2014-02-21 16:18 | 1950.883 | 10 | 15 | 2.499746 | 3.371547 | 34.20027 | 33.1885 | 114.9388 | 105.8126 | 3.247261e-05 | 0.03452095 | 0 | 0 | 0
3546 | 104764.4 | 2014-02-21 16:19 | 1980.899 | 10 | 15 | 2.499565 | 3.372358 | 34.22111 | 33.1885 | 115.0091 | 105.8126 | 3.242493e-05 | 0.03452095 | 0 | 0 | 0
3547 | 104794.4 | 2014-02-21 16:19 | 2010.914 | 10 | 15 | 2.499746 | 3.373493 | 34.24196 | 33.1885 | 115.0794 | 105.8126 | 6.484985e-05 | 0.03452095 | 0 | 0 | 0
3548 | 104824.4 | 2014-02-21 16:20 | 2040.929 | 10 | 15 | 2.499565 | 3.374304 | 34.2628 | 33.1885 | 115.1497 | 105.8126 | 0 | 0.03452095 | 0 | 0 | 0
3549 | 104854.4 | 2014-02-21 16:20 | 2070.944 | 10 | 15 | 2.499565 | 3.375277 | 34.28364 | 33.1885 | 115.22 | 105.8126 | 0 | 0.03452095 | 0 | 0 | 0
3550 | 104884.4 | 2014-02-21 16:21 | 2100.96 | 10 | 15 | 2.499746 | 3.376574 | 34.30448 | 33.1885 | 115.2904 | 105.8126 | 6.484985e-05 | 0.03452095 | 0 | 0 | 0
3551 | 104914.4 | 2014-02-21 16:21 | 2130.975 | 10 | 15 | 2.499565 | 3.377709 | 34.32532 | 33.1885 | 115.3608 | 105.8126 | 3.242493e-05 | 0.03452095 | 0 | 0 | 0
3552 | 104944.5 | 2014-02-21 16:22 | 2160.99 | 10 | 15 | 2.499746 | 3.379007 | 34.34616 | 33.1885 | 115.4312 | 105.8126 | 3.242493e-05 | 0.03452095 | 0 | 0 | 0
3553 | 104974.5 | 2014-02-21 16:22 | 2191.006 | 10 | 15 | 2.499746 | 3.380466 | 34.367 | 33.1885 | 115.5016 | 105.8126 | 3.242493e-05 | 0.03452095 | 0 | 0 | 0
3554 | 105004.5 | 2014-02-21 16:23 | 2221.021 | 10 | 15 | 2.499746 | 3.381925 | 34.38785 | 33.1885 | 115.5721 | 105.8126 | 3.242493e-05 | 0.03452095 | 0 | 0 | 0
3555 | 105034.5 | 2014-02-21 16:23 | 2251.036 | 10 | 15 | 2.499746 | 3.383709 | 34.40869 | 33.1885 | 115.6426 | 105.8126 | 6.484985e-05 | 0.03452095 | 0 | 0 | 0
3556 | 105064.5 | 2014-02-21 16:24 | 2281.052 | 10 | 15 | 2.499926 | 3.385817 | 34.42953 | 33.1885 | 115.7132 | 105.8126 | 6.484985e-05 | 0.03452095 | 0 | 0 | 0
3557 | 105094.5 | 2014-02-21 16:24 | 2311.066 | 10 | 15 | 2.499926 | 3.387925 | 34.45036 | 33.1885 | 115.7837 | 105.8126 | 6.484985e-05 | 0.03452095 | 0 | 0 | 0
3558 | 105124.5 | 2014-02-21 16:25 | 2341.067 | 10 | 15 | 2.499565 | 3.390033 | 34.4712 | 33.1885 | 115.8543 | 105.8126 | 0 | 0.03452095 | 0 | 0 | 0
3559 | 105154.5 | 2014-02-21 16:25 | 2371.082 | 10 | 15 | 2.499565 | 3.392304 | 34.49205 | 33.1885 | 115.925 | 105.8126 | 3.242493e-05 | 0.03452095 | 0 | 0 | 0
3560 | 105184.6 | 2014-02-21 16:26 | 2401.097 | 10 | 15 | 2.499746 | 3.394736 | 34.51289 | 33.1885 | 115.9958 | 105.8126 | 3.242493e-05 | 0.03452095 | 0 | 0 | 0
3561 | 105214.6 | 2014-02-21 16:26 | 2431.112 | 10 | 15 | 2.499926 | 3.397169 | 34.53372 | 33.1885 | 116.0665 | 105.8126 | 9.727478e-05 | 0.03452095 | 0 | 0 | 0
3562 | 105244.6 | 2014-02-21 16:27 | 2461.128 | 10 | 15 | 2.499565 | 3.399115 | 34.55457 | 33.1885 | 116.1374 | 105.8126 | 0 | 0.03452095 | 0 | 0 | 0
3563 | 105274.6 | 2014-02-21 16:27 | 2491.143 | 10 | 15 | 2.499746 | 3.401223 | 34.57541 | 33.1885 | 116.2082 | 105.8126 | 9.727478e-05 | 0.03452095 | 0 | 0 | 0
3564 | 105304.6 | 2014-02-21 16:28 | 2521.158 | 10 | 15 | 2.499746 | 3.403007 | 34.59625 | 33.1885 | 116.2791 | 105.8126 | 3.242493e-05 | 0.03452095 | 0 | 0 | 0
3565 | 105334.6 | 2014-02-21 16:28 | 2551.173 | 10 | 15 | 2.499746 | 3.404628 | 34.6171 | 33.1885 | 116.3501 | 105.8126 | 6.484985e-05 | 0.03452095 | 0 | 0 | 0
3566 | 105364.7 | 2014-02-21 16:29 | 2581.189 | 10 | 15 | 2.499926 | 3.40625 | 34.63794 | 33.1885 | 116.421 | 105.8126 | 3.242493e-05 | 0.03452095 | 0 | 0 | 0
3567 | 105394.7 | 2014-02-21 16:29 | 2611.203 | 10 | 15 | 2.499746 | 3.408196 | 34.65878 | 33.1885 | 116.4921 | 105.8126 | 6.489754e-05 | 0.03452095 | 0 | 0 | 0
3568 | 105424.7 | 2014-02-21 16:30 | 2641.204 | 10 | 15 | 2.499565 | 3.409655 | 34.67961 | 33.1885 | 116.5631 | 105.8126 | 0 | 0.03452095 | 0 | 0 | 0
3569 | 105454.7 | 2014-02-21 16:30 | 2671.219 | 10 | 15 | 2.499746 | 3.411763 | 34.70045 | 33.1885 | 116.6342 | 105.8126 | 3.242493e-05 | 0.03452095 | 0 | 0 | 0
3570 | 105484.7 | 2014-02-21 16:31 | 2701.234 | 10 | 15 | 2.499926 | 3.413871 | 34.72129 | 33.1885 | 116.7053 | 105.8126 | 9.727478e-05 | 0.03452095 | 0 | 0 | 0
3571 | 105514.7 | 2014-02-21 16:31 | 2731.25 | 10 | 15 | 2.499746 | 3.416142 | 34.74214 | 33.1885 | 116.7765 | 105.8126 | 9.727478e-05 | 0.03452095 | 0 | 0 | 0
3572 | 105544.7 | 2014-02-21 16:32 | 2761.265 | 10 | 15 | 2.499926 | 3.418574 | 34.76298 | 33.1885 | 116.8477 | 105.8126 | 9.732247e-05 | 0.03452095 | 0 | 0 | 0
3573 | 105574.7 | 2014-02-21 16:32 | 2791.28 | 10 | 15 | 2.499746 | 3.421331 | 34.78382 | 33.1885 | 116.919 | 105.8126 | 6.484985e-05 | 0.03452095 | 0 | 0 | 0
3574 | 105604.8 | 2014-02-21 16:33 | 2821.295 | 10 | 15 | 2.499565 | 3.42425 | 34.80466 | 33.1885 | 116.9903 | 105.8126 | 6.484985e-05 | 0.03452095 | 0 | 0 | 0
3575 | 105634.8 | 2014-02-21 16:33 | 2851.311 | 10 | 15 | 2.499926 | 3.428142 | 34.8255 | 33.1885 | 117.0617 | 105.8126 | 9.732247e-05 | 0.03452095 | 0 | 0 | 0
3576 | 105664.8 | 2014-02-21 16:34 | 2881.326 | 10 | 15 | 2.499926 | 3.43252 | 34.84635 | 33.1885 | 117.1332 | 105.8126 | 0.0001621723 | 0.03452095 | 0 | 0 | 0
3577 | 105694.8 | 2014-02-21 16:34 | 2911.341 | 10 | 15 | 2.499746 | 3.437871 | 34.86719 | 33.1885 | 117.2048 | 105.8126 | 0.0001621723 | 0.03452095 | 0 | 0 | 0
3578 | 105724.8 | 2014-02-21 16:35 | 2941.356 | 10 | 15 | 2.499746 | 3.44452 | 34.88803 | 33.1885 | 117.2765 | 105.8126 | 0.0002270222 | 0.03452095 | 0 | 0 | 0
3579 | 105754.8 | 2014-02-21 16:35 | 2971.371 | 10 | 15 | 2.499565 | 3.453115 | 34.90887 | 33.1885 | 117.3484 | 105.8126 | 0.0002594948 | 0.03452095 | 0 | 0 | 0
3580 | 105784.8 | 2014-02-21 16:36 | 3001.387 | 10 | 15 | 2.499746 | 3.465601 | 34.92971 | 33.1885 | 117.4205 | 105.8126 | 0.0004216194 | 0.03452095 | 0 | 0 | 0
3581 | 105814.9 | 2014-02-21 16:36 | 3031.402 | 10 | 15 | 2.499926 | 3.48506 | 34.95056 | 33.1885 | 117.4929 | 105.8126 | 0.0007134915 | 0.03452095 | 0 | 0 | 0
3582 | 105844.9 | 2014-02-21 16:37 | 3061.418 | 10 | 15 | 2.499746 | 3.519763 | 34.9714 | 33.1885 | 117.5659 | 105.8126 | 0.001297331 | 0.03452095 | 0 | 0 | 0
3583 | 105874.9 | 2014-02-21 16:37 | 3091.433 | 10 | 15 | 2.499926 | 3.595817 | 34.99224 | 33.1885 | 117.6399 | 105.8126 | 0.003145981 | 0.03452095 | 0 | 0 | 0
3584 | 105904.9 | 2014-02-21 16:38 | 3121.448 | 10 | 15 | 2.499926 | 3.76333 | 35.01308 | 33.1885 | 117.7164 | 105.8126 | 0.006129694 | 0.03452095 | 0 | 0 | 0
3585 | 105934.9 | 2014-02-21 16:38 | 3151.463 | 10 | 15 | 2.499926 | 4.026356 | 35.03392 | 33.1885 | 117.7974 | 105.8126 | 0.008302736 | 0.03452095 | 0 | 0 | 0
3586 | 105942.3 | 2014-02-21 16:39 | 3158.807 | 10 | 15 | 2.499926 | 4.100302 | 35.03902 | 33.1885 | 117.8182 | 105.8126 | 0.008821582 | 0.03452095 | 0 | 0 | 0
3587 | 105972.3 | 2014-02-21 16:39 | 30.0152 | 11 | 15 | 0.5446881 | 4.10014 | 35.0467 | 33.1885 | 117.8496 | 105.8126 | 3.242493e-05 | 0.03452095 | 0 | 0 | 0
3588 | 106002.3 | 2014-02-21 16:40 | 60.03034 | 11 | 15 | 0.3211962 | 4.099977 | 35.05017 | 33.1885 | 117.8639 | 105.8126 | 0 | 0.03452095 | 0 | 0 | 0
3589 | 106032.3 | 2014-02-21 16:40 | 90.04578 | 11 | 15 | 0.2196582 | 4.10014 | 35.05238 | 33.1885 | 117.8729 | 105.8126 | 3.242493e-05 | 0.03452095 | 0 | 0 | 0
3590 | 106062.3 | 2014-02-21 16:41 | 120.0608 | 11 | 15 | 0.162927 | 4.10014 | 35.05395 | 33.1885 | 117.8794 | 105.8126 | 3.242493e-05 | 0.03452095 | 0 | 0 | 0
3591 | 106092.3 | 2014-02-21 16:41 | 150.0763 | 11 | 15 | 0.1266118 | 4.099977 | 35.05515 | 33.1885 | 117.8843 | 105.8126 | -3.242493e-05 | 0.03452095 | 0 | 0 | 0
3592 | 106122.4 | 2014-02-21 16:42 | 180.0911 | 11 | 15 | 0.1022211 | 4.099977 | 35.0561 | 33.1885 | 117.8882 | 105.8126 | -3.242493e-05 | 0.03452095 | 0 | 0 | 0
3593 | 106152.4 | 2014-02-21 16:42 | 210.0913 | 11 | 15 | 0.08487649 | 4.10014 | 35.05687 | 33.1885 | 117.8914 | 105.8126 | 0 | 0.03452095 | 0 | 0 | 0
3594 | 106162.9 | 2014-02-21 16:42 | 220.6226 | 11 | 15 | 0.07999833 | 4.099815 | 35.05712 | 33.1885 | 117.8923 | 105.8126 | -6.484985e-05 | 0.03452095 | 0 | 0 | 0
3595 | 106192.9 | 2014-02-21 16:43 | 30.01578 | 4 | 16 | 0 | 4.081491 | 35.05712 | 33.1885 | 117.8923 | 105.8126 | -0.0004216194 | 0.03452095 | 0 | 0 | 0
3596 | 106222.9 | 2014-02-21 16:43 | 60.03081 | 4 | 16 | 0 | 4.069491 | 35.05712 | 33.1885 | 117.8923 | 105.8126 | -0.0002594948 | 0.03452095 | 0 | 0 | 0
3597 | 106253 | 2014-02-21 16:44 | 90.04633 | 4 | 16 | 0 | 4.059762 | 35.05712 | 33.1885 | 117.8923 | 105.8126 | -0.0002593994 | 0.03452095 | 0 | 0 | 0
3598 | 106282.9 | 2014-02-21 16:44 | 120.0147 | 4 | 16 | 0 | 4.051653 | 35.05712 | 33.1885 | 117.8923 | 105.8126 | -0.0002593994 | 0.03452095 | 0 | 0 | 0
3599 | 106283 | 2014-02-21 16:44 | 0.03113491 | 5 | 16 | 0.001586452 | 4.051653 | 35.05712 | 33.1885 | 117.8923 | 105.8126 | 0 | 0.03263799 | 0 | 0 | 0
3600 | 106313 | 2014-02-21 16:45 | 30.00003 | 6 | 16 | 0 | 4.04468 | 35.05712 | 33.1885 | 117.8923 | 105.8126 | -0.0001946449 | 0.03263799 | 0 | 0 | 0
3601 | 106343 | 2014-02-21 16:45 | 60.0153 | 6 | 16 | 0 | 4.039005 | 35.05712 | 33.1885 | 117.8923 | 105.8126 | -0.0001621246 | 0.03263799 | 0 | 0 | 0
3602 | 106373 | 2014-02-21 16:46 | 30.01526 | 7 | 16 | -2.499644 | 3.545871 | 35.05712 | 33.20934 | 117.8923 | 105.8904 | -0.007881021 | 0.03263799 | 0 | 0 | 0
3603 | 106403 | 2014-02-21 16:46 | 60.03054 | 7 | 16 | -2.499644 | 3.376574 | 35.05712 | 33.23018 | 117.8923 | 105.9622 | -0.002918911 | 0.03263799 | 0 | 0 | 0
3604 | 106433 | 2014-02-21 16:47 | 90.04564 | 7 | 16 | -2.499463 | 3.315763 | 35.05712 | 33.25103 | 117.8923 | 106.0318 | -0.001102686 | 0.03263799 | 0 | 0 | 0
3605 | 106463 | 2014-02-21 16:47 | 120.0611 | 7 | 16 | -2.499463 | 3.291926 | 35.05712 | 33.27187 | 117.8923 | 106.1007 | -0.0004216194 | 0.03263799 | 0 | 0 | 0
3606 | 106493.1 | 2014-02-21 16:48 | 150.0762 | 7 | 16 | -2.499825 | 3.283007 | 35.05712 | 33.29271 | 117.8923 | 106.1692 | -0.0001621246 | 0.03263799 | 0 | 0 | 0
3607 | 106523.1 | 2014-02-21 16:48 | 180.0916 | 7 | 16 | -2.499644 | 3.279115 | 35.05712 | 33.31355 | 117.8923 | 106.2375 | -0.0001621723 | 0.03263799 | 0 | 0 | 0
3608 | 106553.1 | 2014-02-21 16:49 | 210.1069 | 7 | 16 | -2.499644 | 3.277169 | 35.05712 | 33.33439 | 117.8923 | 106.3058 | -3.242493e-05 | 0.03263799 | 0 | 0 | 0
3609 | 106583.1 | 2014-02-21 16:49 | 240.1223 | 7 | 16 | -2.499644 | 3.275385 | 35.05712 | 33.35523 | 117.8923 | 106.3741 | -6.489754e-05 | 0.03263799 | 0 | 0 | 0
3610 | 106613.1 | 2014-02-21 16:50 | 270.1375 | 7 | 16 | -2.499644 | 3.274088 | 35.05712 | 33.37607 | 117.8923 | 106.4424 | -3.242493e-05 | 0.03263799 | 0 | 0 | 0
3611 | 106643.1 | 2014-02-21 16:50 | 300.1523 | 7 | 16 | -2.499825 | 3.272629 | 35.05712 | 33.3969 | 117.8923 | 106.5106 | -9.727478e-05 | 0.03263799 | 0 | 0 | 0
3612 | 106673.1 | 2014-02-21 16:51 | 330.1524 | 7 | 16 | -2.499644 | 3.271493 | 35.05712 | 33.41774 | 117.8923 | 106.5788 | -3.242493e-05 | 0.03263799 | 0 | 0 | 0
3613 | 106703.1 | 2014-02-21 16:51 | 360.1677 | 7 | 16 | -2.499644 | 3.27052 | 35.05712 | 33.43859 | 117.8923 | 106.6469 | 3.242493e-05 | 0.03263799 | 0 | 0 | 0
3614 | 106733.2 | 2014-02-21 16:52 | 390.183 | 7 | 16 | -2.499463 | 3.269223 | 35.05712 | 33.45943 | 117.8923 | 106.7151 | 0 | 0.03263799 | 0 | 0 | 0
3615 | 106763.2 | 2014-02-21 16:52 | 420.1982 | 7 | 16 | -2.499644 | 3.267764 | 35.05712 | 33.48027 | 117.8923 | 106.7832 | -3.242493e-05 | 0.03263799 | 0 | 0 | 0
3616 | 106793.2 | 2014-02-21 16:53 | 450.2135 | 7 | 16 | -2.499825 | 3.266466 | 35.05712 | 33.50111 | 117.8923 | 106.8513 | -3.242493e-05 | 0.03263799 | 0 | 0 | 0
3617 | 106823.2 | 2014-02-21 16:53 | 480.2288 | 7 | 16 | -2.499825 | 3.265169 | 35.05712 | 33.52195 | 117.8923 | 106.9194 | -6.484985e-05 | 0.03263799 | 0 | 0 | 0
3618 | 106853.2 | 2014-02-21 16:54 | 510.2441 | 7 | 16 | -2.499644 | 3.264034 | 35.05712 | 33.54279 | 117.8923 | 106.9874 | -3.247261e-05 | 0.03263799 | 0 | 0 | 0
3619 | 106883.2 | 2014-02-21 16:54 | 540.2593 | 7 | 16 | -2.499825 | 3.262574 | 35.05712 | 33.56363 | 117.8923 | 107.0554 | -6.484985e-05 | 0.03263799 | 0 | 0 | 0
3620 | 106913.3 | 2014-02-21 16:55 | 570.2746 | 7 | 16 | -2.499463 | 3.261115 | 35.05712 | 33.58448 | 117.8923 | 107.1234 | -3.242493e-05 | 0.03263799 | 0 | 0 | 0
3621 | 106943.3 | 2014-02-21 16:55 | 600.2899 | 7 | 16 | -2.499644 | 3.259818 | 35.05712 | 33.60532 | 117.8923 | 107.1913 | 0 | 0.03263799 | 0 | 0 | 0
3622 | 106973.3 | 2014-02-21 16:56 | 630.3051 | 7 | 16 | -2.499644 | 3.258196 | 35.05712 | 33.62616 | 117.8923 | 107.2593 | -3.242493e-05 | 0.03263799 | 0 | 0 | 0
3623 | 107003.3 | 2014-02-21 16:56 | 660.3204 | 7 | 16 | -2.499644 | 3.256737 | 35.05712 | 33.647 | 117.8923 | 107.3271 | 0 | 0.03263799 | 0 | 0 | 0
3624 | 107033.3 | 2014-02-21 16:57 | 690.3357 | 7 | 16 | -2.499463 | 3.255115 | 35.05712 | 33.66784 | 117.8923 | 107.395 | -6.484985e-05 | 0.03263799 | 0 | 0 | 0
3625 | 107063.3 | 2014-02-21 16:57 | 720.351 | 7 | 16 | -2.499463 | 3.253656 | 35.05712 | 33.68868 | 117.8923 | 107.4628 | -3.242493e-05 | 0.03263799 | 0 | 0 | 0
3626 | 107093.3 | 2014-02-21 16:58 | 750.3663 | 7 | 16 | -2.499644 | 3.252196 | 35.05712 | 33.70952 | 117.8923 | 107.5306 | -6.484985e-05 | 0.03263799 | 0 | 0 | 0
3627 | 107123.4 | 2014-02-21 16:58 | 780.3812 | 7 | 16 | -2.499825 | 3.250575 | 35.05712 | 33.73036 | 117.8923 | 107.5984 | -3.242493e-05 | 0.03263799 | 0 | 0 | 0
3628 | 107153.4 | 2014-02-21 16:59 | 810.3968 | 7 | 16 | -2.499825 | 3.248953 | 35.05712 | 33.75121 | 117.8923 | 107.6661 | -6.484985e-05 | 0.03263799 | 0 | 0 | 0
3629 | 107183.4 | 2014-02-21 16:59 | 840.4122 | 7 | 16 | -2.499825 | 3.247818 | 35.05712 | 33.77205 | 117.8923 | 107.7338 | 0 | 0.03263799 | 0 | 0 | 0
3630 | 107213.4 | 2014-02-21 17:00 | 870.427 | 7 | 16 | -2.499644 | 3.246358 | 35.05712 | 33.79289 | 117.8923 | 107.8015 | -6.484985e-05 | 0.03263799 | 0 | 0 | 0
3631 | 107243.4 | 2014-02-21 17:00 | 900.427 | 7 | 16 | -2.499825 | 3.245061 | 35.05712 | 33.81372 | 117.8923 | 107.8691 | -3.242493e-05 | 0.03263799 | 0 | 0 | 0
3632 | 107273.4 | 2014-02-21 17:01 | 930.4423 | 7 | 16 | -2.499825 | 3.243764 | 35.05712 | 33.83456 | 117.8923 | 107.9367 | -3.242493e-05 | 0.03263799 | 0 | 0 | 0
3633 | 107303.4 | 2014-02-21 17:01 | 960.4576 | 7 | 16 | -2.499463 | 3.242629 | 35.05712 | 33.85541 | 117.8923 | 108.0043 | 0 | 0.03263799 | 0 | 0 | 0
3634 | 107333.4 | 2014-02-21 17:02 | 990.4729 | 7 | 16 | -2.499644 | 3.241493 | 35.05712 | 33.87625 | 117.8923 | 108.0719 | -3.242493e-05 | 0.03263799 | 0 | 0 | 0
3635 | 107363.5 | 2014-02-21 17:02 | 1020.488 | 7 | 16 | -2.499644 | 3.24052 | 35.05712 | 33.89709 | 117.8923 | 108.1394 | 0 | 0.03263799 | 0 | 0 | 0
3636 | 107393.5 | 2014-02-21 17:03 | 1050.503 | 7 | 16 | -2.499825 | 3.239385 | 35.05712 | 33.91792 | 117.8923 | 108.2069 | -6.484985e-05 | 0.03263799 | 0 | 0 | 0
3637 | 107423.5 | 2014-02-21 17:03 | 1080.503 | 7 | 16 | -2.499644 | 3.238412 | 35.05712 | 33.93876 | 117.8923 | 108.2744 | -9.727478e-05 | 0.03263799 | 0 | 0 | 0
3638 | 107453.5 | 2014-02-21 17:04 | 1110.518 | 7 | 16 | -2.499644 | 3.237602 | 35.05712 | 33.9596 | 117.8923 | 108.3419 | 0 | 0.03263799 | 0 | 0 | 0
3639 | 107483.5 | 2014-02-21 17:04 | 1140.534 | 7 | 16 | -2.499825 | 3.236629 | 35.05712 | 33.98044 | 117.8923 | 108.4094 | -0.0001297474 | 0.03263799 | 0 | 0 | 0
3640 | 107513.5 | 2014-02-21 17:05 | 1170.549 | 7 | 16 | -2.499644 | 3.236304 | 35.05712 | 34.00128 | 117.8923 | 108.4768 | 3.242493e-05 | 0.03263799 | 0 | 0 | 0
3641 | 107543.5 | 2014-02-21 17:05 | 1200.564 | 7 | 16 | -2.499825 | 3.235331 | 35.05712 | 34.02212 | 117.8923 | 108.5442 | -3.242493e-05 | 0.03263799 | 0 | 0 | 0
3642 | 107573.6 | 2014-02-21 17:06 | 1230.58 | 7 | 16 | -2.499644 | 3.23452 | 35.05712 | 34.04297 | 117.8923 | 108.6117 | -3.242493e-05 | 0.03263799 | 0 | 0 | 0
3643 | 107603.6 | 2014-02-21 17:06 | 1260.595 | 7 | 16 | -2.499644 | 3.23371 | 35.05712 | 34.06381 | 117.8923 | 108.6791 | -3.247261e-05 | 0.03263799 | 0 | 0 | 0
3644 | 107633.6 | 2014-02-21 17:07 | 1290.61 | 7 | 16 | -2.499825 | 3.233061 | 35.05712 | 34.08465 | 117.8923 | 108.7465 | -3.242493e-05 | 0.03263799 | 0 | 0 | 0
3645 | 107663.6 | 2014-02-21 17:07 | 1320.625 | 7 | 16 | -2.499825 | 3.23225 | 35.05712 | 34.10549 | 117.8923 | 108.8139 | -3.242493e-05 | 0.03263799 | 0 | 0 | 0
3646 | 107693.6 | 2014-02-21 17:08 | 1350.641 | 7 | 16 | -2.499463 | 3.231601 | 35.05712 | 34.12633 | 117.8923 | 108.8812 | 0 | 0.03263799 | 0 | 0 | 0
3647 | 107723.6 | 2014-02-21 17:08 | 1380.656 | 7 | 16 | -2.499825 | 3.230791 | 35.05712 | 34.14717 | 117.8923 | 108.9486 | 0 | 0.03263799 | 0 | 0 | 0
3648 | 107753.6 | 2014-02-21 17:09 | 1410.671 | 7 | 16 | -2.499644 | 3.22998 | 35.05712 | 34.16802 | 117.8923 | 109.0159 | -6.484921e-05 | 0.03263799 | 0 | 0 | 0
3649 | 107783.7 | 2014-02-21 17:09 | 1440.686 | 7 | 16 | -2.499463 | 3.229169 | 35.05712 | 34.18886 | 117.8923 | 109.0832 | -3.232673e-05 | 0.03263799 | 0 | 0 | 0
3650 | 107813.7 | 2014-02-21 17:10 | 1470.702 | 7 | 16 | -2.499825 | 3.228196 | 35.05712 | 34.2097 | 117.8923 | 109.1505 | -6.444824e-05 | 0.03263799 | 0 | 0 | 0
3651 | 107843.7 | 2014-02-21 17:10 | 1500.716 | 7 | 16 | -2.499644 | 3.227547 | 35.05712 | 34.23053 | 117.8923 | 109.2177 | 0 | 0.03263799 | 0 | 0 | 0
3652 | 107873.7 | 2014-02-21 17:11 | 1530.732 | 7 | 16 | -2.499644 | 3.226412 | 35.05712 | 34.25138 | 117.8923 | 109.285 | -3.227071e-05 | 0.03263799 | 0 | 0 | 0
3653 | 107903.7 | 2014-02-21 17:11 | 1560.747 | 7 | 16 | -2.499644 | 3.225439 | 35.05712 | 34.27222 | 117.8923 | 109.3522 | -3.237492e-05 | 0.03263799 | 0 | 0 | 0
3654 | 107933.7 | 2014-02-21 17:12 | 1590.763 | 7 | 16 | -2.499825 | 3.224304 | 35.05712 | 34.29306 | 117.8923 | 109.4195 | -6.449631e-05 | 0.03263799 | 0 | 0 | 0
3655 | 107963.8 | 2014-02-21 17:12 | 1620.778 | 7 | 16 | -2.499644 | 3.223331 | 35.05712 | 34.31391 | 117.8923 | 109.4866 | -3.237454e-05 | 0.03263799 | 0 | 0 | 0
3656 | 107993.8 | 2014-02-21 17:13 | 1650.793 | 7 | 16 | -2.499825 | 3.222196 | 35.05712 | 34.33475 | 117.8923 | 109.5538 | -6.489665e-05 | 0.03263799 | 0 | 0 | 0
3657 | 108023.8 | 2014-02-21 17:13 | 1680.809 | 7 | 16 | -2.499644 | 3.221223 | 35.05712 | 34.35559 | 117.8923 | 109.621 | -3.247185e-05 | 0.03263799 | 0 | 0 | 0
3658 | 108053.8 | 2014-02-21 17:14 | 1710.824 | 7 | 16 | -2.499825 | 3.219926 | 35.05712 | 34.37643 | 117.8923 | 109.6881 | -3.232441e-05 | 0.03263799 | 0 | 0 | 0
3659 | 108083.8 | 2014-02-21 17:14 | 1740.839 | 7 | 16 | -2.499825 | 3.218629 | 35.05712 | 34.39727 | 117.8923 | 109.7552 | -6.465227e-05 | 0.03263799 | 0 | 0 | 0
3660 | 108113.8 | 2014-02-21 17:15 | 1770.854 | 7 | 16 | -2.499644 | 3.217331 | 35.05712 | 34.41811 | 117.8923 | 109.8222 | -3.222429e-05 | 0.03263799 | 0 | 0 | 0
3661 | 108143.8 | 2014-02-21 17:15 | 1800.87 | 7 | 16 | -2.499644 | 3.215872 | 35.05712 | 34.43896 | 117.8923 | 109.8893 | -3.222395e-05 | 0.03263799 | 0 | 0 | 0
3662 | 108173.9 | 2014-02-21 17:16 | 1830.885 | 7 | 16 | -2.499644 | 3.214412 | 35.05712 | 34.45979 | 117.8923 | 109.9563 | -3.222456e-05 | 0.03263799 | 0 | 0 | 0
3663 | 108203.9 | 2014-02-21 17:16 | 1860.9 | 7 | 16 | -2.499644 | 3.212791 | 35.05712 | 34.48064 | 117.8923 | 110.0233 | -6.44946e-05 | 0.03263799 | 0 | 0 | 0
3664 | 108233.9 | 2014-02-21 17:17 | 1890.915 | 7 | 16 | -2.499644 | 3.211331 | 35.05712 | 34.50147 | 117.8923 | 110.0902 | -3.222408e-05 | 0.03263799 | 0 | 0 | 0
3665 | 108263.9 | 2014-02-21 17:17 | 1920.915 | 7 | 16 | -2.499825 | 3.209385 | 35.05712 | 34.52231 | 117.8923 | 110.1571 | -9.671837e-05 | 0.03263799 | 0 | 0 | 0
3666 | 108293.9 | 2014-02-21 17:18 | 1950.93 | 7 | 16 | -2.499825 | 3.207764 | 35.05712 | 34.54315 | 117.8923 | 110.224 | -6.465111e-05 | 0.03263799 | 0 | 0 | 0
3667 | 108323.9 | 2014-02-21 17:18 | 1980.946 | 7 | 16 | -2.499825 | 3.205656 | 35.05712 | 34.56399 | 117.8923 | 110.2908 | -9.667512e-05 | 0.03263799 | 0 | 0 | 0
3668 | 108353.9 | 2014-02-21 17:19 | 2010.961 | 7 | 16 | -2.499825 | 3.20371 | 35.05712 | 34.58483 | 117.8923 | 110.3576 | -6.465057e-05 | 0.03263799 | 0 | 0 | 0
3669 | 108384 | 2014-02-21 17:19 | 2040.976 | 7 | 16 | -2.499825 | 3.201602 | 35.05712 | 34.60568 | 117.8923 | 110.4243 | -9.668298e-05 | 0.03263799 | 0 | 0 | 0
3670 | 108414 | 2014-02-21 17:20 | 2070.976 | 7 | 16 | -2.499644 | 3.199494 | 35.05712 | 34.62651 | 117.8923 | 110.491 | -6.464504e-05 | 0.03263799 | 0 | 0 | 0
3671 | 108444 | 2014-02-21 17:20 | 2100.991 | 7 | 16 | -2.499644 | 3.197386 | 35.05712 | 34.64734 | 117.8923 | 110.5576 | -6.464714e-05 | 0.03263799 | 0 | 0 | 0
3672 | 108474 | 2014-02-21 17:21 | 2131.007 | 7 | 16 | -2.499644 | 3.195115 | 35.05712 | 34.66819 | 117.8923 | 110.6243 | -9.732217e-05 | 0.03263799 | 0 | 0 | 0
3673 | 108504 | 2014-02-21 17:21 | 2161.021 | 7 | 16 | -2.499644 | 3.192683 | 35.05712 | 34.68902 | 117.8923 | 110.6908 | -9.732154e-05 | 0.03263799 | 0 | 0 | 0
3674 | 108534 | 2014-02-21 17:22 | 2191.037 | 7 | 16 | -2.499825 | 3.190413 | 35.05712 | 34.70987 | 117.8923 | 110.7574 | -9.667128e-05 | 0.03263799 | 0 | 0 | 0
3675 | 108564 | 2014-02-21 17:22 | 2221.052 | 7 | 16 | -2.499644 | 3.18798 | 35.05712 | 34.7307 | 117.8923 | 110.8238 | -6.445008e-05 | 0.03263799 | 0 | 0 | 0
3676 | 108594 | 2014-02-21 17:23 | 2251.068 | 7 | 16 | -2.499825 | 3.185548 | 35.05712 | 34.75156 | 117.8923 | 110.8902 | -6.469097e-05 | 0.03263799 | 0 | 0 | 0
3677 | 108624.1 | 2014-02-21 17:23 | 2281.083 | 7 | 16 | -2.499825 | 3.182791 | 35.05712 | 34.7724 | 117.8923 | 110.9566 | -9.697024e-05 | 0.03263799 | 0 | 0 | 0
3678 | 108654.1 | 2014-02-21 17:24 | 2311.098 | 7 | 16 | -2.499825 | 3.180358 | 35.05712 | 34.79323 | 117.8923 | 111.0229 | -6.449513e-05 | 0.03263799 | 0 | 0 | 0
3679 | 108684.1 | 2014-02-21 17:24 | 2341.098 | 7 | 16 | -2.499644 | 3.177602 | 35.05712 | 34.81407 | 117.8923 | 111.0891 | -6.444856e-05 | 0.03263799 | 0 | 0 | 0
3680 | 108714.1 | 2014-02-21 17:25 | 2371.113 | 7 | 16 | -2.499644 | 3.174521 | 35.05712 | 34.8349 | 117.8923 | 111.1553 | -9.667259e-05 | 0.03263799 | 0 | 0 | 0
3681 | 108744.1 | 2014-02-21 17:25 | 2401.113 | 7 | 16 | -2.499825 | 3.17144 | 35.05712 | 34.85574 | 117.8923 | 111.2214 | -9.697238e-05 | 0.03263799 | 0 | 0 | 0
3682 | 108774.1 | 2014-02-21 17:26 | 2431.128 | 7 | 16 | -2.500005 | 3.168359 | 35.05712 | 34.87658 | 117.8923 | 111.2875 | -9.69758e-05 | 0.03263799 | 0 | 0 | 0
3683 | 108804.1 | 2014-02-21 17:26 | 2461.143 | 7 | 16 | -2.499644 | 3.165115 | 35.05712 | 34.89743 | 117.8923 | 111.3535 | -9.696784e-05 | 0.03263799 | 0 | 0 | 0
3684 | 108834.1 | 2014-02-21 17:27 | 2491.158 | 7 | 16 | -2.499644 | 3.161548 | 35.05712 | 34.91826 | 117.8923 | 111.4194 | -0.0001289421 | 0.03263799 | 0 | 0 | 0
3685 | 108864.2 | 2014-02-21 17:27 | 2521.174 | 7 | 16 | -2.499463 | 3.15798 | 35.05712 | 34.93911 | 117.8923 | 111.4853 | -0.0001289008 | 0.03263799 | 0 | 0 | 0
3686 | 108894.2 | 2014-02-21 17:28 | 2551.189 | 7 | 16 | -2.499463 | 3.154088 | 35.05712 | 34.95995 | 117.8923 | 111.5511 | -9.671853e-05 | 0.03263799 | 0 | 0 | 0
3687 | 108924.2 | 2014-02-21 17:28 | 2581.204 | 7 | 16 | -2.499644 | 3.149872 | 35.05712 | 34.98078 | 117.8923 | 111.6167 | -0.0001616679 | 0.03263799 | 0 | 0 | 0
3688 | 108954.2 | 2014-02-21 17:29 | 2611.204 | 7 | 16 | -2.499644 | 3.146142 | 35.05712 | 35.00162 | 117.8923 | 111.6823 | -9.702554e-05 | 0.03263799 | 0 | 0 | 0
3689 | 108984.2 | 2014-02-21 17:29 | 2641.219 | 7 | 16 | -2.499463 | 3.141926 | 35.05712 | 35.02247 | 117.8923 | 111.7479 | -0.0001289445 | 0.03263799 | 0 | 0 | 0
3690 | 109014.2 | 2014-02-21 17:30 | 2671.234 | 7 | 16 | -2.499644 | 3.138034 | 35.05712 | 35.0433 | 117.8923 | 111.8133 | -0.0001611205 | 0.03263799 | 0 | 0 | 0
3691 | 109044.2 | 2014-02-21 17:30 | 2701.234 | 7 | 16 | -2.499644 | 3.134467 | 35.05712 | 35.06414 | 117.8923 | 111.8786 | -0.0001616661 | 0.03263799 | 0 | 0 | 0
3692 | 109074.2 | 2014-02-21 17:31 | 2731.249 | 7 | 16 | -2.499825 | 3.130737 | 35.05712 | 35.08497 | 117.8923 | 111.9439 | -0.0001611209 | 0.03263799 | 0 | 0 | 0
3693 | 109104.2 | 2014-02-21 17:31 | 2761.249 | 7 | 16 | -2.499825 | 3.127007 | 35.05712 | 35.10581 | 117.8923 | 112.0091 | -9.702091e-05 | 0.03263799 | 0 | 0 | 0
3694 | 109134.2 | 2014-02-21 17:32 | 2791.264 | 7 | 16 | -2.499644 | 3.122305 | 35.05712 | 35.12664 | 117.8923 | 112.0742 | -0.0001933917 | 0.03263799 | 0 | 0 | 0
3695 | 109164.3 | 2014-02-21 17:32 | 2821.28 | 7 | 16 | -2.499825 | 3.116305 | 35.05712 | 35.1475 | 117.8923 | 112.1392 | -0.0002270205 | 0.03263799 | 0 | 0 | 0
3696 | 109194.3 | 2014-02-21 17:33 | 2851.295 | 7 | 16 | -2.499644 | 3.107872 | 35.05712 | 35.16833 | 117.8923 | 112.2041 | -0.0002900641 | 0.03263799 | 0 | 0 | 0
3697 | 109224.3 | 2014-02-21 17:33 | 2881.31 | 7 | 16 | -2.499825 | 3.096034 | 35.05712 | 35.18918 | 117.8923 | 112.2688 | -0.0004526718 | 0.03263799 | 0 | 0 | 0
3698 | 109254.3 | 2014-02-21 17:34 | 2911.326 | 7 | 16 | -2.499644 | 3.080142 | 35.05712 | 35.21002 | 117.8923 | 112.3331 | -0.0005819733 | 0.03263799 | 0 | 0 | 0
3699 | 109284.3 | 2014-02-21 17:34 | 2941.34 | 7 | 16 | -2.499644 | 3.057764 | 35.05712 | 35.23085 | 117.8923 | 112.3971 | -0.0007735055 | 0.03263799 | 0 | 0 | 0
3700 | 109314.3 | 2014-02-21 17:35 | 2971.356 | 7 | 16 | -2.499825 | 3.028413 | 35.05712 | 35.25171 | 117.8923 | 112.4605 | -0.001070258 | 0.03263799 | 0 | 0 | 0
3701 | 109344.3 | 2014-02-21 17:35 | 3001.371 | 7 | 16 | -2.499825 | 2.992737 | 35.05712 | 35.27254 | 117.8923 | 112.5233 | -0.001264854 | 0.03263799 | 0 | 0 | 0
3702 | 109374.3 | 2014-02-21 17:36 | 3031.371 | 7 | 16 | -2.499825 | 2.949927 | 35.05712 | 35.29338 | 117.8923 | 112.5852 | -0.001547124 | 0.03263799 | 0 | 0 | 0
3703 | 109404.4 | 2014-02-21 17:36 | 3061.386 | 7 | 16 | -2.499644 | 2.897711 | 35.05712 | 35.31422 | 117.8923 | 112.6462 | -0.001907641 | 0.03263799 | 0 | 0 | 0
3704 | 109434.4 | 2014-02-21 17:37 | 3091.401 | 7 | 16 | -2.499825 | 2.831224 | 35.05712 | 35.33505 | 117.8923 | 112.7059 | -0.002449552 | 0.03263799 | 0 | 0 | 0
3705 | 109464.4 | 2014-02-21 17:37 | 3121.417 | 7 | 16 | -2.499825 | 2.7409 | 35.05712 | 35.3559 | 117.8923 | 112.764 | -0.003459529 | 0.03263799 | 0 | 0 | 0
3706 | 109494.4 | 2014-02-21 17:38 | 3151.432 | 7 | 16 | -2.499825 | 2.598847 | 35.05712 | 35.37674 | 117.8923 | 112.8198 | -0.006059541 | 0.03263799 | 0 | 0 | 0
3707 | 109524.4 | 2014-02-21 17:38 | 3181.447 | 7 | 16 | -2.499644 | 2.222631 | 35.05712 | 35.39759 | 117.8923 | 112.8709 | -0.02114349 | 0.03263799 | 0 | 0 | 0
3708 | 109532.4 | 2014-02-21 17:38 | 3189.416 | 7 | 16 | -2.499825 | 1.999983 | 35.05712 | 35.40312 | 117.8923 | 112.8826 | -0.02913089 | 0.03263799 | 0 | 0 | 0
3709 | 109532.4 | 2014-02-21 17:38 | 2.12527231e-06 | 8 | 16 | 0.0001410718 | 2.035172 | 35.05712 | 35.40312 | 117.8923 | 112.8826 | 0 | 0.03263799 | 0 | 0 | 0
3710 | 109562.4 | 2014-02-21 17:39 | 30.00013 | 9 | 16 | 0 | 2.400847 | 35.05712 | 35.40312 | 117.8923 | 112.8826 | 0.004286816 | 0.05080442 | 0 | 0 | 0
3711 | 109592.4 | 2014-02-21 17:39 | 60.01547 | 9 | 16 | 0 | 2.48809 | 35.05712 | 35.40312 | 117.8923 | 112.8826 | 0.002270259 | 0.05080442 | 0 | 0 | 0
3712 | 109622.4 | 2014-02-21 17:40 | 90.03025 | 9 | 16 | 0 | 2.537874 | 35.05712 | 35.40312 | 117.8923 | 112.8826 | 0.001325463 | 0.05080442 | 0 | 0 | 0
3713 | 109652.4 | 2014-02-21 17:40 | 120.0149 | 9 | 16 | 0 | 2.569009 | 35.05712 | 35.40312 | 117.8923 | 112.8826 | 0.0008432155 | 0.05080442 | 0 | 0 | 0
3714 | 109682.4 | 2014-02-21 17:41 | 30.01521 | 10 | 16 | 2.499746 | 2.860738 | 35.07796 | 35.40312 | 117.95 | 112.8826 | 0.004899228 | 0.05080442 | 0 | 0 | 0
3715 | 109712.4 | 2014-02-21 17:41 | 60.03056 | 10 | 16 | 2.499746 | 2.967602 | 35.0988 | 35.40312 | 118.0108 | 112.8826 | 0.002854006 | 0.05080442 | 0 | 0 | 0
3716 | 109742.5 | 2014-02-21 17:42 | 90.04522 | 10 | 16 | 2.499746 | 3.038954 | 35.11963 | 35.40312 | 118.0734 | 112.8826 | 0.002094981 | 0.05080442 | 0 | 0 | 0
3717 | 109772.5 | 2014-02-21 17:42 | 120.061 | 10 | 16 | 2.499926 | 3.092467 | 35.14048 | 35.40312 | 118.1373 | 112.8826 | 0.001621611 | 0.05080442 | 0 | 0 | 0
3718 | 109802.5 | 2014-02-21 17:43 | 150.0759 | 10 | 16 | 2.499926 | 3.135602 | 35.16131 | 35.40312 | 118.2022 | 112.8826 | 0.001321465 | 0.05080442 | 0 | 0 | 0
3719 | 109832.5 | 2014-02-21 17:43 | 180.0915 | 10 | 16 | 2.499565 | 3.171278 | 35.18217 | 35.40312 | 118.268 | 112.8826 | 0.001099349 | 0.05080442 | 0 | 0 | 0
3720 | 109862.5 | 2014-02-21 17:44 | 210.1064 | 10 | 16 | 2.499746 | 3.201439 | 35.20301 | 35.40312 | 118.3344 | 112.8826 | 0.0009053567 | 0.05080442 | 0 | 0 | 0
3721 | 109892.5 | 2014-02-21 17:44 | 240.1222 | 10 | 16 | 2.499746 | 3.227223 | 35.22385 | 35.40312 | 118.4014 | 112.8826 | 0.0007735713 | 0.05080442 | 0 | 0 | 0
3722 | 109922.6 | 2014-02-21 17:45 | 270.1374 | 10 | 16 | 2.499746 | 3.248953 | 35.24469 | 35.40312 | 118.4689 | 112.8826 | 0.000612399 | 0.05080442 | 0 | 0 | 0
3723 | 109952.6 | 2014-02-21 17:45 | 300.1528 | 10 | 16 | 2.499746 | 3.262737 | 35.26554 | 35.40312 | 118.5368 | 112.8826 | 0.0002594148 | 0.05080442 | 0 | 0 | 0
3724 | 109982.6 | 2014-02-21 17:46 | 330.1674 | 10 | 16 | 2.499926 | 3.267926 | 35.28637 | 35.40312 | 118.6048 | 112.8826 | 0.0001288958 | 0.05080442 | 0 | 0 | 0
3725 | 110012.6 | 2014-02-21 17:46 | 360.1676 | 10 | 16 | 2.499746 | 3.271007 | 35.30721 | 35.40312 | 118.673 | 112.8826 | 9.697278e-05 | 0.05080442 | 0 | 0 | 0
3726 | 110042.6 | 2014-02-21 17:47 | 390.1827 | 10 | 16 | 2.499746 | 3.273926 | 35.32805 | 35.40312 | 118.7412 | 112.8826 | 9.702437e-05 | 0.05080442 | 0 | 0 | 0
3727 | 110072.6 | 2014-02-21 17:47 | 420.1982 | 10 | 16 | 2.499746 | 3.276683 | 35.34889 | 35.40312 | 118.8094 | 112.8826 | 9.67192e-05 | 0.05080442 | 0 | 0 | 0
3728 | 110102.6 | 2014-02-21 17:48 | 450.2129 | 10 | 16 | 2.499926 | 3.280088 | 35.36972 | 35.40312 | 118.8777 | 112.8826 | 0.000193389 | 0.05080442 | 0 | 0 | 0
3729 | 110132.6 | 2014-02-21 17:48 | 480.213 | 10 | 16 | 2.499746 | 3.283331 | 35.39057 | 35.40312 | 118.9461 | 112.8826 | 0.0001616723 | 0.05080442 | 0 | 0 | 0
3730 | 110162.6 | 2014-02-21 17:49 | 510.2285 | 10 | 16 | 2.499746 | 3.286899 | 35.41141 | 35.40312 | 119.0146 | 112.8826 | 0.0001288936 | 0.05080442 | 0 | 0 | 0
3731 | 110192.7 | 2014-02-21 17:49 | 540.2435 | 10 | 16 | 2.499746 | 3.291115 | 35.43225 | 35.40312 | 119.0831 | 112.8826 | 9.667549e-05 | 0.05080442 | 0 | 0 | 0
3732 | 110222.7 | 2014-02-21 17:50 | 570.2585 | 10 | 16 | 2.499746 | 3.295818 | 35.45308 | 35.40312 | 119.1517 | 112.8826 | 0.0001293431 | 0.05080442 | 0 | 0 | 0
3733 | 110252.7 | 2014-02-21 17:50 | 600.2586 | 10 | 16 | 2.499746 | 3.300683 | 35.47392 | 35.40312 | 119.2205 | 112.8826 | 0.0001616706 | 0.05080442 | 0 | 0 | 0
3734 | 110282.7 | 2014-02-21 17:51 | 630.2734 | 10 | 16 | 2.499565 | 3.305385 | 35.49475 | 35.40312 | 119.2893 | 112.8826 | 0.000128944 | 0.05080442 | 0 | 0 | 0
3735 | 110312.7 | 2014-02-21 17:51 | 660.2892 | 10 | 16 | 2.499746 | 3.31025 | 35.51561 | 35.40312 | 119.3583 | 112.8826 | 0.0001289413 | 0.05080442 | 0 | 0 | 0
3736 | 110342.7 | 2014-02-21 17:52 | 690.3043 | 10 | 16 | 2.499926 | 3.31479 | 35.53645 | 35.40312 | 119.4273 | 112.8826 | 0.0001293026 | 0.05080442 | 0 | 0 | 0
3737 | 110372.7 | 2014-02-21 17:52 | 720.3196 | 10 | 16 | 2.499926 | 3.319007 | 35.55729 | 35.40312 | 119.4964 | 112.8826 | 0.000128898 | 0.05080442 | 0 | 0 | 0
3738 | 110402.8 | 2014-02-21 17:53 | 750.3345 | 10 | 16 | 2.499746 | 3.322737 | 35.57812 | 35.40312 | 119.5656 | 112.8826 | 0.0001289472 | 0.05080442 | 0 | 0 | 0
3739 | 110432.8 | 2014-02-21 17:53 | 780.3347 | 10 | 16 | 2.499746 | 3.326304 | 35.59896 | 35.40312 | 119.6349 | 112.8826 | 9.69723e-05 | 0.05080442 | 0 | 0 | 0
3740 | 110462.8 | 2014-02-21 17:54 | 810.3494 | 10 | 16 | 2.499746 | 3.329547 | 35.6198 | 35.40312 | 119.7042 | 112.8826 | 9.697074e-05 | 0.05080442 | 0 | 0 | 0
3741 | 110492.8 | 2014-02-21 17:54 | 840.3496 | 10 | 16 | 2.499746 | 3.332953 | 35.64064 | 35.40312 | 119.7737 | 112.8826 | 0.0001293449 | 0.05080442 | 0 | 0 | 0
3742 | 110522.8 | 2014-02-21 17:55 | 870.3642 | 10 | 16 | 2.499926 | 3.336196 | 35.66147 | 35.40312 | 119.8431 | 112.8826 | 0.0001289437 | 0.05080442 | 0 | 0 | 0
3743 | 110552.8 | 2014-02-21 17:55 | 900.3645 | 10 | 16 | 2.499746 | 3.339115 | 35.68231 | 35.40312 | 119.9127 | 112.8826 | 6.464831e-05 | 0.05080442 | 0 | 0 | 0
3744 | 110582.8 | 2014-02-21 17:56 | 930.3798 | 10 | 16 | 2.499565 | 3.342034 | 35.70315 | 35.40312 | 119.9823 | 112.8826 | 9.667199e-05 | 0.05080442 | 0 | 0 | 0
3745 | 110612.8 | 2014-02-21 17:56 | 960.395 | 10 | 16 | 2.499746 | 3.345115 | 35.72399 | 35.40312 | 120.052 | 112.8826 | 9.697346e-05 | 0.05080442 | 0 | 0 | 0
3746 | 110642.8 | 2014-02-21 17:57 | 990.4103 | 10 | 16 | 2.499746 | 3.347547 | 35.74484 | 35.40312 | 120.1217 | 112.8826 | 6.469329e-05 | 0.05080442 | 0 | 0 | 0
3747 | 110672.8 | 2014-02-21 17:57 | 1020.426 | 10 | 16 | 2.499746 | 3.34998 | 35.76568 | 35.40312 | 120.1915 | 112.8826 | 6.484978e-05 | 0.05080442 | 0 | 0 | 0
3748 | 110702.9 | 2014-02-21 17:58 | 1050.44 | 10 | 16 | 2.499746 | 3.352088 | 35.78651 | 35.40312 | 120.2614 | 112.8826 | 6.444861e-05 | 0.05080442 | 0 | 0 | 0
3749 | 110732.9 | 2014-02-21 17:58 | 1080.44 | 10 | 16 | 2.499565 | 3.354358 | 35.80735 | 35.40312 | 120.3312 | 112.8826 | 6.484976e-05 | 0.05080442 | 0 | 0 | 0
3750 | 110762.9 | 2014-02-21 17:59 | 1110.455 | 10 | 16 | 2.499746 | 3.355817 | 35.82818 | 35.40312 | 120.4011 | 112.8826 | 3.222413e-05 | 0.05080442 | 0 | 0 | 0
3751 | 110792.9 | 2014-02-21 17:59 | 1140.471 | 10 | 16 | 2.499926 | 3.356953 | 35.84904 | 35.40312 | 120.4711 | 112.8826 | 6.469377e-05 | 0.05080442 | 0 | 0 | 0
3752 | 110822.9 | 2014-02-21 18:00 | 1170.486 | 10 | 16 | 2.499746 | 3.358088 | 35.86987 | 35.40312 | 120.5411 | 112.8826 | 3.227188e-05 | 0.05080442 | 0 | 0 | 0
3753 | 110852.9 | 2014-02-21 18:00 | 1200.502 | 10 | 16 | 2.499746 | 3.358736 | 35.89072 | 35.40312 | 120.6111 | 112.8826 | 0 | 0.05080442 | 0 | 0 | 0
3754 | 110882.9 | 2014-02-21 18:01 | 1230.516 | 10 | 16 | 2.499746 | 3.359223 | 35.91155 | 35.40312 | 120.6811 | 112.8826 | 3.222395e-05 | 0.05080442 | 0 | 0 | 0
3755 | 110912.9 | 2014-02-21 18:01 | 1260.532 | 10 | 16 | 2.499746 | 3.359547 | 35.9324 | 35.40312 | 120.7511 | 112.8826 | 0 | 0.05080442 | 0 | 0 | 0
3756 | 110943 | 2014-02-21 18:02 | 1290.547 | 10 | 16 | 2.499926 | 3.360034 | 35.95324 | 35.40312 | 120.8211 | 112.8826 | 3.232616e-05 | 0.05080442 | 0 | 0 | 0
3757 | 110973 | 2014-02-21 18:02 | 1320.562 | 10 | 16 | 2.499746 | 3.360196 | 35.97408 | 35.40312 | 120.8911 | 112.8826 | -3.24249e-05 | 0.05080442 | 0 | 0 | 0
3758 | 111003 | 2014-02-21 18:03 | 1350.562 | 10 | 16 | 2.499746 | 3.36052 | 35.99492 | 35.40312 | 120.9612 | 112.8826 | 3.222414e-05 | 0.05080442 | 0 | 0 | 0
3759 | 111033 | 2014-02-21 18:03 | 1380.577 | 10 | 16 | 2.499746 | 3.360844 | 36.01576 | 35.40312 | 121.0312 | 112.8826 | 3.232635e-05 | 0.05080442 | 0 | 0 | 0
3760 | 111063 | 2014-02-21 18:04 | 1410.577 | 10 | 16 | 2.499565 | 3.361006 | 36.03659 | 35.40312 | 121.1012 | 112.8826 | 3.222375e-05 | 0.05080442 | 0 | 0 | 0
3761 | 111093 | 2014-02-21 18:04 | 1440.593 | 10 | 16 | 2.499746 | 3.361331 | 36.05743 | 35.40312 | 121.1713 | 112.8826 | -3.242493e-05 | 0.05080442 | 0 | 0 | 0
3762 | 111123 | 2014-02-21 18:05 | 1470.608 | 10 | 16 | 2.499746 | 3.361493 | 36.07827 | 35.40312 | 121.2413 | 112.8826 | -6.484985e-05 | 0.05080442 | 0 | 0 | 0
3763 | 111153 | 2014-02-21 18:05 | 1500.623 | 10 | 16 | 2.499926 | 3.362142 | 36.09912 | 35.40312 | 121.3114 | 112.8826 | 0 | 0.05080442 | 0 | 0 | 0
3764 | 111183.1 | 2014-02-21 18:06 | 1530.638 | 10 | 16 | 2.499746 | 3.362466 | 36.11995 | 35.40312 | 121.3815 | 112.8826 | -3.242493e-05 | 0.05080442 | 0 | 0 | 0
3765 | 111213.1 | 2014-02-21 18:06 | 1560.654 | 10 | 16 | 2.499746 | 3.363115 | 36.1408 | 35.40312 | 121.4516 | 112.8826 | 3.242493e-05 | 0.05080442 | 0 | 0 | 0
3766 | 111243.1 | 2014-02-21 18:07 | 1590.669 | 10 | 16 | 2.499926 | 3.363439 | 36.16164 | 35.40312 | 121.5217 | 112.8826 | 0 | 0.05080442 | 0 | 0 | 0
3767 | 111273.1 | 2014-02-21 18:07 | 1620.684 | 10 | 16 | 2.499746 | 3.363925 | 36.18248 | 35.40312 | 121.5918 | 112.8826 | 0 | 0.05080442 | 0 | 0 | 0
3768 | 111303.1 | 2014-02-21 18:08 | 1650.699 | 10 | 16 | 2.499926 | 3.364574 | 36.20333 | 35.40312 | 121.6619 | 112.8826 | 3.242493e-05 | 0.05080442 | 0 | 0 | 0
3769 | 111333.1 | 2014-02-21 18:08 | 1680.715 | 10 | 16 | 2.499746 | 3.365061 | 36.22417 | 35.40312 | 121.732 | 112.8826 | 0 | 0.05080442 | 0 | 0 | 0
3770 | 111363.1 | 2014-02-21 18:09 | 1710.729 | 10 | 16 | 2.499926 | 3.365709 | 36.245 | 35.40312 | 121.8021 | 112.8826 | 3.232179e-05 | 0.05080442 | 0 | 0 | 0
3771 | 111393.1 | 2014-02-21 18:09 | 1740.73 | 10 | 16 | 2.499746 | 3.366358 | 36.26584 | 35.40312 | 121.8723 | 112.8826 | 3.237343e-05 | 0.05080442 | 0 | 0 | 0
3772 | 111423.2 | 2014-02-21 18:10 | 1770.745 | 10 | 16 | 2.499746 | 3.367007 | 36.28668 | 35.40312 | 121.9425 | 112.8826 | -3.232335e-05 | 0.05080442 | 0 | 0 | 0
3773 | 111453.2 | 2014-02-21 18:10 | 1800.76 | 10 | 16 | 2.499746 | 3.367817 | 36.30751 | 35.40312 | 122.0126 | 112.8826 | 6.464962e-05 | 0.05080442 | 0 | 0 | 0
3774 | 111483.2 | 2014-02-21 18:11 | 1830.775 | 10 | 16 | 2.499746 | 3.368466 | 36.32837 | 35.40312 | 122.0828 | 112.8826 | 6.489747e-05 | 0.05080442 | 0 | 0 | 0
3775 | 111513.2 | 2014-02-21 18:11 | 1860.79 | 10 | 16 | 2.499746 | 3.369115 | 36.3492 | 35.40312 | 122.153 | 112.8826 | 0 | 0.05080442 | 0 | 0 | 0
3776 | 111543.2 | 2014-02-21 18:12 | 1890.806 | 10 | 16 | 2.499926 | 3.369925 | 36.37005 | 35.40312 | 122.2233 | 112.8826 | 3.242464e-05 | 0.05080442 | 0 | 0 | 0
3777 | 111573.2 | 2014-02-21 18:12 | 1920.821 | 10 | 16 | 2.499565 | 3.370736 | 36.39088 | 35.40312 | 122.2935 | 112.8826 | 0 | 0.05080442 | 0 | 0 | 0
3778 | 111603.3 | 2014-02-21 18:13 | 1950.837 | 10 | 16 | 2.499746 | 3.371709 | 36.41173 | 35.40312 | 122.3638 | 112.8826 | 6.46951e-05 | 0.05080442 | 0 | 0 | 0
3779 | 111633.3 | 2014-02-21 18:13 | 1980.851 | 10 | 16 | 2.499746 | 3.37252 | 36.43256 | 35.40312 | 122.434 | 112.8826 | 3.242486e-05 | 0.05080442 | 0 | 0 | 0
3780 | 111663.3 | 2014-02-21 18:14 | 2010.852 | 10 | 16 | 2.499565 | 3.373493 | 36.4534 | 35.40312 | 122.5043 | 112.8826 | 6.484985e-05 | 0.05080442 | 0 | 0 | 0
3781 | 111693.3 | 2014-02-21 18:14 | 2040.867 | 10 | 16 | 2.499746 | 3.374466 | 36.47425 | 35.40312 | 122.5746 | 112.8826 | 3.242493e-05 | 0.05080442 | 0 | 0 | 0
3782 | 111723.3 | 2014-02-21 18:15 | 2070.882 | 10 | 16 | 2.499565 | 3.375277 | 36.49509 | 35.40312 | 122.645 | 112.8826 | -3.242493e-05 | 0.05080442 | 0 | 0 | 0
3783 | 111753.3 | 2014-02-21 18:15 | 2100.897 | 10 | 16 | 2.499746 | 3.376574 | 36.51593 | 35.40312 | 122.7153 | 112.8826 | 3.242493e-05 | 0.05080442 | 0 | 0 | 0
3784 | 111783.3 | 2014-02-21 18:16 | 2130.912 | 10 | 16 | 2.499746 | 3.377872 | 36.53677 | 35.40312 | 122.7857 | 112.8826 | 6.489754e-05 | 0.05080442 | 0 | 0 | 0
3785 | 111813.3 | 2014-02-21 18:16 | 2160.928 | 10 | 16 | 2.499565 | 3.379007 | 36.55761 | 35.40312 | 122.8561 | 112.8826 | 3.242493e-05 | 0.05080442 | 0 | 0 | 0
3786 | 111843.4 | 2014-02-21 18:17 | 2190.943 | 10 | 16 | 2.499746 | 3.380466 | 36.57844 | 35.40312 | 122.9265 | 112.8826 | 3.242493e-05 | 0.05080442 | 0 | 0 | 0
3787 | 111873.4 | 2014-02-21 18:17 | 2220.959 | 10 | 16 | 2.499565 | 3.382088 | 36.59929 | 35.40312 | 122.997 | 112.8826 | 3.247261e-05 | 0.05080442 | 0 | 0 | 0
3788 | 111903.4 | 2014-02-21 18:18 | 2250.974 | 10 | 16 | 2.499565 | 3.383871 | 36.62014 | 35.40312 | 123.0676 | 112.8826 | 6.484985e-05 | 0.05080442 | 0 | 0 | 0
3789 | 111933.4 | 2014-02-21 18:18 | 2280.989 | 10 | 16 | 2.499565 | 3.385817 | 36.64098 | 35.40312 | 123.1381 | 112.8826 | 6.444793e-05 | 0.05080442 | 0 | 0 | 0
3790 | 111963.4 | 2014-02-21 18:19 | 2311.004 | 10 | 16 | 2.499926 | 3.388088 | 36.66182 | 35.40312 | 123.2087 | 112.8826 | 9.727394e-05 | 0.05080442 | 0 | 0 | 0
3791 | 111993.4 | 2014-02-21 18:19 | 2341.02 | 10 | 16 | 2.499926 | 3.390358 | 36.68266 | 35.40312 | 123.2793 | 112.8826 | 0.0001289441 | 0.05080442 | 0 | 0 | 0
3792 | 112023.5 | 2014-02-21 18:20 | 2371.034 | 10 | 16 | 2.499565 | 3.392628 | 36.70349 | 35.40312 | 123.35 | 112.8826 | 6.449513e-05 | 0.05080442 | 0 | 0 | 0
3793 | 112053.5 | 2014-02-21 18:20 | 2401.05 | 10 | 16 | 2.499565 | 3.394898 | 36.72434 | 35.40312 | 123.4207 | 112.8826 | 6.484222e-05 | 0.05080442 | 0 | 0 | 0
3794 | 112083.5 | 2014-02-21 18:21 | 2431.065 | 10 | 16 | 2.499746 | 3.397169 | 36.74518 | 35.40312 | 123.4915 | 112.8826 | 9.726398e-05 | 0.05080442 | 0 | 0 | 0
3795 | 112113.5 | 2014-02-21 18:21 | 2461.065 | 10 | 16 | 2.499746 | 3.399277 | 36.76602 | 35.40312 | 123.5623 | 112.8826 | 3.2325e-05 | 0.05080442 | 0 | 0 | 0
3796 | 112143.5 | 2014-02-21 18:22 | 2491.08 | 10 | 16 | 2.499746 | 3.401385 | 36.78686 | 35.40312 | 123.6332 | 112.8826 | 9.6673e-05 | 0.05080442 | 0 | 0 | 0
3797 | 112173.5 | 2014-02-21 18:22 | 2521.095 | 10 | 16 | 2.499746 | 3.403169 | 36.8077 | 35.40312 | 123.7041 | 112.8826 | 3.242493e-05 | 0.05080442 | 0 | 0 | 0
3798 | 112203.5 | 2014-02-21 18:23 | 2551.111 | 10 | 16 | 2.499746 | 3.40479 | 36.82854 | 35.40312 | 123.775 | 112.8826 | 6.44477e-05 | 0.05080442 | 0 | 0 | 0
3799 | 112233.5 | 2014-02-21 18:23 | 2581.126 | 10 | 16 | 2.499565 | 3.406412 | 36.84937 | 35.40312 | 123.846 | 112.8826 | 3.222415e-05 | 0.05080442 | 0 | 0 | 0
3800 | 112263.6 | 2014-02-21 18:24 | 2611.141 | 10 | 16 | 2.499746 | 3.408196 | 36.87023 | 35.40312 | 123.917 | 112.8826 | 9.671821e-05 | 0.05080442 | 0 | 0 | 0
3801 | 112293.6 | 2014-02-21 18:24 | 2641.157 | 10 | 16 | 2.499565 | 3.409979 | 36.89107 | 35.40312 | 123.9881 | 112.8826 | 6.444979e-05 | 0.05080442 | 0 | 0 | 0
3802 | 112323.6 | 2014-02-21 18:25 | 2671.172 | 10 | 16 | 2.499746 | 3.412087 | 36.91191 | 35.40312 | 124.0592 | 112.8826 | 0.0001288971 | 0.05080442 | 0 | 0 | 0
3803 | 112353.6 | 2014-02-21 18:25 | 2701.187 | 10 | 16 | 2.499565 | 3.413871 | 36.93274 | 35.40312 | 124.1303 | 112.8826 | 3.22239e-05 | 0.05080442 | 0 | 0 | 0
3804 | 112383.6 | 2014-02-21 18:26 | 2731.202 | 10 | 16 | 2.499746 | 3.416304 | 36.95359 | 35.40312 | 124.2015 | 112.8826 | 0.0001292924 | 0.05080442 | 0 | 0 | 0
3805 | 112413.6 | 2014-02-21 18:26 | 2761.217 | 10 | 16 | 2.499746 | 3.418736 | 36.97442 | 35.40312 | 124.2727 | 112.8826 | 0.0001289432 | 0.05080442 | 0 | 0 | 0
3806 | 112443.6 | 2014-02-21 18:27 | 2791.233 | 10 | 16 | 2.499926 | 3.421493 | 36.99528 | 35.40312 | 124.344 | 112.8826 | 0.0001288945 | 0.05080442 | 0 | 0 | 0
3807 | 112473.7 | 2014-02-21 18:27 | 2821.248 | 10 | 16 | 2.499565 | 3.424574 | 37.01611 | 35.40312 | 124.4153 | 112.8826 | 6.444767e-05 | 0.05080442 | 0 | 0 | 0
3808 | 112503.7 | 2014-02-21 18:28 | 2851.264 | 10 | 16 | 2.499926 | 3.428304 | 37.03696 | 35.40312 | 124.4867 | 112.8826 | 0.0001289435 | 0.05080442 | 0 | 0 | 0
3809 | 112533.7 | 2014-02-21 18:28 | 2881.279 | 10 | 16 | 2.499565 | 3.432844 | 37.0578 | 35.40312 | 124.5582 | 112.8826 | 0.0001616247 | 0.05080442 | 0 | 0 | 0
3810 | 112563.7 | 2014-02-21 18:29 | 2911.294 | 10 | 16 | 2.499565 | 3.437871 | 37.07864 | 35.40312 | 124.6298 | 112.8826 | 0.0001293416 | 0.05080442 | 0 | 0 | 0
3811 | 112593.7 | 2014-02-21 18:29 | 2941.309 | 10 | 16 | 2.499565 | 3.44452 | 37.09948 | 35.40312 | 124.7015 | 112.8826 | 0.0002263324 | 0.05080442 | 0 | 0 | 0
3812 | 112623.7 | 2014-02-21 18:30 | 2971.325 | 10 | 16 | 2.499926 | 3.453601 | 37.12033 | 35.40312 | 124.7734 | 112.8826 | 0.0003556545 | 0.05080442 | 0 | 0 | 0
3813 | 112653.8 | 2014-02-21 18:30 | 3001.339 | 10 | 16 | 2.499746 | 3.465925 | 37.14116 | 35.40312 | 124.8455 | 112.8826 | 0.0004834521 | 0.05080442 | 0 | 0 | 0
3814 | 112683.8 | 2014-02-21 18:31 | 3031.339 | 10 | 16 | 2.499565 | 3.485547 | 37.162 | 35.40312 | 124.9179 | 112.8826 | 0.0008083251 | 0.05080442 | 0 | 0 | 0
3815 | 112713.8 | 2014-02-21 18:31 | 3061.355 | 10 | 16 | 2.499746 | 3.520411 | 37.18284 | 35.40312 | 124.9909 | 112.8826 | 0.001487256 | 0.05080442 | 0 | 0 | 0
3816 | 112743.8 | 2014-02-21 18:32 | 3091.37 | 10 | 16 | 2.499926 | 3.596952 | 37.20367 | 35.40312 | 125.0649 | 112.8826 | 0.003609948 | 0.05080442 | 0 | 0 | 0
3817 | 112773.8 | 2014-02-21 18:32 | 3121.385 | 10 | 16 | 2.499746 | 3.764789 | 37.22452 | 35.40312 | 125.1415 | 112.8826 | 0.007123131 | 0.05080442 | 0 | 0 | 0
3818 | 112803.8 | 2014-02-21 18:33 | 3151.4 | 10 | 16 | 2.499746 | 4.027977 | 37.24535 | 35.40312 | 125.2225 | 112.8826 | 0.009701496 | 0.05080442 | 0 | 0 | 0
3819 | 112811 | 2014-02-21 18:33 | 3158.541 | 10 | 16 | 2.499926 | 4.10014 | 37.25032 | 35.40312 | 125.2427 | 112.8826 | 0.01018512 | 0.05080442 | 0 | 0 | 0
3820 | 112841 | 2014-02-21 18:34 | 30.01491 | 11 | 16 | 0.5472175 | 4.099977 | 37.25804 | 35.40312 | 125.2743 | 112.8826 | 3.232665e-05 | 0.05080442 | 0 | 0 | 0
3821 | 112871 | 2014-02-21 18:34 | 60.03053 | 11 | 16 | 0.3224609 | 4.099977 | 37.26153 | 35.40312 | 125.2886 | 112.8826 | 3.222393e-05 | 0.05080442 | 0 | 0 | 0
3822 | 112901 | 2014-02-21 18:35 | 90.04527 | 11 | 16 | 0.2203809 | 4.099815 | 37.26374 | 35.40312 | 125.2977 | 112.8826 | 0 | 0.05080442 | 0 | 0 | 0
3823 | 112931 | 2014-02-21 18:35 | 120.0454 | 11 | 16 | 0.163469 | 4.099977 | 37.26532 | 35.40312 | 125.3042 | 112.8826 | 0 | 0.05080442 | 0 | 0 | 0
3824 | 112961 | 2014-02-21 18:36 | 150.0605 | 11 | 16 | 0.1271539 | 4.099977 | 37.26653 | 35.40312 | 125.3091 | 112.8826 | 3.222488e-05 | 0.05080442 | 0 | 0 | 0
3825 | 112991 | 2014-02-21 18:36 | 180.0758 | 11 | 16 | 0.1025824 | 4.099977 | 37.26748 | 35.40312 | 125.313 | 112.8826 | 0 | 0.05080442 | 0 | 0 | 0
3826 | 113021.1 | 2014-02-21 18:37 | 210.0913 | 11 | 16 | 0.08505716 | 4.099977 | 37.26826 | 35.40312 | 125.3162 | 112.8826 | 0 | 0.05080442 | 0 | 0 | 0
3827 | 113031.1 | 2014-02-21 18:37 | 220.1226 | 11 | 16 | 0.07999833 | 4.099815 | 37.26849 | 35.40312 | 125.3171 | 112.8826 | 0 | 0.05080442 | 0 | 0 | 0
3828 | 113061.1 | 2014-02-21 18:37 | 30.01575 | 4 | 17 | 0 | 4.081005 | 37.26849 | 35.40312 | 125.3171 | 112.8826 | -0.0005479039 | 0.05080442 | 0 | 0 | 0
3829 | 113091.1 | 2014-02-21 18:38 | 60.0312 | 4 | 17 | 0 | 4.069167 | 37.26849 | 35.40312 | 125.3171 | 112.8826 | -0.0003243394 | 0.05080442 | 0 | 0 | 0
3830 | 113121.1 | 2014-02-21 18:38 | 90.04572 | 4 | 17 | 0 | 4.059275 | 37.26849 | 35.40312 | 125.3171 | 112.8826 | -0.0003223339 | 0.05080442 | 0 | 0 | 0
3831 | 113151.1 | 2014-02-21 18:39 | 120.0141 | 4 | 17 | 0 | 4.051329 | 37.26849 | 35.40312 | 125.3171 | 112.8826 | -0.0002586298 | 0.05080442 | 0 | 0 | 0
3832 | 113151.1 | 2014-02-21 18:39 | 0.01561944 | 5 | 17 | 0.0006830894 | 4.051329 | 37.26849 | 35.40312 | 125.3171 | 112.8826 | 0 | 0.04808276 | 0 | 0 | 0
3833 | 113181.1 | 2014-02-21 18:39 | 30.00026 | 6 | 17 | 0 | 4.044518 | 37.26849 | 35.40312 | 125.3171 | 112.8826 | -0.0001934377 | 0.04808276 | 0 | 0 | 0
3834 | 113211.1 | 2014-02-21 18:40 | 60.00002 | 6 | 17 | 0 | 4.038518 | 37.26849 | 35.40312 | 125.3171 | 112.8826 | -0.0001940365 | 0.04808276 | 0 | 0 | 0
3835 | 113241.1 | 2014-02-21 18:40 | 30.0149 | 7 | 17 | -2.499644 | 3.54506 | 37.26849 | 35.42395 | 125.3171 | 112.9604 | -0.009118004 | 0.04808276 | 0 | 0 | 0
3836 | 113271.2 | 2014-02-21 18:41 | 60.03066 | 7 | 17 | -2.499644 | 3.376088 | 37.26849 | 35.4448 | 125.3171 | 113.0322 | -0.003372849 | 0.04808276 | 0 | 0 | 0
3837 | 113301.2 | 2014-02-21 18:41 | 90.04587 | 7 | 17 | -2.499825 | 3.315277 | 37.26849 | 35.46565 | 125.3171 | 113.1019 | -0.001357864 | 0.04808276 | 0 | 0 | 0
3838 | 113331.2 | 2014-02-21 18:42 | 120.0611 | 7 | 17 | -2.499644 | 3.291926 | 37.26849 | 35.48649 | 125.3171 | 113.1707 | -0.0004540442 | 0.04808276 | 0 | 0 | 0
3839 | 113361.2 | 2014-02-21 18:42 | 150.0758 | 7 | 17 | -2.499825 | 3.282682 | 37.26849 | 35.50732 | 125.3171 | 113.2391 | -0.0002256155 | 0.04808276 | 0 | 0 | 0
3840 | 113391.2 | 2014-02-21 18:43 | 180.0916 | 7 | 17 | -2.499825 | 3.279115 | 37.26849 | 35.52817 | 125.3171 | 113.3075 | -6.444805e-05 | 0.04808276 | 0 | 0 | 0
3841 | 113421.2 | 2014-02-21 18:43 | 210.107 | 7 | 17 | -2.499644 | 3.276845 | 37.26849 | 35.54901 | 125.3171 | 113.3759 | -6.48493e-05 | 0.04808276 | 0 | 0 | 0
3842 | 113451.2 | 2014-02-21 18:44 | 240.1216 | 7 | 17 | -2.499825 | 3.275223 | 37.26849 | 35.56984 | 125.3171 | 113.4441 | -6.449514e-05 | 0.04808276 | 0 | 0 | 0
3843 | 113481.3 | 2014-02-21 18:44 | 270.1375 | 7 | 17 | -2.499825 | 3.273926 | 37.26849 | 35.5907 | 125.3171 | 113.5124 | -3.222398e-05 | 0.04808276 | 0 | 0 | 0
3844 | 113511.3 | 2014-02-21 18:45 | 300.1527 | 7 | 17 | -2.499644 | 3.272629 | 37.26849 | 35.61154 | 125.3171 | 113.5806 | -3.222403e-05 | 0.04808276 | 0 | 0 | 0
3845 | 113541.3 | 2014-02-21 18:45 | 330.1675 | 7 | 17 | -2.499825 | 3.271169 | 37.26849 | 35.63237 | 125.3171 | 113.6488 | -9.671972e-05 | 0.04808276 | 0 | 0 | 0
3846 | 113571.3 | 2014-02-21 18:46 | 360.1676 | 7 | 17 | -2.499644 | 3.270034 | 37.26849 | 35.65321 | 125.3171 | 113.7169 | -6.469787e-05 | 0.04808276 | 0 | 0 | 0
3847 | 113601.3 | 2014-02-21 18:46 | 390.1829 | 7 | 17 | -2.499644 | 3.268899 | 37.26849 | 35.67405 | 125.3171 | 113.7851 | -3.222416e-05 | 0.04808276 | 0 | 0 | 0
3848 | 113631.3 | 2014-02-21 18:47 | 420.1977 | 7 | 17 | -2.499644 | 3.267764 | 37.26849 | 35.69488 | 125.3171 | 113.8531 | 0 | 0.04808276 | 0 | 0 | 0
3849 | 113661.3 | 2014-02-21 18:47 | 450.1979 | 7 | 17 | -2.499463 | 3.266466 | 37.26849 | 35.71572 | 125.3171 | 113.9212 | 0 | 0.04808276 | 0 | 0 | 0
3850 | 113691.3 | 2014-02-21 18:48 | 480.2127 | 7 | 17 | -2.499644 | 3.265007 | 37.26849 | 35.73655 | 125.3171 | 113.9893 | -6.449631e-05 | 0.04808276 | 0 | 0 | 0
3851 | 113721.3 | 2014-02-21 18:48 | 510.2128 | 7 | 17 | -2.499644 | 3.26371 | 37.26849 | 35.7574 | 125.3171 | 114.0573 | -6.464702e-05 | 0.04808276 | 0 | 0 | 0
3852 | 113751.3 | 2014-02-21 18:49 | 540.228 | 7 | 17 | -2.499825 | 3.26225 | 37.26849 | 35.77824 | 125.3171 | 114.1253 | -9.697265e-05 | 0.04808276 | 0 | 0 | 0
3853 | 113781.4 | 2014-02-21 18:49 | 570.2433 | 7 | 17 | -2.499644 | 3.260953 | 37.26849 | 35.79908 | 125.3171 | 114.1933 | 0 | 0.04808276 | 0 | 0 | 0
3854 | 113811.4 | 2014-02-21 18:50 | 600.2585 | 7 | 17 | -2.499644 | 3.259331 | 37.26849 | 35.81992 | 125.3171 | 114.2612 | -6.464987e-05 | 0.04808276 | 0 | 0 | 0
3855 | 113841.4 | 2014-02-21 18:50 | 630.2738 | 7 | 17 | -2.499644 | 3.258034 | 37.26849 | 35.84076 | 125.3171 | 114.3291 | -3.222419e-05 | 0.04808276 | 0 | 0 | 0
3856 | 113871.4 | 2014-02-21 18:51 | 660.2889 | 7 | 17 | -2.499644 | 3.256412 | 37.26849 | 35.86161 | 125.3171 | 114.397 | -3.232558e-05 | 0.04808276 | 0 | 0 | 0
3857 | 113901.4 | 2014-02-21 18:51 | 690.3044 | 7 | 17 | -2.499825 | 3.254791 | 37.26849 | 35.88245 | 125.3171 | 114.4649 | -9.667117e-05 | 0.04808276 | 0 | 0 | 0
3858 | 113931.4 | 2014-02-21 18:52 | 720.3193 | 7 | 17 | -2.499644 | 3.253493 | 37.26849 | 35.90329 | 125.3171 | 114.5327 | -3.237413e-05 | 0.04808276 | 0 | 0 | 0
3859 | 113961.5 | 2014-02-21 18:52 | 750.3347 | 7 | 17 | -2.499463 | 3.251872 | 37.26849 | 35.92413 | 125.3171 | 114.6005 | -6.46509e-05 | 0.04808276 | 0 | 0 | 0
3860 | 113991.5 | 2014-02-21 18:53 | 780.3503 | 7 | 17 | -2.499644 | 3.250412 | 37.26849 | 35.94497 | 125.3171 | 114.6683 | -3.247229e-05 | 0.04808276 | 0 | 0 | 0
3861 | 114021.5 | 2014-02-21 18:53 | 810.3655 | 7 | 17 | -2.499644 | 3.248953 | 37.26849 | 35.96581 | 125.3171 | 114.736 | -3.232381e-05 | 0.04808276 | 0 | 0 | 0
3862 | 114051.5 | 2014-02-21 18:54 | 840.3802 | 7 | 17 | -2.499644 | 3.247656 | 37.26849 | 35.98664 | 125.3171 | 114.8036 | -3.242466e-05 | 0.04808276 | 0 | 0 | 0
3863 | 114081.5 | 2014-02-21 18:54 | 870.3804 | 7 | 17 | -2.499825 | 3.246034 | 37.26849 | 36.00748 | 125.3171 | 114.8713 | -3.222383e-05 | 0.04808276 | 0 | 0 | 0
3864 | 114111.5 | 2014-02-21 18:55 | 900.3956 | 7 | 17 | -2.499644 | 3.244899 | 37.26849 | 36.02833 | 125.3171 | 114.939 | -3.222441e-05 | 0.04808276 | 0 | 0 | 0
3865 | 114141.5 | 2014-02-21 18:55 | 930.4104 | 7 | 17 | -2.499463 | 3.243439 | 37.26849 | 36.04916 | 125.3171 | 115.0065 | -6.464605e-05 | 0.04808276 | 0 | 0 | 0
3866 | 114171.5 | 2014-02-21 18:56 | 960.4263 | 7 | 17 | -2.499644 | 3.242466 | 37.26849 | 36.07001 | 125.3171 | 115.0742 | -3.222299e-05 | 0.04808276 | 0 | 0 | 0
3867 | 114201.6 | 2014-02-21 18:56 | 990.4409 | 7 | 17 | -2.499644 | 3.241331 | 37.26849 | 36.09084 | 125.3171 | 115.1417 | -6.46453e-05 | 0.04808276 | 0 | 0 | 0
3868 | 114231.6 | 2014-02-21 18:57 | 1020.457 | 7 | 17 | -2.499825 | 3.240196 | 37.26849 | 36.11169 | 125.3171 | 115.2093 | -6.4842e-05 | 0.04808276 | 0 | 0 | 0
3869 | 114261.6 | 2014-02-21 18:57 | 1050.472 | 7 | 17 | -2.499825 | 3.239223 | 37.26849 | 36.13253 | 125.3171 | 115.2768 | -6.463867e-05 | 0.04808276 | 0 | 0 | 0
3870 | 114291.6 | 2014-02-21 18:58 | 1080.487 | 7 | 17 | -2.499463 | 3.238412 | 37.26849 | 36.15337 | 125.3171 | 115.3443 | 0 | 0.04808276 | 0 | 0 | 0
3871 | 114321.6 | 2014-02-21 18:58 | 1110.502 | 7 | 17 | -2.499825 | 3.237602 | 37.26849 | 36.1742 | 125.3171 | 115.4117 | 0 | 0.04808276 | 0 | 0 | 0
3872 | 114351.6 | 2014-02-21 18:59 | 1140.518 | 7 | 17 | -2.499644 | 3.236629 | 37.26849 | 36.19506 | 125.3171 | 115.4792 | -3.232496e-05 | 0.04808276 | 0 | 0 | 0
3873 | 114381.7 | 2014-02-21 18:59 | 1170.533 | 7 | 17 | -2.499644 | 3.235818 | 37.26849 | 36.2159 | 125.3171 | 115.5467 | 0 | 0.04808276 | 0 | 0 | 0
3874 | 114411.7 | 2014-02-21 19:00 | 1200.548 | 7 | 17 | -2.499644 | 3.235007 | 37.26849 | 36.23673 | 125.3171 | 115.6141 | -3.232385e-05 | 0.04808276 | 0 | 0 | 0
3875 | 114441.7 | 2014-02-21 19:00 | 1230.548 | 7 | 17 | -2.499825 | 3.234358 | 37.26849 | 36.25757 | 125.3171 | 115.6815 | -3.232423e-05 | 0.04808276 | 0 | 0 | 0
3876 | 114471.7 | 2014-02-21 19:01 | 1260.563 | 7 | 17 | -2.499644 | 3.233547 | 37.26849 | 36.27841 | 125.3171 | 115.7489 | 0 | 0.04808276 | 0 | 0 | 0
3877 | 114501.7 | 2014-02-21 19:01 | 1290.578 | 7 | 17 | -2.499825 | 3.232737 | 37.26849 | 36.29924 | 125.3171 | 115.8162 | -3.227102e-05 | 0.04808276 | 0 | 0 | 0
3878 | 114531.7 | 2014-02-21 19:02 | 1320.594 | 7 | 17 | -2.499825 | 3.231926 | 37.26849 | 36.32009 | 125.3171 | 115.8836 | -6.464743e-05 | 0.04808276 | 0 | 0 | 0
3879 | 114561.7 | 2014-02-21 19:02 | 1350.609 | 7 | 17 | -2.499825 | 3.231277 | 37.26849 | 36.34094 | 125.3171 | 115.951 | 0 | 0.04808276 | 0 | 0 | 0
3880 | 114591.7 | 2014-02-21 19:03 | 1380.624 | 7 | 17 | -2.499644 | 3.230304 | 37.26849 | 36.36177 | 125.3171 | 116.0183 | -3.232332e-05 | 0.04808276 | 0 | 0 | 0
3881 | 114621.8 | 2014-02-21 19:03 | 1410.64 | 7 | 17 | -2.499644 | 3.229656 | 37.26849 | 36.38262 | 125.3171 | 116.0856 | -3.23239e-05 | 0.04808276 | 0 | 0 | 0
3882 | 114651.8 | 2014-02-21 19:04 | 1440.655 | 7 | 17 | -2.499825 | 3.228683 | 37.26849 | 36.40346 | 125.3171 | 116.1529 | -3.222478e-05 | 0.04808276 | 0 | 0 | 0
3883 | 114681.8 | 2014-02-21 19:04 | 1470.67 | 7 | 17 | -2.499825 | 3.227872 | 37.26849 | 36.4243 | 125.3171 | 116.2202 | -3.222307e-05 | 0.04808276 | 0 | 0 | 0
3884 | 114711.8 | 2014-02-21 19:05 | 1500.685 | 7 | 17 | -2.499825 | 3.227061 | 37.26849 | 36.44514 | 125.3171 | 116.2875 | 0 | 0.04808276 | 0 | 0 | 0
3885 | 114741.8 | 2014-02-21 19:05 | 1530.7 | 7 | 17 | -2.499825 | 3.226088 | 37.26849 | 36.46597 | 125.3171 | 116.3547 | -3.232341e-05 | 0.04808276 | 0 | 0 | 0
3886 | 114771.8 | 2014-02-21 19:06 | 1560.716 | 7 | 17 | -2.499644 | 3.225115 | 37.26849 | 36.48683 | 125.3171 | 116.422 | -3.222404e-05 | 0.04808276 | 0 | 0 | 0
3887 | 114801.9 | 2014-02-21 19:06 | 1590.731 | 7 | 17 | -2.499825 | 3.224142 | 37.26849 | 36.50766 | 125.3171 | 116.4891 | -3.242138e-05 | 0.04808276 | 0 | 0 | 0
3888 | 114831.9 | 2014-02-21 19:07 | 1620.731 | 7 | 17 | -2.499644 | 3.222845 | 37.26849 | 36.5285 | 125.3171 | 116.5563 | -9.697796e-05 | 0.04808276 | 0 | 0 | 0
3889 | 114861.9 | 2014-02-21 19:07 | 1650.746 | 7 | 17 | -2.499825 | 3.221872 | 37.26849 | 36.54933 | 125.3171 | 116.6234 | -6.444801e-05 | 0.04808276 | 0 | 0 | 0
3890 | 114891.9 | 2014-02-21 19:08 | 1680.762 | 7 | 17 | -2.499825 | 3.220737 | 37.26849 | 36.57018 | 125.3171 | 116.6906 | -3.242482e-05 | 0.04808276 | 0 | 0 | 0
3891 | 114921.9 | 2014-02-21 19:08 | 1710.777 | 7 | 17 | -2.499463 | 3.219602 | 37.26849 | 36.59102 | 125.3171 | 116.7577 | 0 | 0.04808276 | 0 | 0 | 0
3892 | 114951.9 | 2014-02-21 19:09 | 1740.791 | 7 | 17 | -2.499644 | 3.218142 | 37.26849 | 36.61185 | 125.3171 | 116.8248 | -9.671941e-05 | 0.04808276 | 0 | 0 | 0
3893 | 114981.9 | 2014-02-21 19:09 | 1770.792 | 7 | 17 | -2.499463 | 3.216845 | 37.26849 | 36.63269 | 125.3171 | 116.8918 | -3.232389e-05 | 0.04808276 | 0 | 0 | 0
3894 | 115011.9 | 2014-02-21 19:10 | 1800.806 | 7 | 17 | -2.499825 | 3.215548 | 37.26849 | 36.65352 | 125.3171 | 116.9588 | 0 | 0.04808276 | 0 | 0 | 0
3895 | 115041.9 | 2014-02-21 19:10 | 1830.807 | 7 | 17 | -2.499825 | 3.213926 | 37.26849 | 36.67437 | 125.3171 | 117.0258 | -6.449476e-05 | 0.04808276 | 0 | 0 | 0
3896 | 115071.9 | 2014-02-21 19:11 | 1860.821 | 7 | 17 | -2.499644 | 3.212304 | 37.26849 | 36.6952 | 125.3171 | 117.0928 | -9.667223e-05 | 0.04808276 | 0 | 0 | 0
3897 | 115102 | 2014-02-21 19:11 | 1890.837 | 7 | 17 | -2.499644 | 3.210683 | 37.26849 | 36.71605 | 125.3171 | 117.1597 | -3.222401e-05 | 0.04808276 | 0 | 0 | 0
3898 | 115132 | 2014-02-21 19:12 | 1920.852 | 7 | 17 | -2.499644 | 3.209061 | 37.26849 | 36.73689 | 125.3171 | 117.2266 | -3.232345e-05 | 0.04808276 | 0 | 0 | 0
3899 | 115162 | 2014-02-21 19:12 | 1950.868 | 7 | 17 | -2.499644 | 3.207439 | 37.26849 | 36.75773 | 125.3171 | 117.2935 | 3.22242e-05 | 0.04808276 | 0 | 0 | 0
3900 | 115192 | 2014-02-21 19:13 | 1980.882 | 7 | 17 | -2.499825 | 3.205331 | 37.26849 | 36.77856 | 125.3171 | 117.3603 | -6.449507e-05 | 0.04808276 | 0 | 0 | 0
3901 | 115222 | 2014-02-21 19:13 | 2010.898 | 7 | 17 | -2.499825 | 3.203385 | 37.26849 | 36.79941 | 125.3171 | 117.4271 | -9.67186e-05 | 0.04808276 | 0 | 0 | 0
3902 | 115252 | 2014-02-21 19:14 | 2040.913 | 7 | 17 | -2.499825 | 3.201277 | 37.26849 | 36.82025 | 125.3171 | 117.4938 | -6.449945e-05 | 0.04808276 | 0 | 0 | 0
3903 | 115282 | 2014-02-21 19:14 | 2070.929 | 7 | 17 | -2.499825 | 3.199169 | 37.26849 | 36.8411 | 125.3171 | 117.5605 | -6.489754e-05 | 0.04808276 | 0 | 0 | 0
3904 | 115312.1 | 2014-02-21 19:15 | 2100.943 | 7 | 17 | -2.499825 | 3.196899 | 37.26849 | 36.86194 | 125.3171 | 117.6272 | -9.732247e-05 | 0.04808276 | 0 | 0 | 0
3905 | 115342.1 | 2014-02-21 19:15 | 2130.959 | 7 | 17 | -2.499644 | 3.194629 | 37.26849 | 36.88278 | 125.3171 | 117.6938 | -9.727478e-05 | 0.04808276 | 0 | 0 | 0
3906 | 115372.1 | 2014-02-21 19:16 | 2160.974 | 7 | 17 | -2.499825 | 3.192196 | 37.26849 | 36.90362 | 125.3171 | 117.7603 | -9.727478e-05 | 0.04808276 | 0 | 0 | 0
3907 | 115402.1 | 2014-02-21 19:16 | 2190.989 | 7 | 17 | -2.499463 | 3.189926 | 37.26849 | 36.92446 | 125.3171 | 117.8268 | -9.732247e-05 | 0.04808276 | 0 | 0 | 0
3908 | 115432.1 | 2014-02-21 19:17 | 2220.99 | 7 | 17 | -2.499644 | 3.187331 | 37.26849 | 36.94529 | 125.3171 | 117.8933 | -9.727478e-05 | 0.04808276 | 0 | 0 | 0
3909 | 115462.1 | 2014-02-21 19:17 | 2251.004 | 7 | 17 | -2.499644 | 3.185061 | 37.26849 | 36.96613 | 125.3171 | 117.9597 | -3.242493e-05 | 0.04808276 | 0 | 0 | 0
3910 | 115492.1 | 2014-02-21 19:18 | 2281.004 | 7 | 17 | -2.499825 | 3.182304 | 37.26849 | 36.98696 | 125.3171 | 118.026 | -9.732247e-05 | 0.04808276 | 0 | 0 | 0
3911 | 115522.1 | 2014-02-21 19:18 | 2311.02 | 7 | 17 | -2.499644 | 3.179872 | 37.26849 | 37.0078 | 125.3171 | 118.0923 | -6.484985e-05 | 0.04808276 | 0 | 0 | 0
3912 | 115552.2 | 2014-02-21 19:19 | 2341.034 | 7 | 17 | -2.499644 | 3.177115 | 37.26849 | 37.02863 | 125.3171 | 118.1585 | -6.444769e-05 | 0.04808276 | 0 | 0 | 0
3913 | 115582.2 | 2014-02-21 19:19 | 2371.05 | 7 | 17 | -2.499825 | 3.174196 | 37.26849 | 37.04949 | 125.3171 | 118.2247 | -6.449525e-05 | 0.04808276 | 0 | 0 | 0
3914 | 115612.2 | 2014-02-21 19:20 | 2401.065 | 7 | 17 | -2.499644 | 3.171278 | 37.26849 | 37.07032 | 125.3171 | 118.2908 | -6.444774e-05 | 0.04808276 | 0 | 0 | 0
3915 | 115642.2 | 2014-02-21 19:20 | 2431.081 | 7 | 17 | -2.499644 | 3.167872 | 37.26849 | 37.09117 | 125.3171 | 118.3569 | -0.0001289423 | 0.04808276 | 0 | 0 | 0
3916 | 115672.2 | 2014-02-21 19:21 | 2461.096 | 7 | 17 | -2.499825 | 3.164467 | 37.26849 | 37.11201 | 125.3171 | 118.4229 | -0.000128941 | 0.04808276 | 0 | 0 | 0
3917 | 115702.2 | 2014-02-21 19:21 | 2491.111 | 7 | 17 | -2.499463 | 3.161061 | 37.26849 | 37.13285 | 125.3171 | 118.4888 | -0.0001611668 | 0.04808276 | 0 | 0 | 0
3918 | 115732.2 | 2014-02-21 19:22 | 2521.126 | 7 | 17 | -2.499644 | 3.157494 | 37.26849 | 37.15368 | 125.3171 | 118.5546 | -9.672184e-05 | 0.04808276 | 0 | 0 | 0
3919 | 115762.2 | 2014-02-21 19:22 | 2551.126 | 7 | 17 | -2.499825 | 3.15344 | 37.26849 | 37.17452 | 125.3171 | 118.6204 | -0.0001289456 | 0.04808276 | 0 | 0 | 0
3920 | 115792.3 | 2014-02-21 19:23 | 2581.141 | 7 | 17 | -2.499644 | 3.149386 | 37.26849 | 37.19537 | 125.3171 | 118.686 | -0.0001616254 | 0.04808276 | 0 | 0 | 0
3921 | 115822.3 | 2014-02-21 19:23 | 2611.157 | 7 | 17 | -2.499644 | 3.145332 | 37.26849 | 37.21621 | 125.3171 | 118.7516 | -0.0001288968 | 0.04808276 | 0 | 0 | 0
3922 | 115852.3 | 2014-02-21 19:24 | 2641.172 | 7 | 17 | -2.499825 | 3.14144 | 37.26849 | 37.23705 | 125.3171 | 118.8172 | -0.0001297474 | 0.04808276 | 0 | 0 | 0
3923 | 115882.3 | 2014-02-21 19:24 | 2671.187 | 7 | 17 | -2.499825 | 3.13771 | 37.26849 | 37.25789 | 125.3171 | 118.8826 | -9.732247e-05 | 0.04808276 | 0 | 0 | 0
3924 | 115912.3 | 2014-02-21 19:25 | 2701.202 | 7 | 17 | -2.499644 | 3.133818 | 37.26849 | 37.27873 | 125.3171 | 118.9479 | -0.0001296997 | 0.04808276 | 0 | 0 | 0
3925 | 115942.3 | 2014-02-21 19:25 | 2731.217 | 7 | 17 | -2.499644 | 3.130088 | 37.26849 | 37.29957 | 125.3171 | 119.0132 | -9.732247e-05 | 0.04808276 | 0 | 0 | 0
3926 | 115972.4 | 2014-02-21 19:26 | 2761.233 | 7 | 17 | -2.499825 | 3.126196 | 37.26849 | 37.32041 | 125.3171 | 119.0784 | -0.0001297474 | 0.04808276 | 0 | 0 | 0
3927 | 116002.4 | 2014-02-21 19:26 | 2791.248 | 7 | 17 | -2.499644 | 3.121494 | 37.26849 | 37.34125 | 125.3171 | 119.1435 | -0.0001621723 | 0.04808276 | 0 | 0 | 0
3928 | 116032.4 | 2014-02-21 19:27 | 2821.263 | 7 | 17 | -2.499644 | 3.11517 | 37.26849 | 37.36208 | 125.3171 | 119.2085 | -0.0002270222 | 0.04808276 | 0 | 0 | 0
3929 | 116062.4 | 2014-02-21 19:27 | 2851.263 | 7 | 17 | -2.499825 | 3.106575 | 37.26849 | 37.38293 | 125.3171 | 119.2733 | -0.000291872 | 0.04808276 | 0 | 0 | 0
3930 | 116092.4 | 2014-02-21 19:28 | 2881.278 | 7 | 17 | -2.499644 | 3.094737 | 37.26849 | 37.40377 | 125.3171 | 119.3379 | -0.0004540443 | 0.04808276 | 0 | 0 | 0
3931 | 116122.4 | 2014-02-21 19:28 | 2911.294 | 7 | 17 | -2.499644 | 3.078521 | 37.26849 | 37.42461 | 125.3171 | 119.4023 | -0.0006768557 | 0.04808276 | 0 | 0 | 0
3932 | 116152.4 | 2014-02-21 19:29 | 2941.309 | 7 | 17 | -2.499825 | 3.05598 | 37.26849 | 37.44545 | 125.3171 | 119.4662 | -0.0008432379 | 0.04808276 | 0 | 0 | 0
3933 | 116182.4 | 2014-02-21 19:29 | 2971.324 | 7 | 17 | -2.499825 | 3.026629 | 37.26849 | 37.46628 | 125.3171 | 119.5296 | -0.001063632 | 0.04808276 | 0 | 0 | 0
3934 | 116212.5 | 2014-02-21 19:30 | 3001.339 | 7 | 17 | -2.499825 | 2.990467 | 37.26849 | 37.48714 | 125.3171 | 119.5923 | -0.00132561 | 0.04808276 | 0 | 0 | 0
3935 | 116242.5 | 2014-02-21 19:30 | 3031.355 | 7 | 17 | -2.499644 | 2.947332 | 37.26849 | 37.50798 | 125.3171 | 119.6542 | -0.001589144 | 0.04808276 | 0 | 0 | 0
3936 | 116272.5 | 2014-02-21 19:31 | 3061.37 | 7 | 17 | -2.499644 | 2.894467 | 37.26849 | 37.52882 | 125.3171 | 119.7151 | -0.001933929 | 0.04808276 | 0 | 0 | 0
3937 | 116302.5 | 2014-02-21 19:31 | 3091.385 | 7 | 17 | -2.499644 | 2.82717 | 37.26849 | 37.54965 | 125.3171 | 119.7748 | -0.002529684 | 0.04808276 | 0 | 0 | 0
3938 | 116332.5 | 2014-02-21 19:32 | 3121.401 | 7 | 17 | -2.499644 | 2.735549 | 37.26849 | 37.5705 | 125.3171 | 119.8328 | -0.003513169 | 0.04808276 | 0 | 0 | 0
3939 | 116362.5 | 2014-02-21 19:32 | 3151.416 | 7 | 17 | -2.499825 | 2.590414 | 37.26849 | 37.59134 | 125.3171 | 119.8885 | -0.006207585 | 0.04808276 | 0 | 0 | 0
3940 | 116392.6 | 2014-02-21 19:33 | 3181.431 | 7 | 17 | -2.499644 | 2.208361 | 37.26849 | 37.61218 | 125.3171 | 119.9393 | -0.02124223 | 0.04808276 | 0 | 0 | 0
3941 | 116400.1 | 2014-02-21 19:33 | 3188.962 | 7 | 17 | -2.499644 | 1.999983 | 37.26849 | 37.61741 | 125.3171 | 119.9504 | -0.02865339 | 0.04808276 | 0 | 0 | 0
3942 | 116430.1 | 2014-02-21 19:33 | 30.01542 | 9 | 17 | 0 | 2.39955 | 37.26849 | 37.61741 | 125.3171 | 119.9504 | 0.004351113 | 0.03386962 | 0 | 0 | 0
3943 | 116460.1 | 2014-02-21 19:34 | 60.03058 | 9 | 17 | 0 | 2.487442 | 37.26849 | 37.61741 | 125.3171 | 119.9504 | 0.002256182 | 0.03386962 | 0 | 0 | 0
3944 | 116490.1 | 2014-02-21 19:34 | 90.04589 | 9 | 17 | 0 | 2.537712 | 37.26849 | 37.61741 | 125.3171 | 119.9504 | 0.001289224 | 0.03386962 | 0 | 0 | 0
3945 | 116520.1 | 2014-02-21 19:35 | 120.0142 | 9 | 17 | 0 | 2.569333 | 37.26849 | 37.61741 | 125.3171 | 119.9504 | 0.0008702389 | 0.03386962 | 0 | 0 | 0
3946 | 116550.1 | 2014-02-21 19:35 | 30.01537 | 10 | 17 | 2.499746 | 2.861386 | 37.28933 | 37.61741 | 125.3748 | 119.9504 | 0.004931391 | 0.03386962 | 0 | 0 | 0
3947 | 116580.1 | 2014-02-21 19:36 | 60.03007 | 10 | 17 | 2.499565 | 2.968413 | 37.31016 | 37.61741 | 125.4356 | 119.9504 | 0.002900798 | 0.03386962 | 0 | 0 | 0
3948 | 116610.1 | 2014-02-21 19:36 | 90.04595 | 10 | 17 | 2.499384 | 3.039602 | 37.33101 | 37.61741 | 125.4983 | 119.9504 | 0.002043185 | 0.03386962 | 0 | 0 | 0
3949 | 116640.2 | 2014-02-21 19:37 | 120.0606 | 10 | 17 | 2.499926 | 3.093278 | 37.35184 | 37.61741 | 125.5622 | 119.9504 | 0.001643815 | 0.03386962 | 0 | 0 | 0
3950 | 116670.2 | 2014-02-21 19:37 | 150.0764 | 10 | 17 | 2.499746 | 3.13625 | 37.3727 | 37.61741 | 125.6271 | 119.9504 | 0.001321467 | 0.03386962 | 0 | 0 | 0
3951 | 116700.2 | 2014-02-21 19:38 | 180.0917 | 10 | 17 | 2.499746 | 3.171926 | 37.39354 | 37.61741 | 125.6929 | 119.9504 | 0.001095863 | 0.03386962 | 0 | 0 | 0
3952 | 116730.2 | 2014-02-21 19:38 | 210.107 | 10 | 17 | 2.499746 | 3.20225 | 37.41438 | 37.61741 | 125.7593 | 119.9504 | 0.0009346732 | 0.03386962 | 0 | 0 | 0
3953 | 116760.2 | 2014-02-21 19:39 | 240.1217 | 10 | 17 | 2.499746 | 3.227872 | 37.43521 | 37.61741 | 125.8263 | 119.9504 | 0.0007735369 | 0.03386962 | 0 | 0 | 0
3954 | 116790.2 | 2014-02-21 19:39 | 270.1375 | 10 | 17 | 2.499746 | 3.249764 | 37.45606 | 37.61741 | 125.8939 | 119.9504 | 0.0006768569 | 0.03386962 | 0 | 0 | 0
3955 | 116820.2 | 2014-02-21 19:40 | 300.1525 | 10 | 17 | 2.499926 | 3.263385 | 37.4769 | 37.61741 | 125.9617 | 119.9504 | 0.0003223568 | 0.03386962 | 0 | 0 | 0
3956 | 116850.3 | 2014-02-21 19:40 | 330.1679 | 10 | 17 | 2.499926 | 3.268412 | 37.49775 | 37.61741 | 126.0298 | 119.9504 | 0.0001289398 | 0.03386962 | 0 | 0 | 0
3957 | 116880.3 | 2014-02-21 19:41 | 360.1827 | 10 | 17 | 2.499746 | 3.271493 | 37.51858 | 37.61741 | 126.0979 | 119.9504 | 0.0001297449 | 0.03386962 | 0 | 0 | 0
3958 | 116910.3 | 2014-02-21 19:41 | 390.1986 | 10 | 17 | 2.499746 | 3.27425 | 37.53943 | 37.61741 | 126.1662 | 119.9504 | 6.48489e-05 | 0.03386962 | 0 | 0 | 0
3959 | 116940.3 | 2014-02-21 19:42 | 420.2137 | 10 | 17 | 2.499565 | 3.277169 | 37.56027 | 37.61741 | 126.2345 | 119.9504 | 6.465028e-05 | 0.03386962 | 0 | 0 | 0
3960 | 116970.3 | 2014-02-21 19:42 | 450.229 | 10 | 17 | 2.499926 | 3.280412 | 37.58112 | 37.61741 | 126.3028 | 119.9504 | 0.0001289002 | 0.03386962 | 0 | 0 | 0
3961 | 117000.3 | 2014-02-21 19:43 | 480.2438 | 10 | 17 | 2.499926 | 3.283655 | 37.60195 | 37.61741 | 126.3712 | 119.9504 | 0.0001292941 | 0.03386962 | 0 | 0 | 0
3962 | 117030.4 | 2014-02-21 19:43 | 510.2596 | 10 | 17 | 2.499746 | 3.287547 | 37.6228 | 37.61741 | 126.4397 | 119.9504 | 0.0001289423 | 0.03386962 | 0 | 0 | 0
3963 | 117060.4 | 2014-02-21 19:44 | 540.2749 | 10 | 17 | 2.499746 | 3.291764 | 37.64364 | 37.61741 | 126.5082 | 119.9504 | 0.0001611665 | 0.03386962 | 0 | 0 | 0
3964 | 117090.4 | 2014-02-21 19:44 | 570.2893 | 10 | 17 | 2.499746 | 3.296304 | 37.66447 | 37.61741 | 126.5768 | 119.9504 | 0.0001611403 | 0.03386962 | 0 | 0 | 0
3965 | 117120.4 | 2014-02-21 19:45 | 600.3048 | 10 | 17 | 2.499746 | 3.301169 | 37.68533 | 37.61741 | 126.6456 | 119.9504 | 0.000161689 | 0.03386962 | 0 | 0 | 0
3966 | 117150.4 | 2014-02-21 19:45 | 630.3198 | 10 | 17 | 2.499746 | 3.306034 | 37.70616 | 37.61741 | 126.7144 | 119.9504 | 0.0001934185 | 0.03386962 | 0 | 0 | 0
3967 | 117180.4 | 2014-02-21 19:46 | 660.3351 | 10 | 17 | 2.499926 | 3.310899 | 37.727 | 37.61741 | 126.7834 | 119.9504 | 0.0001934172 | 0.03386962 | 0 | 0 | 0
3968 | 117210.4 | 2014-02-21 19:46 | 690.3506 | 10 | 17 | 2.499746 | 3.315277 | 37.74785 | 37.61741 | 126.8525 | 119.9504 | 9.67298e-05 | 0.03386962 | 0 | 0 | 0
3969 | 117240.5 | 2014-02-21 19:47 | 720.3657 | 10 | 17 | 2.499926 | 3.319655 | 37.76868 | 37.61741 | 126.9216 | 119.9504 | 0.0001611849 | 0.03386962 | 0 | 0 | 0
3970 | 117270.5 | 2014-02-21 19:47 | 750.3818 | 10 | 17 | 2.499926 | 3.323223 | 37.78954 | 37.61741 | 126.9909 | 119.9504 | 9.727327e-05 | 0.03386962 | 0 | 0 | 0
3971 | 117300.5 | 2014-02-21 19:48 | 780.397 | 10 | 17 | 2.499746 | 3.326791 | 37.81038 | 37.61741 | 127.0602 | 119.9504 | 0.0001289428 | 0.03386962 | 0 | 0 | 0
3972 | 117330.5 | 2014-02-21 19:48 | 810.4122 | 10 | 17 | 2.499565 | 3.330196 | 37.83122 | 37.61741 | 127.1295 | 119.9504 | 9.67194e-05 | 0.03386962 | 0 | 0 | 0
3973 | 117360.5 | 2014-02-21 19:49 | 840.427 | 10 | 17 | 2.499746 | 3.333439 | 37.85205 | 37.61741 | 127.1989 | 119.9504 | 0.0001289433 | 0.03386962 | 0 | 0 | 0
3974 | 117390.5 | 2014-02-21 19:49 | 870.4427 | 10 | 17 | 2.499565 | 3.33652 | 37.8729 | 37.61741 | 127.2685 | 119.9504 | 6.464797e-05 | 0.03386962 | 0 | 0 | 0
3975 | 117420.5 | 2014-02-21 19:50 | 900.4576 | 10 | 17 | 2.499746 | 3.339763 | 37.89373 | 37.61741 | 127.338 | 119.9504 | 0.0001611673 | 0.03386962 | 0 | 0 | 0
3976 | 117450.6 | 2014-02-21 19:50 | 930.4732 | 10 | 17 | 2.499926 | 3.342844 | 37.91459 | 37.61741 | 127.4077 | 119.9504 | 0.0001289478 | 0.03386962 | 0 | 0 | 0
3977 | 117480.6 | 2014-02-21 19:51 | 960.4881 | 10 | 17 | 2.499565 | 3.345439 | 37.93542 | 37.61741 | 127.4773 | 119.9504 | 9.702121e-05 | 0.03386962 | 0 | 0 | 0
3978 | 117510.6 | 2014-02-21 19:51 | 990.4883 | 10 | 17 | 2.499746 | 3.348034 | 37.95626 | 37.61741 | 127.5471 | 119.9504 | 6.444778e-05 | 0.03386962 | 0 | 0 | 0
3979 | 117540.6 | 2014-02-21 19:52 | 1020.503 | 10 | 17 | 2.499746 | 3.350628 | 37.97709 | 37.61741 | 127.6169 | 119.9504 | 9.667109e-05 | 0.03386962 | 0 | 0 | 0
3980 | 117570.6 | 2014-02-21 19:52 | 1050.503 | 10 | 17 | 2.499746 | 3.352736 | 37.99793 | 37.61741 | 127.6867 | 119.9504 | 6.449514e-05 | 0.03386962 | 0 | 0 | 0
3981 | 117600.6 | 2014-02-21 19:53 | 1080.518 | 10 | 17 | 2.499746 | 3.35452 | 38.01876 | 37.61741 | 127.7566 | 119.9504 | 3.222392e-05 | 0.03386962 | 0 | 0 | 0
3982 | 117630.6 | 2014-02-21 19:53 | 1110.534 | 10 | 17 | 2.499746 | 3.356304 | 38.03961 | 37.61741 | 127.8265 | 119.9504 | 6.484905e-05 | 0.03386962 | 0 | 0 | 0
3983 | 117660.6 | 2014-02-21 19:54 | 1140.548 | 10 | 17 | 2.499746 | 3.357439 | 38.06044 | 37.61741 | 127.8965 | 119.9504 | 3.222395e-05 | 0.03386962 | 0 | 0 | 0
3984 | 117690.7 | 2014-02-21 19:54 | 1170.564 | 10 | 17 | 2.499565 | 3.358412 | 38.0813 | 37.61741 | 127.9665 | 119.9504 | 3.232914e-05 | 0.03386962 | 0 | 0 | 0
3985 | 117720.7 | 2014-02-21 19:55 | 1200.58 | 10 | 17 | 2.499746 | 3.359223 | 38.10214 | 37.61741 | 128.0365 | 119.9504 | 3.242459e-05 | 0.03386962 | 0 | 0 | 0
3986 | 117750.7 | 2014-02-21 19:55 | 1230.595 | 10 | 17 | 2.499746 | 3.359547 | 38.12298 | 37.61741 | 128.1065 | 119.9504 | 0 | 0.03386962 | 0 | 0 | 0
3987 | 117780.7 | 2014-02-21 19:56 | 1260.609 | 10 | 17 | 2.499746 | 3.360034 | 38.14381 | 37.61741 | 128.1765 | 119.9504 | 0 | 0.03386962 | 0 | 0 | 0
3988 | 117810.7 | 2014-02-21 19:56 | 1290.625 | 10 | 17 | 2.499746 | 3.360196 | 38.16466 | 37.61741 | 128.2466 | 119.9504 | 0 | 0.03386962 | 0 | 0 | 0
3989 | 117840.7 | 2014-02-21 19:57 | 1320.64 | 10 | 17 | 2.499746 | 3.36052 | 38.18549 | 37.61741 | 128.3166 | 119.9504 | 0 | 0.03386962 | 0 | 0 | 0
3990 | 117870.7 | 2014-02-21 19:57 | 1350.64 | 10 | 17 | 2.499565 | 3.360844 | 38.20634 | 37.61741 | 128.3866 | 119.9504 | 0 | 0.03386962 | 0 | 0 | 0
3991 | 117900.7 | 2014-02-21 19:58 | 1380.655 | 10 | 17 | 2.499746 | 3.361169 | 38.22718 | 37.61741 | 128.4567 | 119.9504 | 0 | 0.03386962 | 0 | 0 | 0
3992 | 117930.8 | 2014-02-21 19:58 | 1410.67 | 10 | 17 | 2.499746 | 3.361493 | 38.24801 | 37.61741 | 128.5267 | 119.9504 | 0 | 0.03386962 | 0 | 0 | 0
3993 | 117960.8 | 2014-02-21 19:59 | 1440.67 | 10 | 17 | 2.499746 | 3.361817 | 38.26885 | 37.61741 | 128.5967 | 119.9504 | 3.242436e-05 | 0.03386962 | 0 | 0 | 0
3994 | 117990.8 | 2014-02-21 19:59 | 1470.686 | 10 | 17 | 2.499746 | 3.362142 | 38.28969 | 37.61741 | 128.6668 | 119.9504 | 0 | 0.03386962 | 0 | 0 | 0
3995 | 118020.8 | 2014-02-21 20:00 | 1500.7 | 10 | 17 | 2.499746 | 3.362466 | 38.31053 | 37.61741 | 128.7369 | 119.9504 | 0 | 0.03386962 | 0 | 0 | 0
3996 | 118050.8 | 2014-02-21 20:00 | 1530.716 | 10 | 17 | 2.499565 | 3.362952 | 38.33138 | 37.61741 | 128.807 | 119.9504 | 0 | 0.03386962 | 0 | 0 | 0
3997 | 118080.8 | 2014-02-21 20:01 | 1560.731 | 10 | 17 | 2.499746 | 3.363277 | 38.35221 | 37.61741 | 128.877 | 119.9504 | 0 | 0.03386962 | 0 | 0 | 0
3998 | 118110.8 | 2014-02-21 20:01 | 1590.731 | 10 | 17 | 2.499565 | 3.363763 | 38.37305 | 37.61741 | 128.9471 | 119.9504 | -3.232411e-05 | 0.03386962 | 0 | 0 | 0
3999 | 118140.8 | 2014-02-21 20:02 | 1620.746 | 10 | 17 | 2.499746 | 3.364412 | 38.39389 | 37.61741 | 129.0173 | 119.9504 | 3.232376e-05 | 0.03386962 | 0 | 0 | 0
4000 | 118170.9 | 2014-02-21 20:02 | 1650.761 | 10 | 17 | 2.499926 | 3.365061 | 38.41473 | 37.61741 | 129.0874 | 119.9504 | 3.2325e-05 | 0.03386962 | 0 | 0 | 0
4001 | 118200.9 | 2014-02-21 20:03 | 1680.777 | 10 | 17 | 2.499746 | 3.365385 | 38.43558 | 37.61741 | 129.1575 | 119.9504 | 0 | 0.03386962 | 0 | 0 | 0
4002 | 118230.9 | 2014-02-21 20:03 | 1710.791 | 10 | 17 | 2.499565 | 3.366034 | 38.45641 | 37.61741 | 129.2276 | 119.9504 | 0 | 0.03386962 | 0 | 0 | 0
4003 | 118260.9 | 2014-02-21 20:04 | 1740.807 | 10 | 17 | 2.499746 | 3.366844 | 38.47726 | 37.61741 | 129.2978 | 119.9504 | 3.222487e-05 | 0.03386962 | 0 | 0 | 0
4004 | 118290.9 | 2014-02-21 20:04 | 1770.822 | 10 | 17 | 2.499746 | 3.367331 | 38.4981 | 37.61741 | 129.368 | 119.9504 | 0 | 0.03386962 | 0 | 0 | 0
4005 | 118320.9 | 2014-02-21 20:05 | 1800.838 | 10 | 17 | 2.499565 | 3.36798 | 38.51894 | 37.61741 | 129.4382 | 119.9504 | 0 | 0.03386962 | 0 | 0 | 0
4006 | 118350.9 | 2014-02-21 20:05 | 1830.853 | 10 | 17 | 2.499746 | 3.36879 | 38.53978 | 37.61741 | 129.5084 | 119.9504 | 3.222324e-05 | 0.03386962 | 0 | 0 | 0
4007 | 118381 | 2014-02-21 20:06 | 1860.868 | 10 | 17 | 2.499746 | 3.369601 | 38.56062 | 37.61741 | 129.5786 | 119.9504 | 3.222352e-05 | 0.03386962 | 0 | 0 | 0
4008 | 118411 | 2014-02-21 20:06 | 1890.868 | 10 | 17 | 2.499926 | 3.370574 | 38.58146 | 37.61741 | 129.6488 | 119.9504 | 6.449425e-05 | 0.03386962 | 0 | 0 | 0
4009 | 118441 | 2014-02-21 20:07 | 1920.883 | 10 | 17 | 2.499926 | 3.371223 | 38.6023 | 37.61741 | 129.7191 | 119.9504 | 0 | 0.03386962 | 0 | 0 | 0
4010 | 118471 | 2014-02-21 20:07 | 1950.899 | 10 | 17 | 2.499746 | 3.371871 | 38.62314 | 37.61741 | 129.7893 | 119.9504 | -3.222436e-05 | 0.03386962 | 0 | 0 | 0
4011 | 118501 | 2014-02-21 20:08 | 1980.913 | 10 | 17 | 2.499565 | 3.373007 | 38.64397 | 37.61741 | 129.8596 | 119.9504 | 0 | 0.03386962 | 0 | 0 | 0
4012 | 118531 | 2014-02-21 20:08 | 2010.929 | 10 | 17 | 2.499565 | 3.37398 | 38.66483 | 37.61741 | 129.9299 | 119.9504 | 3.222481e-05 | 0.03386962 | 0 | 0 | 0
4013 | 118561 | 2014-02-21 20:09 | 2040.944 | 10 | 17 | 2.499746 | 3.374953 | 38.68567 | 37.61741 | 130.0003 | 119.9504 | 3.242378e-05 | 0.03386962 | 0 | 0 | 0
4014 | 118591 | 2014-02-21 20:09 | 2070.959 | 10 | 17 | 2.499746 | 3.375926 | 38.7065 | 37.61741 | 130.0706 | 119.9504 | 3.222381e-05 | 0.03386962 | 0 | 0 | 0
4015 | 118621 | 2014-02-21 20:10 | 2100.959 | 10 | 17 | 2.499746 | 3.377061 | 38.72734 | 37.61741 | 130.141 | 119.9504 | 0 | 0.03386962 | 0 | 0 | 0
4016 | 118651.1 | 2014-02-21 20:10 | 2130.974 | 10 | 17 | 2.499926 | 3.378358 | 38.74817 | 37.61741 | 130.2113 | 119.9504 | 3.222369e-05 | 0.03386962 | 0 | 0 | 0
4017 | 118681.1 | 2014-02-21 20:11 | 2160.99 | 10 | 17 | 2.499565 | 3.379493 | 38.76903 | 37.61741 | 130.2818 | 119.9504 | 0 | 0.03386962 | 0 | 0 | 0
4018 | 118711.1 | 2014-02-21 20:11 | 2191.004 | 10 | 17 | 2.499926 | 3.381115 | 38.78986 | 37.61741 | 130.3522 | 119.9504 | 6.44949e-05 | 0.03386962 | 0 | 0 | 0
4019 | 118741.1 | 2014-02-21 20:12 | 2221.005 | 10 | 17 | 2.499746 | 3.382574 | 38.8107 | 37.61741 | 130.4227 | 119.9504 | 3.23248e-05 | 0.03386962 | 0 | 0 | 0
4020 | 118771.1 | 2014-02-21 20:12 | 2251.02 | 10 | 17 | 2.499746 | 3.384358 | 38.83154 | 37.61741 | 130.4932 | 119.9504 | 6.444751e-05 | 0.03386962 | 0 | 0 | 0
4021 | 118801.1 | 2014-02-21 20:13 | 2281.035 | 10 | 17 | 2.499926 | 3.386304 | 38.85237 | 37.61741 | 130.5637 | 119.9504 | 6.449464e-05 | 0.03386962 | 0 | 0 | 0
4022 | 118831.1 | 2014-02-21 20:13 | 2311.05 | 10 | 17 | 2.499746 | 3.388412 | 38.87322 | 37.61741 | 130.6344 | 119.9504 | 9.672079e-05 | 0.03386962 | 0 | 0 | 0
4023 | 118861.2 | 2014-02-21 20:14 | 2341.065 | 10 | 17 | 2.499746 | 3.390682 | 38.89406 | 37.61741 | 130.705 | 119.9504 | 3.232407e-05 | 0.03386962 | 0 | 0 | 0
4024 | 118891.2 | 2014-02-21 20:14 | 2371.081 | 10 | 17 | 2.499746 | 3.393277 | 38.91491 | 37.61741 | 130.7757 | 119.9504 | 6.444765e-05 | 0.03386962 | 0 | 0 | 0
4025 | 118921.2 | 2014-02-21 20:15 | 2401.096 | 10 | 17 | 2.499926 | 3.395547 | 38.93574 | 37.61741 | 130.8464 | 119.9504 | 9.67187e-05 | 0.03386962 | 0 | 0 | 0
4026 | 118951.2 | 2014-02-21 20:15 | 2431.112 | 10 | 17 | 2.499926 | 3.397979 | 38.95659 | 37.61741 | 130.9173 | 119.9504 | 0.0001297453 | 0.03386962 | 0 | 0 | 0
4027 | 118981.2 | 2014-02-21 20:16 | 2461.127 | 10 | 17 | 2.499565 | 3.399925 | 38.97744 | 37.61741 | 130.9881 | 119.9504 | 9.732103e-05 | 0.03386962 | 0 | 0 | 0
4028 | 119011.2 | 2014-02-21 20:16 | 2491.142 | 10 | 17 | 2.499565 | 3.401871 | 38.99828 | 37.61741 | 131.059 | 119.9504 | 6.449631e-05 | 0.03386962 | 0 | 0 | 0
4029 | 119041.2 | 2014-02-21 20:17 | 2521.157 | 10 | 17 | 2.499746 | 3.403655 | 39.01912 | 37.61741 | 131.1299 | 119.9504 | 3.232404e-05 | 0.03386962 | 0 | 0 | 0
4030 | 119071.3 | 2014-02-21 20:17 | 2551.172 | 10 | 17 | 2.499746 | 3.405439 | 39.03996 | 37.61741 | 131.2009 | 119.9504 | 6.44498e-05 | 0.03386962 | 0 | 0 | 0
4031 | 119101.3 | 2014-02-21 20:18 | 2581.188 | 10 | 17 | 2.499565 | 3.407061 | 39.0608 | 37.61741 | 131.2718 | 119.9504 | 3.237247e-05 | 0.03386962 | 0 | 0 | 0
4032 | 119131.3 | 2014-02-21 20:18 | 2611.203 | 10 | 17 | 2.499565 | 3.408844 | 39.08165 | 37.61741 | 131.3429 | 119.9504 | 6.464998e-05 | 0.03386962 | 0 | 0 | 0
4033 | 119161.3 | 2014-02-21 20:19 | 2641.218 | 10 | 17 | 2.499565 | 3.410628 | 39.10249 | 37.61741 | 131.4139 | 119.9504 | 6.464935e-05 | 0.03386962 | 0 | 0 | 0
4034 | 119191.3 | 2014-02-21 20:19 | 2671.234 | 10 | 17 | 2.499565 | 3.412574 | 39.12333 | 37.61741 | 131.485 | 119.9504 | 6.484974e-05 | 0.03386962 | 0 | 0 | 0
4035 | 119221.3 | 2014-02-21 20:20 | 2701.248 | 10 | 17 | 2.499926 | 3.414844 | 39.14416 | 37.61741 | 131.5561 | 119.9504 | 0.0001289428 | 0.03386962 | 0 | 0 | 0
4036 | 119251.4 | 2014-02-21 20:20 | 2731.264 | 10 | 17 | 2.499746 | 3.416952 | 39.16501 | 37.61741 | 131.6274 | 119.9504 | 9.667312e-05 | 0.03386962 | 0 | 0 | 0
4037 | 119281.4 | 2014-02-21 20:21 | 2761.279 | 10 | 17 | 2.499926 | 3.419385 | 39.18584 | 37.61741 | 131.6986 | 119.9504 | 6.444684e-05 | 0.03386962 | 0 | 0 | 0
4038 | 119311.4 | 2014-02-21 20:21 | 2791.279 | 10 | 17 | 2.499565 | 3.422304 | 39.20669 | 37.61741 | 131.7699 | 119.9504 | 9.667166e-05 | 0.03386962 | 0 | 0 | 0
4039 | 119341.4 | 2014-02-21 20:22 | 2821.294 | 10 | 17 | 2.499746 | 3.425547 | 39.22753 | 37.61741 | 131.8412 | 119.9504 | 0.000129297 | 0.03386962 | 0 | 0 | 0
4040 | 119371.4 | 2014-02-21 20:22 | 2851.309 | 10 | 17 | 2.499926 | 3.429439 | 39.24836 | 37.61741 | 131.9126 | 119.9504 | 0.0001616698 | 0.03386962 | 0 | 0 | 0
4041 | 119401.4 | 2014-02-21 20:23 | 2881.325 | 10 | 17 | 2.499926 | 3.433817 | 39.26921 | 37.61741 | 131.9842 | 119.9504 | 0.0001616699 | 0.03386962 | 0 | 0 | 0
4042 | 119431.4 | 2014-02-21 20:23 | 2911.34 | 10 | 17 | 2.499746 | 3.439168 | 39.29004 | 37.61741 | 132.0558 | 119.9504 | 0.0001611196 | 0.03386962 | 0 | 0 | 0
4043 | 119461.4 | 2014-02-21 20:24 | 2941.34 | 10 | 17 | 2.499746 | 3.445979 | 39.31089 | 37.61741 | 132.1275 | 119.9504 | 0.0002263146 | 0.03386962 | 0 | 0 | 0
4044 | 119491.4 | 2014-02-21 20:24 | 2971.355 | 10 | 17 | 2.499746 | 3.45506 | 39.33173 | 37.61741 | 132.1994 | 119.9504 | 0.0002919197 | 0.03386962 | 0 | 0 | 0
4045 | 119521.5 | 2014-02-21 20:25 | 3001.37 | 10 | 17 | 2.499926 | 3.467871 | 39.35257 | 37.61741 | 132.2716 | 119.9504 | 0.0004864693 | 0.03386962 | 0 | 0 | 0
4046 | 119551.5 | 2014-02-21 20:25 | 3031.385 | 10 | 17 | 2.499746 | 3.487979 | 39.37341 | 37.61741 | 132.344 | 119.9504 | 0.0007134915 | 0.03386962 | 0 | 0 | 0
4047 | 119581.5 | 2014-02-21 20:26 | 3061.401 | 10 | 17 | 2.499926 | 3.524303 | 39.39425 | 37.61741 | 132.4171 | 119.9504 | 0.001394606 | 0.03386962 | 0 | 0 | 0
4048 | 119611.5 | 2014-02-21 20:26 | 3091.416 | 10 | 17 | 2.499746 | 3.604087 | 39.4151 | 37.61741 | 132.4912 | 119.9504 | 0.00334053 | 0.03386962 | 0 | 0 | 0
4049 | 119641.5 | 2014-02-21 20:27 | 3121.431 | 10 | 17 | 2.499746 | 3.776303 | 39.43594 | 37.61741 | 132.568 | 119.9504 | 0.006421614 | 0.03386962 | 0 | 0 | 0
4050 | 119671.5 | 2014-02-21 20:27 | 3151.447 | 10 | 17 | 2.499746 | 4.041113 | 39.45678 | 37.61741 | 132.6493 | 119.9504 | 0.008562183 | 0.03386962 | 0 | 0 | 0
4051 | 119677.4 | 2014-02-21 20:28 | 3157.321 | 10 | 17 | 2.499565 | 4.10014 | 39.46086 | 37.61741 | 132.6659 | 119.9504 | 0.008724308 | 0.03386962 | 0 | 0 | 0
4052 | 119707.4 | 2014-02-21 20:28 | 30.01527 | 11 | 17 | 0.5576965 | 4.099815 | 39.46867 | 37.61741 | 132.6979 | 119.9504 | -3.242493e-05 | 0.03386962 | 0 | 0 | 0
4053 | 119737.4 | 2014-02-21 20:29 | 60.03 | 11 | 17 | 0.3300491 | 4.099977 | 39.47222 | 37.61741 | 132.7125 | 119.9504 | 0 | 0.03386962 | 0 | 0 | 0
4054 | 119767.5 | 2014-02-21 20:29 | 90.04574 | 11 | 17 | 0.2258011 | 4.099815 | 39.47449 | 37.61741 | 132.7218 | 119.9504 | -3.222389e-05 | 0.03386962 | 0 | 0 | 0
4055 | 119797.5 | 2014-02-21 20:30 | 120.061 | 11 | 17 | 0.1674438 | 4.099815 | 39.47611 | 37.61741 | 132.7284 | 119.9504 | 0 | 0.03386962 | 0 | 0 | 0
4056 | 119827.5 | 2014-02-21 20:30 | 150.0757 | 11 | 17 | 0.1302253 | 4.099977 | 39.47734 | 37.61741 | 132.7335 | 119.9504 | 3.222419e-05 | 0.03386962 | 0 | 0 | 0
4057 | 119857.5 | 2014-02-21 20:31 | 180.0916 | 11 | 17 | 0.1047505 | 4.099815 | 39.47832 | 37.61741 | 132.7375 | 119.9504 | -3.222377e-05 | 0.03386962 | 0 | 0 | 0
4058 | 119887.5 | 2014-02-21 20:31 | 210.1062 | 11 | 17 | 0.08704456 | 4.099977 | 39.47911 | 37.61741 | 132.7408 | 119.9504 | 3.222369e-05 | 0.03386962 | 0 | 0 | 0
4059 | 119901.5 | 2014-02-21 20:31 | 224.1067 | 11 | 17 | 0.07999833 | 4.099815 | 39.47944 | 37.61741 | 132.7421 | 119.9504 | -3.222345e-05 | 0.03386962 | 0 | 0 | 0
4060 | 119931.5 | 2014-02-21 20:32 | 30.01594 | 4 | 18 | 0 | 4.081005 | 39.47944 | 37.61741 | 132.7421 | 119.9504 | -0.0004864674 | 0.03386962 | 0 | 0 | 0
4061 | 119961.6 | 2014-02-21 20:32 | 60.03108 | 4 | 18 | 0 | 4.068842 | 39.47944 | 37.61741 | 132.7421 | 119.9504 | -0.000355649 | 0.03386962 | 0 | 0 | 0
4062 | 119991.6 | 2014-02-21 20:33 | 90.04624 | 4 | 18 | 0 | 4.05895 | 39.47944 | 37.61741 | 132.7421 | 119.9504 | -0.0002901111 | 0.03386962 | 0 | 0 | 0
4063 | 120021.5 | 2014-02-21 20:33 | 120.0148 | 4 | 18 | 0 | 4.050842 | 39.47944 | 37.61741 | 132.7421 | 119.9504 | -0.0002919186 | 0.03386962 | 0 | 0 | 0
4064 | 120021.6 | 2014-02-21 20:33 | 0.01551104 | 5 | 18 | 0.0005024169 | 4.05068 | 39.47944 | 37.61741 | 132.7421 | 119.9504 | 0 | 0.03205517 | 0 | 0 | 0
4065 | 120051.6 | 2014-02-21 20:34 | 30.00016 | 6 | 18 | 0 | 4.044194 | 39.47944 | 37.61741 | 132.7421 | 119.9504 | -0.0001296997 | 0.03205517 | 0 | 0 | 0
4066 | 120081.6 | 2014-02-21 20:34 | 60.01541 | 6 | 18 | 0 | 4.038194 | 39.47944 | 37.61741 | 132.7421 | 119.9504 | -0.00016222 | 0.03205517 | 0 | 0 | 0
4067 | 120111.6 | 2014-02-21 20:35 | 30.01519 | 7 | 18 | -2.499644 | 3.543114 | 39.47944 | 37.63825 | 132.7421 | 120.0281 | -0.007945919 | 0.03205517 | 0 | 0 | 0
4068 | 120141.6 | 2014-02-21 20:35 | 60.03039 | 7 | 18 | -2.499644 | 3.374953 | 39.47944 | 37.6591 | 132.7421 | 120.0999 | -0.002854013 | 0.03205517 | 0 | 0 | 0
4069 | 120171.6 | 2014-02-21 20:36 | 90.04589 | 7 | 18 | -2.499825 | 3.314628 | 39.47944 | 37.67994 | 132.7421 | 120.1695 | -0.001135111 | 0.03205517 | 0 | 0 | 0
4070 | 120201.6 | 2014-02-21 20:36 | 120.0608 | 7 | 18 | -2.499644 | 3.291115 | 39.47944 | 37.70078 | 132.7421 | 120.2383 | -0.000454092 | 0.03205517 | 0 | 0 | 0
4071 | 120231.6 | 2014-02-21 20:37 | 150.0609 | 7 | 18 | -2.499825 | 3.282196 | 39.47944 | 37.72161 | 132.7421 | 120.3067 | -0.0001621723 | 0.03205517 | 0 | 0 | 0
4072 | 120261.7 | 2014-02-21 20:37 | 180.0759 | 7 | 18 | -2.499644 | 3.278628 | 39.47944 | 37.74245 | 132.7421 | 120.3751 | -6.489754e-05 | 0.03205517 | 0 | 0 | 0
4073 | 120291.7 | 2014-02-21 20:38 | 210.0908 | 7 | 18 | -2.499825 | 3.276683 | 39.47944 | 37.76328 | 132.7421 | 120.4434 | -3.242493e-05 | 0.03205517 | 0 | 0 | 0
4074 | 120321.7 | 2014-02-21 20:38 | 240.1064 | 7 | 18 | -2.499644 | 3.274737 | 39.47944 | 37.78413 | 132.7421 | 120.5117 | -6.484955e-05 | 0.03205517 | 0 | 0 | 0
4075 | 120351.7 | 2014-02-21 20:39 | 270.1217 | 7 | 18 | -2.499825 | 3.273439 | 39.47944 | 37.80497 | 132.7421 | 120.5799 | -3.237157e-05 | 0.03205517 | 0 | 0 | 0
4076 | 120381.7 | 2014-02-21 20:39 | 300.1364 | 7 | 18 | -2.499644 | 3.272304 | 39.47944 | 37.8258 | 132.7421 | 120.6481 | 0 | 0.03205517 | 0 | 0 | 0
4077 | 120411.7 | 2014-02-21 20:40 | 330.1523 | 7 | 18 | -2.499644 | 3.270845 | 39.47944 | 37.84666 | 132.7421 | 120.7163 | -6.48498e-05 | 0.03205517 | 0 | 0 | 0
4078 | 120441.8 | 2014-02-21 20:40 | 360.1674 | 7 | 18 | -2.499644 | 3.269547 | 39.47944 | 37.8675 | 132.7421 | 120.7845 | -6.484288e-05 | 0.03205517 | 0 | 0 | 0
4079 | 120471.8 | 2014-02-21 20:41 | 390.1826 | 7 | 18 | -2.499644 | 3.268412 | 39.47944 | 37.88834 | 132.7421 | 120.8526 | -3.232079e-05 | 0.03205517 | 0 | 0 | 0
4080 | 120501.8 | 2014-02-21 20:41 | 420.1974 | 7 | 18 | -2.499644 | 3.267115 | 39.47944 | 37.90917 | 132.7421 | 120.9207 | -3.246896e-05 | 0.03205517 | 0 | 0 | 0
4081 | 120531.8 | 2014-02-21 20:42 | 450.1977 | 7 | 18 | -2.499825 | 3.265818 | 39.47944 | 37.93001 | 132.7421 | 120.9887 | -6.444666e-05 | 0.03205517 | 0 | 0 | 0
4082 | 120561.8 | 2014-02-21 20:42 | 480.2128 | 7 | 18 | -2.499825 | 3.264358 | 39.47944 | 37.95085 | 132.7421 | 121.0568 | -6.444862e-05 | 0.03205517 | 0 | 0 | 0
4083 | 120591.8 | 2014-02-21 20:43 | 510.228 | 7 | 18 | -2.499644 | 3.263061 | 39.47944 | 37.97169 | 132.7421 | 121.1248 | -3.232469e-05 | 0.03205517 | 0 | 0 | 0
4084 | 120621.8 | 2014-02-21 20:43 | 540.2432 | 7 | 18 | -2.499825 | 3.261601 | 39.47944 | 37.99254 | 132.7421 | 121.1928 | -0.0001289459 | 0.03205517 | 0 | 0 | 0
4085 | 120651.8 | 2014-02-21 20:44 | 570.2587 | 7 | 18 | -2.499644 | 3.260304 | 39.47944 | 38.01338 | 132.7421 | 121.2608 | -3.242446e-05 | 0.03205517 | 0 | 0 | 0
4086 | 120681.9 | 2014-02-21 20:44 | 600.2733 | 7 | 18 | -2.499644 | 3.258845 | 39.47944 | 38.03421 | 132.7421 | 121.3287 | -3.227099e-05 | 0.03205517 | 0 | 0 | 0
4087 | 120711.9 | 2014-02-21 20:45 | 630.2736 | 7 | 18 | -2.499463 | 3.257547 | 39.47944 | 38.05505 | 132.7421 | 121.3966 | 0 | 0.03205517 | 0 | 0 | 0
4088 | 120741.9 | 2014-02-21 20:45 | 660.2883 | 7 | 18 | -2.499463 | 3.255926 | 39.47944 | 38.07588 | 132.7421 | 121.4644 | -6.464693e-05 | 0.03205517 | 0 | 0 | 0
4089 | 120771.9 | 2014-02-21 20:46 | 690.3041 | 7 | 18 | -2.499644 | 3.254466 | 39.47944 | 38.09673 | 132.7421 | 121.5323 | -9.671943e-05 | 0.03205517 | 0 | 0 | 0
4090 | 120801.9 | 2014-02-21 20:46 | 720.3191 | 7 | 18 | -2.499463 | 3.253007 | 39.47944 | 38.11757 | 132.7421 | 121.6001 | -3.232552e-05 | 0.03205517 | 0 | 0 | 0
4091 | 120831.9 | 2014-02-21 20:47 | 750.3346 | 7 | 18 | -2.499825 | 3.251385 | 39.47944 | 38.13842 | 132.7421 | 121.6679 | -3.232343e-05 | 0.03205517 | 0 | 0 | 0
4092 | 120861.9 | 2014-02-21 20:47 | 780.3492 | 7 | 18 | -2.499644 | 3.249764 | 39.47944 | 38.15925 | 132.7421 | 121.7356 | -6.444713e-05 | 0.03205517 | 0 | 0 | 0
4093 | 120892 | 2014-02-21 20:48 | 810.3652 | 7 | 18 | -2.499825 | 3.248304 | 39.47944 | 38.1801 | 132.7421 | 121.8033 | -6.449359e-05 | 0.03205517 | 0 | 0 | 0
4094 | 120922 | 2014-02-21 20:48 | 840.3803 | 7 | 18 | -2.499825 | 3.246845 | 39.47944 | 38.20094 | 132.7421 | 121.871 | -6.464689e-05 | 0.03205517 | 0 | 0 | 0
4095 | 120952 | 2014-02-21 20:49 | 870.3955 | 7 | 18 | -2.499825 | 3.245548 | 39.47944 | 38.22178 | 132.7421 | 121.9387 | 0 | 0.03205517 | 0 | 0 | 0
4096 | 120982 | 2014-02-21 20:49 | 900.4108 | 7 | 18 | -2.499644 | 3.24425 | 39.47944 | 38.24262 | 132.7421 | 122.0063 | -3.232394e-05 | 0.03205517 | 0 | 0 | 0
4097 | 121012 | 2014-02-21 20:50 | 930.4262 | 7 | 18 | -2.499825 | 3.242791 | 39.47944 | 38.26346 | 132.7421 | 122.0739 | -6.464797e-05 | 0.03205517 | 0 | 0 | 0
4098 | 121042 | 2014-02-21 20:50 | 960.4414 | 7 | 18 | -2.499825 | 3.241818 | 39.47944 | 38.28431 | 132.7421 | 122.1415 | -3.232379e-05 | 0.03205517 | 0 | 0 | 0
4099 | 121072 | 2014-02-21 20:51 | 990.4562 | 7 | 18 | -2.499463 | 3.240683 | 39.47944 | 38.30514 | 132.7421 | 122.209 | -3.222404e-05 | 0.03205517 | 0 | 0 | 0
4100 | 121102.1 | 2014-02-21 20:51 | 1020.472 | 7 | 18 | -2.499644 | 3.23971 | 39.47944 | 38.32599 | 132.7421 | 122.2766 | -3.232253e-05 | 0.03205517 | 0 | 0 | 0
4101 | 121132.1 | 2014-02-21 20:52 | 1050.487 | 7 | 18 | -2.499825 | 3.238737 | 39.47944 | 38.34682 | 132.7421 | 122.344 | -3.222393e-05 | 0.03205517 | 0 | 0 | 0
4102 | 121162.1 | 2014-02-21 20:52 | 1080.487 | 7 | 18 | -2.499644 | 3.237764 | 39.47944 | 38.36766 | 132.7421 | 122.4115 | 3.242482e-05 | 0.03205517 | 0 | 0 | 0
4103 | 121192.1 | 2014-02-21 20:53 | 1110.502 | 7 | 18 | -2.499644 | 3.236791 | 39.47944 | 38.3885 | 132.7421 | 122.479 | -6.449478e-05 | 0.03205517 | 0 | 0 | 0
4104 | 121222.1 | 2014-02-21 20:53 | 1140.517 | 7 | 18 | -2.499644 | 3.236142 | 39.47944 | 38.40933 | 132.7421 | 122.5464 | 0 | 0.03205517 | 0 | 0 | 0
4105 | 121252.1 | 2014-02-21 20:54 | 1170.517 | 7 | 18 | -2.499825 | 3.235169 | 39.47944 | 38.43018 | 132.7421 | 122.6139 | -3.222385e-05 | 0.03205517 | 0 | 0 | 0
4106 | 121282.1 | 2014-02-21 20:54 | 1200.532 | 7 | 18 | -2.499644 | 3.234358 | 39.47944 | 38.45101 | 132.7421 | 122.6812 | -3.242476e-05 | 0.03205517 | 0 | 0 | 0
4107 | 121312.1 | 2014-02-21 20:55 | 1230.548 | 7 | 18 | -2.499825 | 3.23371 | 39.47944 | 38.47186 | 132.7421 | 122.7487 | 0 | 0.03205517 | 0 | 0 | 0
4108 | 121342.1 | 2014-02-21 20:55 | 1260.563 | 7 | 18 | -2.499825 | 3.232737 | 39.47944 | 38.4927 | 132.7421 | 122.8161 | -3.237253e-05 | 0.03205517 | 0 | 0 | 0
4109 | 121372.2 | 2014-02-21 20:56 | 1290.578 | 7 | 18 | -2.499463 | 3.232088 | 39.47944 | 38.51354 | 132.7421 | 122.8834 | -3.232266e-05 | 0.03205517 | 0 | 0 | 0
4110 | 121402.2 | 2014-02-21 20:56 | 1320.593 | 7 | 18 | -2.499644 | 3.231277 | 39.47944 | 38.53438 | 132.7421 | 122.9508 | -3.222439e-05 | 0.03205517 | 0 | 0 | 0
4111 | 121432.2 | 2014-02-21 20:57 | 1350.608 | 7 | 18 | -2.499644 | 3.230466 | 39.47944 | 38.55523 | 132.7421 | 123.0181 | -3.242474e-05 | 0.03205517 | 0 | 0 | 0
4112 | 121462.2 | 2014-02-21 20:57 | 1380.623 | 7 | 18 | -2.499644 | 3.229656 | 39.47944 | 38.57606 | 132.7421 | 123.0854 | -3.232393e-05 | 0.03205517 | 0 | 0 | 0
4113 | 121492.2 | 2014-02-21 20:58 | 1410.623 | 7 | 18 | -2.499644 | 3.228845 | 39.47944 | 38.5969 | 132.7421 | 123.1527 | 0 | 0.03205517 | 0 | 0 | 0
4114 | 121522.2 | 2014-02-21 20:58 | 1440.638 | 7 | 18 | -2.499644 | 3.227872 | 39.47944 | 38.61773 | 132.7421 | 123.22 | -3.222441e-05 | 0.03205517 | 0 | 0 | 0
4115 | 121552.2 | 2014-02-21 20:59 | 1470.653 | 7 | 18 | -2.499825 | 3.227061 | 39.47944 | 38.63857 | 132.7421 | 123.2872 | -3.232818e-05 | 0.03205517 | 0 | 0 | 0
4116 | 121582.3 | 2014-02-21 20:59 | 1500.668 | 7 | 18 | -2.499644 | 3.22625 | 39.47944 | 38.65941 | 132.7421 | 123.3545 | -6.470244e-05 | 0.03205517 | 0 | 0 | 0
4117 | 121612.3 | 2014-02-21 21:00 | 1530.684 | 7 | 18 | -2.499825 | 3.225115 | 39.47944 | 38.68025 | 132.7421 | 123.4217 | -6.465595e-05 | 0.03205517 | 0 | 0 | 0
4118 | 121642.3 | 2014-02-21 21:00 | 1560.699 | 7 | 18 | -2.499825 | 3.224304 | 39.47944 | 38.70111 | 132.7421 | 123.4889 | -3.227571e-05 | 0.03205517 | 0 | 0 | 0
4119 | 121672.3 | 2014-02-21 21:01 | 1590.699 | 7 | 18 | -2.499825 | 3.223169 | 39.47944 | 38.72194 | 132.7421 | 123.5561 | -6.489649e-05 | 0.03205517 | 0 | 0 | 0
4120 | 121702.3 | 2014-02-21 21:01 | 1620.714 | 7 | 18 | -2.499644 | 3.222196 | 39.47944 | 38.74277 | 132.7421 | 123.6232 | 0 | 0.03205517 | 0 | 0 | 0
4121 | 121732.3 | 2014-02-21 21:02 | 1650.714 | 7 | 18 | -2.499825 | 3.220899 | 39.47944 | 38.76361 | 132.7421 | 123.6904 | -6.444891e-05 | 0.03205517 | 0 | 0 | 0
4122 | 121762.3 | 2014-02-21 21:02 | 1680.729 | 7 | 18 | -2.499644 | 3.219926 | 39.47944 | 38.78445 | 132.7421 | 123.7575 | -3.232477e-05 | 0.03205517 | 0 | 0 | 0
4123 | 121792.3 | 2014-02-21 21:03 | 1710.744 | 7 | 18 | -2.499644 | 3.218629 | 39.47944 | 38.80528 | 132.7421 | 123.8246 | -6.444799e-05 | 0.03205517 | 0 | 0 | 0
4124 | 121822.3 | 2014-02-21 21:03 | 1740.744 | 7 | 18 | -2.499644 | 3.217494 | 39.47944 | 38.82612 | 132.7421 | 123.8916 | 0 | 0.03205517 | 0 | 0 | 0
4125 | 121852.3 | 2014-02-21 21:04 | 1770.76 | 7 | 18 | -2.499644 | 3.216034 | 39.47944 | 38.84696 | 132.7421 | 123.9587 | -3.227097e-05 | 0.03205517 | 0 | 0 | 0
4126 | 121882.4 | 2014-02-21 21:04 | 1800.774 | 7 | 18 | -2.499825 | 3.214737 | 39.47944 | 38.8678 | 132.7421 | 124.0256 | 0 | 0.03205517 | 0 | 0 | 0
4127 | 121912.4 | 2014-02-21 21:05 | 1830.79 | 7 | 18 | -2.499644 | 3.213115 | 39.47944 | 38.88865 | 132.7421 | 124.0927 | -3.222397e-05 | 0.03205517 | 0 | 0 | 0
4128 | 121942.4 | 2014-02-21 21:05 | 1860.805 | 7 | 18 | -2.499644 | 3.211493 | 39.47944 | 38.90949 | 132.7421 | 124.1596 | -3.222378e-05 | 0.03205517 | 0 | 0 | 0
4129 | 121972.4 | 2014-02-21 21:06 | 1890.82 | 7 | 18 | -2.499825 | 3.209872 | 39.47944 | 38.93032 | 132.7421 | 124.2265 | -6.464716e-05 | 0.03205517 | 0 | 0 | 0
4130 | 122002.4 | 2014-02-21 21:06 | 1920.836 | 7 | 18 | -2.499644 | 3.20825 | 39.47944 | 38.95117 | 132.7421 | 124.2934 | -6.444788e-05 | 0.03205517 | 0 | 0 | 0
4131 | 122032.4 | 2014-02-21 21:07 | 1950.851 | 7 | 18 | -2.499644 | 3.206466 | 39.47944 | 38.97201 | 132.7421 | 124.3603 | 0 | 0.03205517 | 0 | 0 | 0
4132 | 122062.5 | 2014-02-21 21:07 | 1980.866 | 7 | 18 | -2.499825 | 3.204358 | 39.47944 | 38.99285 | 132.7421 | 124.427 | -6.449508e-05 | 0.03205517 | 0 | 0 | 0
4133 | 122092.5 | 2014-02-21 21:08 | 2010.882 | 7 | 18 | -2.499463 | 3.202575 | 39.47944 | 39.0137 | 132.7421 | 124.4938 | -3.222407e-05 | 0.03205517 | 0 | 0 | 0
4134 | 122122.5 | 2014-02-21 21:08 | 2040.897 | 7 | 18 | -2.499644 | 3.200467 | 39.47944 | 39.03454 | 132.7421 | 124.5606 | -3.232549e-05 | 0.03205517 | 0 | 0 | 0
4135 | 122152.5 | 2014-02-21 21:09 | 2070.912 | 7 | 18 | -2.499825 | 3.198196 | 39.47944 | 39.05537 | 132.7421 | 124.6272 | -0.0001289439 | 0.03205517 | 0 | 0 | 0
4136 | 122182.5 | 2014-02-21 21:09 | 2100.912 | 7 | 18 | -2.499644 | 3.196088 | 39.47944 | 39.07621 | 132.7421 | 124.6938 | -3.222407e-05 | 0.03205517 | 0 | 0 | 0
4137 | 122212.5 | 2014-02-21 21:10 | 2130.927 | 7 | 18 | -2.499825 | 3.193818 | 39.47944 | 39.09705 | 132.7421 | 124.7604 | -9.672109e-05 | 0.03205517 | 0 | 0 | 0
4138 | 122242.5 | 2014-02-21 21:10 | 2160.942 | 7 | 18 | -2.499825 | 3.191548 | 39.47944 | 39.1179 | 132.7421 | 124.827 | -9.727453e-05 | 0.03205517 | 0 | 0 | 0
4139 | 122272.5 | 2014-02-21 21:11 | 2190.957 | 7 | 18 | -2.499644 | 3.189277 | 39.47944 | 39.13874 | 132.7421 | 124.8935 | -6.464844e-05 | 0.03205517 | 0 | 0 | 0
4140 | 122302.6 | 2014-02-21 21:11 | 2220.973 | 7 | 18 | -2.499825 | 3.186683 | 39.47944 | 39.15958 | 132.7421 | 124.9599 | -6.469546e-05 | 0.03205517 | 0 | 0 | 0
4141 | 122332.6 | 2014-02-21 21:12 | 2250.988 | 7 | 18 | -2.499644 | 3.184412 | 39.47944 | 39.18041 | 132.7421 | 125.0263 | -6.444832e-05 | 0.03205517 | 0 | 0 | 0
4142 | 122362.6 | 2014-02-21 21:12 | 2281.003 | 7 | 18 | -2.499644 | 3.181494 | 39.47944 | 39.20126 | 132.7421 | 125.0926 | -9.671852e-05 | 0.03205517 | 0 | 0 | 0
4143 | 122392.6 | 2014-02-21 21:13 | 2311.019 | 7 | 18 | -2.499825 | 3.178899 | 39.47944 | 39.22211 | 132.7421 | 125.1589 | -9.667262e-05 | 0.03205517 | 0 | 0 | 0
4144 | 122422.6 | 2014-02-21 21:13 | 2341.033 | 7 | 18 | -2.499825 | 3.176142 | 39.47944 | 39.24294 | 132.7421 | 125.2251 | -9.702076e-05 | 0.03205517 | 0 | 0 | 0
4145 | 122452.6 | 2014-02-21 21:14 | 2371.049 | 7 | 18 | -2.499825 | 3.173223 | 39.47944 | 39.26379 | 132.7421 | 125.2913 | -9.671882e-05 | 0.03205517 | 0 | 0 | 0
4146 | 122482.6 | 2014-02-21 21:14 | 2401.064 | 7 | 18 | -2.499644 | 3.170305 | 39.47944 | 39.28462 | 132.7421 | 125.3574 | -9.726545e-05 | 0.03205517 | 0 | 0 | 0
4147 | 122512.7 | 2014-02-21 21:15 | 2431.08 | 7 | 18 | -2.499644 | 3.167061 | 39.47944 | 39.30547 | 132.7421 | 125.4235 | -0.0001296988 | 0.03205517 | 0 | 0 | 0
4148 | 122542.7 | 2014-02-21 21:15 | 2461.094 | 7 | 18 | -2.499825 | 3.163656 | 39.47944 | 39.32631 | 132.7421 | 125.4894 | -0.0001289415 | 0.03205517 | 0 | 0 | 0
4149 | 122572.7 | 2014-02-21 21:16 | 2491.11 | 7 | 18 | -2.499644 | 3.16025 | 39.47944 | 39.34716 | 132.7421 | 125.5553 | -9.72733e-05 | 0.03205517 | 0 | 0 | 0
4150 | 122602.7 | 2014-02-21 21:16 | 2521.125 | 7 | 18 | -2.499825 | 3.156358 | 39.47944 | 39.368 | 132.7421 | 125.6212 | -0.0001616866 | 0.03205517 | 0 | 0 | 0
4151 | 122632.7 | 2014-02-21 21:17 | 2551.125 | 7 | 18 | -2.499825 | 3.152467 | 39.47944 | 39.38883 | 132.7421 | 125.6869 | -0.0001616212 | 0.03205517 | 0 | 0 | 0
4152 | 122662.7 | 2014-02-21 21:17 | 2581.14 | 7 | 18 | -2.499825 | 3.14825 | 39.47944 | 39.40967 | 132.7421 | 125.7525 | -0.0001611667 | 0.03205517 | 0 | 0 | 0
4153 | 122692.7 | 2014-02-21 21:18 | 2611.155 | 7 | 18 | -2.499644 | 3.144521 | 39.47944 | 39.43051 | 132.7421 | 125.8181 | -0.0001289437 | 0.03205517 | 0 | 0 | 0
4154 | 122722.7 | 2014-02-21 21:18 | 2641.155 | 7 | 18 | -2.500005 | 3.140305 | 39.47944 | 39.45135 | 132.7421 | 125.8836 | -0.0001611714 | 0.03205517 | 0 | 0 | 0
4155 | 122752.8 | 2014-02-21 21:19 | 2671.17 | 7 | 18 | -2.499825 | 3.136575 | 39.47944 | 39.47218 | 132.7421 | 125.9489 | -9.732176e-05 | 0.03205517 | 0 | 0 | 0
4156 | 122782.8 | 2014-02-21 21:19 | 2701.185 | 7 | 18 | -2.499644 | 3.132845 | 39.47944 | 39.49303 | 132.7421 | 126.0143 | -0.000128897 | 0.03205517 | 0 | 0 | 0
4157 | 122812.8 | 2014-02-21 21:20 | 2731.201 | 7 | 18 | -2.499825 | 3.129115 | 39.47944 | 39.51387 | 132.7421 | 126.0796 | -0.0001289463 | 0.03205517 | 0 | 0 | 0
4158 | 122842.8 | 2014-02-21 21:20 | 2761.216 | 7 | 18 | -2.499825 | 3.124899 | 39.47944 | 39.53471 | 132.7421 | 126.1447 | -0.0001289451 | 0.03205517 | 0 | 0 | 0
4159 | 122872.8 | 2014-02-21 21:21 | 2791.231 | 7 | 18 | -2.499644 | 3.120197 | 39.47944 | 39.55556 | 132.7421 | 126.2098 | -0.0001611185 | 0.03205517 | 0 | 0 | 0
4160 | 122902.8 | 2014-02-21 21:21 | 2821.246 | 7 | 18 | -2.499644 | 3.113548 | 39.47944 | 39.5764 | 132.7421 | 126.2748 | -0.0002586495 | 0.03205517 | 0 | 0 | 0
4161 | 122932.8 | 2014-02-21 21:22 | 2851.261 | 7 | 18 | -2.499644 | 3.104629 | 39.47944 | 39.59723 | 132.7421 | 126.3396 | -0.0003879902 | 0.03205517 | 0 | 0 | 0
4162 | 122962.9 | 2014-02-21 21:22 | 2881.277 | 7 | 18 | -2.499644 | 3.092629 | 39.47944 | 39.61808 | 132.7421 | 126.4042 | -0.0004540443 | 0.03205517 | 0 | 0 | 0
4163 | 122992.9 | 2014-02-21 21:23 | 2911.292 | 7 | 18 | -2.499644 | 3.076088 | 39.47944 | 39.63891 | 132.7421 | 126.4684 | -0.0006123999 | 0.03205517 | 0 | 0 | 0
4164 | 123022.9 | 2014-02-21 21:23 | 2941.308 | 7 | 18 | -2.499825 | 3.053224 | 39.47944 | 39.65977 | 132.7421 | 126.5324 | -0.0009025123 | 0.03205517 | 0 | 0 | 0
4165 | 123052.9 | 2014-02-21 21:24 | 2971.322 | 7 | 18 | -2.499825 | 3.023386 | 39.47944 | 39.6806 | 132.7421 | 126.5957 | -0.001128082 | 0.03205517 | 0 | 0 | 0
4166 | 123082.9 | 2014-02-21 21:24 | 3001.338 | 7 | 18 | -2.499825 | 2.9869 | 39.47944 | 39.70145 | 132.7421 | 126.6583 | -0.001353684 | 0.03205517 | 0 | 0 | 0
4167 | 123112.9 | 2014-02-21 21:25 | 3031.353 | 7 | 18 | -2.500005 | 2.943116 | 39.47944 | 39.72228 | 132.7421 | 126.7201 | -0.001616629 | 0.03205517 | 0 | 0 | 0
4168 | 123143 | 2014-02-21 21:25 | 3061.368 | 7 | 18 | -2.499644 | 2.88944 | 39.47944 | 39.74312 | 132.7421 | 126.7809 | -0.001901687 | 0.03205517 | 0 | 0 | 0
4169 | 123173 | 2014-02-21 21:26 | 3091.368 | 7 | 18 | -2.499825 | 2.820684 | 39.47944 | 39.76397 | 132.7421 | 126.8405 | -0.002578594 | 0.03205517 | 0 | 0 | 0
4170 | 123203 | 2014-02-21 21:26 | 3121.383 | 7 | 18 | -2.499825 | 2.726954 | 39.47944 | 39.7848 | 132.7421 | 126.8983 | -0.003609907 | 0.03205517 | 0 | 0 | 0
4171 | 123233 | 2014-02-21 21:27 | 3151.383 | 7 | 18 | -2.499825 | 2.577766 | 39.47944 | 39.80564 | 132.7421 | 126.9537 | -0.006401825 | 0.03205517 | 0 | 0 | 0
4172 | 123263 | 2014-02-21 21:27 | 3181.398 | 7 | 18 | -2.499644 | 2.188091 | 39.47944 | 39.82648 | 132.7421 | 127.0043 | -0.02114372 | 0.03205517 | 0 | 0 | 0
4173 | 123269.9 | 2014-02-21 21:27 | 3188.305 | 7 | 18 | -2.499825 | 1.999983 | 39.47944 | 39.83128 | 132.7421 | 127.0143 | -0.02800915 | 0.03205517 | 0 | 0 | 0
4174 | 123269.9 | 2014-02-21 21:27 | 0.01561984 | 8 | 18 | -3.960077e-05 | 2.033875 | 39.47944 | 39.83128 | 132.7421 | 127.0143 | 0 | 0.05080442 | 0 | 0 | 0
4175 | 123299.9 | 2014-02-21 21:28 | 30.01602 | 9 | 18 | 0 | 2.397117 | 39.47944 | 39.83128 | 132.7421 | 127.0143 | 0.004332312 | 0.05080442 | 0 | 0 | 0
4176 | 123329.9 | 2014-02-21 21:28 | 60.03056 | 9 | 18 | 0 | 2.486631 | 39.47944 | 39.83128 | 132.7421 | 127.0143 | 0.002302635 | 0.05080442 | 0 | 0 | 0
4177 | 123360 | 2014-02-21 21:29 | 90.04602 | 9 | 18 | 0 | 2.537712 | 39.47944 | 39.83128 | 132.7421 | 127.0143 | 0.001325572 | 0.05080442 | 0 | 0 | 0
4178 | 123389.9 | 2014-02-21 21:29 | 120.0148 | 9 | 18 | 0 | 2.569658 | 39.47944 | 39.83128 | 132.7421 | 127.0143 | 0.0008729051 | 0.05080442 | 0 | 0 | 0
4179 | 123419.9 | 2014-02-21 21:30 | 30.01476 | 10 | 18 | 2.499746 | 2.862197 | 39.50026 | 39.83128 | 132.7997 | 127.0143 | 0.004946768 | 0.05080442 | 0 | 0 | 0
4180 | 123449.9 | 2014-02-21 21:30 | 60.01481 | 10 | 18 | 2.499565 | 2.969224 | 39.5211 | 39.83128 | 132.8605 | 127.0143 | 0.002877618 | 0.05080442 | 0 | 0 | 0
4181 | 123480 | 2014-02-21 21:31 | 90.03012 | 10 | 18 | 2.499926 | 3.040737 | 39.54194 | 39.83128 | 132.9232 | 127.0143 | 0.002127251 | 0.05080442 | 0 | 0 | 0
4182 | 123510 | 2014-02-21 21:31 | 120.0454 | 10 | 18 | 2.499746 | 3.094251 | 39.56278 | 39.83128 | 132.9871 | 127.0143 | 0.001643815 | 0.05080442 | 0 | 0 | 0
4183 | 123540 | 2014-02-21 21:32 | 150.0606 | 10 | 18 | 2.499746 | 3.137223 | 39.58362 | 39.83128 | 133.0521 | 127.0143 | 0.001325601 | 0.05080442 | 0 | 0 | 0
4184 | 123570 | 2014-02-21 21:32 | 180.0759 | 10 | 18 | 2.499746 | 3.172899 | 39.60446 | 39.83128 | 133.1179 | 127.0143 | 0.001128082 | 0.05080442 | 0 | 0 | 0
4185 | 123600 | 2014-02-21 21:33 | 210.0905 | 10 | 18 | 2.499565 | 3.203061 | 39.6253 | 39.83128 | 133.1843 | 127.0143 | 0.0009669492 | 0.05080442 | 0 | 0 | 0
4186 | 123630 | 2014-02-21 21:33 | 240.0908 | 10 | 18 | 2.499926 | 3.229007 | 39.64614 | 39.83128 | 133.2513 | 127.0143 | 0.0008380098 | 0.05080442 | 0 | 0 | 0
4187 | 123660 | 2014-02-21 21:34 | 270.1055 | 10 | 18 | 2.499926 | 3.250412 | 39.66697 | 39.83128 | 133.3188 | 127.0143 | 0.0006446209 | 0.05080442 | 0 | 0 | 0
4188 | 123690 | 2014-02-21 21:34 | 300.1057 | 10 | 18 | 2.499746 | 3.26371 | 39.68781 | 39.83128 | 133.3867 | 127.0143 | 0.0002270222 | 0.05080442 | 0 | 0 | 0
4189 | 123720 | 2014-02-21 21:35 | 330.1207 | 10 | 18 | 2.499746 | 3.268899 | 39.70865 | 39.83128 | 133.4548 | 127.0143 | 0.0001296997 | 0.05080442 | 0 | 0 | 0
4190 | 123750.1 | 2014-02-21 21:35 | 360.1362 | 10 | 18 | 2.499926 | 3.272142 | 39.72949 | 39.83128 | 133.523 | 127.0143 | 0.0001296997 | 0.05080442 | 0 | 0 | 0
4191 | 123780.1 | 2014-02-21 21:36 | 390.1514 | 10 | 18 | 2.499565 | 3.274899 | 39.75034 | 39.83128 | 133.5912 | 127.0143 | 9.732247e-05 | 0.05080442 | 0 | 0 | 0
4192 | 123810.1 | 2014-02-21 21:36 | 420.1667 | 10 | 18 | 2.499746 | 3.277818 | 39.77118 | 39.83128 | 133.6595 | 127.0143 | 9.732247e-05 | 0.05080442 | 0 | 0 | 0
4193 | 123840.1 | 2014-02-21 21:37 | 450.182 | 10 | 18 | 2.499746 | 3.280899 | 39.79202 | 39.83128 | 133.7278 | 127.0143 | 0.0001297474 | 0.05080442 | 0 | 0 | 0
4194 | 123870.1 | 2014-02-21 21:37 | 480.1972 | 10 | 18 | 2.499746 | 3.284304 | 39.81286 | 39.83128 | 133.7962 | 127.0143 | 9.732247e-05 | 0.05080442 | 0 | 0 | 0
4195 | 123900.1 | 2014-02-21 21:38 | 510.2126 | 10 | 18 | 2.499565 | 3.288034 | 39.8337 | 39.83128 | 133.8647 | 127.0143 | 0.0001296997 | 0.05080442 | 0 | 0 | 0
4196 | 123930.2 | 2014-02-21 21:38 | 540.2272 | 10 | 18 | 2.499565 | 3.29225 | 39.85453 | 39.83128 | 133.9332 | 127.0143 | 0.0001289472 | 0.05080442 | 0 | 0 | 0
4197 | 123960.2 | 2014-02-21 21:39 | 570.2429 | 10 | 18 | 2.499384 | 3.296791 | 39.87539 | 39.83128 | 134.0019 | 127.0143 | 0.0001289432 | 0.05080442 | 0 | 0 | 0
4198 | 123990.2 | 2014-02-21 21:39 | 600.2582 | 10 | 18 | 2.499746 | 3.301818 | 39.89623 | 39.83128 | 134.0707 | 127.0143 | 0.0001933896 | 0.05080442 | 0 | 0 | 0
4199 | 124020.2 | 2014-02-21 21:40 | 630.2733 | 10 | 18 | 2.499746 | 3.306845 | 39.91707 | 39.83128 | 134.1396 | 127.0143 | 0.0002256674 | 0.05080442 | 0 | 0 | 0
4200 | 124050.2 | 2014-02-21 21:40 | 660.2886 | 10 | 18 | 2.499746 | 3.311547 | 39.93791 | 39.83128 | 134.2085 | 127.0143 | 0.0001616728 | 0.05080442 | 0 | 0 | 0
4201 | 124080.2 | 2014-02-21 21:41 | 690.3039 | 10 | 18 | 2.499565 | 3.315926 | 39.95875 | 39.83128 | 134.2776 | 127.0143 | 0.0001288972 | 0.05080442 | 0 | 0 | 0
4202 | 124110.2 | 2014-02-21 21:41 | 720.3193 | 10 | 18 | 2.499926 | 3.320142 | 39.9796 | 39.83128 | 134.3468 | 127.0143 | 0.000161663 | 0.05080442 | 0 | 0 | 0
4203 | 124140.3 | 2014-02-21 21:42 | 750.3339 | 10 | 18 | 2.499926 | 3.323872 | 40.00043 | 39.83128 | 134.416 | 127.0143 | 9.671916e-05 | 0.05080442 | 0 | 0 | 0
4204 | 124170.3 | 2014-02-21 21:42 | 780.3497 | 10 | 18 | 2.499926 | 3.327439 | 40.02128 | 39.83128 | 134.4853 | 127.0143 | 0.0001288979 | 0.05080442 | 0 | 0 | 0
4205 | 124200.3 | 2014-02-21 21:43 | 810.3645 | 10 | 18 | 2.499746 | 3.330845 | 40.04211 | 39.83128 | 134.5547 | 127.0143 | 0.0001297463 | 0.05080442 | 0 | 0 | 0
4206 | 124230.3 | 2014-02-21 21:43 | 840.3802 | 10 | 18 | 2.499926 | 3.334088 | 40.06296 | 39.83128 | 134.6241 | 127.0143 | 0.0001297331 | 0.05080442 | 0 | 0 | 0
4207 | 124260.3 | 2014-02-21 21:44 | 870.3951 | 10 | 18 | 2.499746 | 3.337331 | 40.08379 | 39.83128 | 134.6936 | 127.0143 | 0.0001297474 | 0.05080442 | 0 | 0 | 0
4208 | 124290.3 | 2014-02-21 21:44 | 900.4108 | 10 | 18 | 2.499926 | 3.340412 | 40.10465 | 39.83128 | 134.7633 | 127.0143 | 9.732247e-05 | 0.05080442 | 0 | 0 | 0
4209 | 124320.3 | 2014-02-21 21:45 | 930.426 | 10 | 18 | 2.499746 | 3.343331 | 40.12549 | 39.83128 | 134.8329 | 127.0143 | 6.484985e-05 | 0.05080442 | 0 | 0 | 0
4210 | 124350.4 | 2014-02-21 21:45 | 960.4412 | 10 | 18 | 2.499565 | 3.346088 | 40.14633 | 39.83128 | 134.9026 | 127.0143 | 9.727478e-05 | 0.05080442 | 0 | 0 | 0
4211 | 124380.4 | 2014-02-21 21:46 | 990.4565 | 10 | 18 | 2.499926 | 3.348845 | 40.16717 | 39.83128 | 134.9724 | 127.0143 | 9.732247e-05 | 0.05080442 | 0 | 0 | 0
4212 | 124410.4 | 2014-02-21 21:46 | 1020.472 | 10 | 18 | 2.499565 | 3.351277 | 40.18801 | 39.83128 | 135.0422 | 127.0143 | 0.0001297474 | 0.05080442 | 0 | 0 | 0
4213 | 124440.4 | 2014-02-21 21:47 | 1050.487 | 10 | 18 | 2.499746 | 3.353385 | 40.20885 | 39.83128 | 135.1121 | 127.0143 | 6.484985e-05 | 0.05080442 | 0 | 0 | 0
4214 | 124470.4 | 2014-02-21 21:47 | 1080.502 | 10 | 18 | 2.499746 | 3.355331 | 40.2297 | 39.83128 | 135.182 | 127.0143 | 9.727478e-05 | 0.05080442 | 0 | 0 | 0
4215 | 124500.4 | 2014-02-21 21:48 | 1110.518 | 10 | 18 | 2.499926 | 3.356953 | 40.25054 | 39.83128 | 135.2519 | 127.0143 | 9.732247e-05 | 0.05080442 | 0 | 0 | 0
4216 | 124530.5 | 2014-02-21 21:48 | 1140.533 | 10 | 18 | 2.499746 | 3.358088 | 40.27138 | 39.83128 | 135.3219 | 127.0143 | 6.469388e-05 | 0.05080442 | 0 | 0 | 0
4217 | 124560.5 | 2014-02-21 21:49 | 1170.547 | 10 | 18 | 2.499746 | 3.358898 | 40.29221 | 39.83128 | 135.3919 | 127.0143 | 3.222397e-05 | 0.05080442 | 0 | 0 | 0
4218 | 124590.5 | 2014-02-21 21:49 | 1200.563 | 10 | 18 | 2.499926 | 3.359709 | 40.31306 | 39.83128 | 135.4619 | 127.0143 | 3.222348e-05 | 0.05080442 | 0 | 0 | 0
4219 | 124620.5 | 2014-02-21 21:50 | 1230.579 | 10 | 18 | 2.499565 | 3.360034 | 40.3339 | 39.83128 | 135.5319 | 127.0143 | -3.237119e-05 | 0.05080442 | 0 | 0 | 0
4220 | 124650.5 | 2014-02-21 21:50 | 1260.594 | 10 | 18 | 2.499746 | 3.360682 | 40.35475 | 39.83128 | 135.602 | 127.0143 | 3.232445e-05 | 0.05080442 | 0 | 0 | 0
4221 | 124680.5 | 2014-02-21 21:51 | 1290.608 | 10 | 18 | 2.499746 | 3.360844 | 40.37558 | 39.83128 | 135.672 | 127.0143 | 0 | 0.05080442 | 0 | 0 | 0
4222 | 124710.5 | 2014-02-21 21:51 | 1320.609 | 10 | 18 | 2.499746 | 3.361331 | 40.39642 | 39.83128 | 135.742 | 127.0143 | 3.222385e-05 | 0.05080442 | 0 | 0 | 0
4223 | 124740.5 | 2014-02-21 21:52 | 1350.624 | 10 | 18 | 2.499746 | 3.361493 | 40.41726 | 39.83128 | 135.8121 | 127.0143 | 0 | 0.05080442 | 0 | 0 | 0
4224 | 124770.6 | 2014-02-21 21:52 | 1380.639 | 10 | 18 | 2.499565 | 3.361655 | 40.43809 | 39.83128 | 135.8821 | 127.0143 | 0 | 0.05080442 | 0 | 0 | 0
4225 | 124800.6 | 2014-02-21 21:53 | 1410.654 | 10 | 18 | 2.499926 | 3.361979 | 40.45893 | 39.83128 | 135.9522 | 127.0143 | 0 | 0.05080442 | 0 | 0 | 0
4226 | 124830.6 | 2014-02-21 21:53 | 1440.67 | 10 | 18 | 2.499746 | 3.362466 | 40.47979 | 39.83128 | 136.0223 | 127.0143 | 3.222401e-05 | 0.05080442 | 0 | 0 | 0
4227 | 124860.6 | 2014-02-21 21:54 | 1470.684 | 10 | 18 | 2.499565 | 3.362628 | 40.50062 | 39.83128 | 136.0923 | 127.0143 | 3.222341e-05 | 0.05080442 | 0 | 0 | 0
4228 | 124890.6 | 2014-02-21 21:54 | 1500.7 | 10 | 18 | 2.499746 | 3.363277 | 40.52147 | 39.83128 | 136.1625 | 127.0143 | 3.237194e-05 | 0.05080442 | 0 | 0 | 0
4229 | 124920.6 | 2014-02-21 21:55 | 1530.715 | 10 | 18 | 2.499746 | 3.363601 | 40.54231 | 39.83128 | 136.2326 | 127.0143 | 3.242441e-05 | 0.05080442 | 0 | 0 | 0
4230 | 124950.7 | 2014-02-21 21:55 | 1560.731 | 10 | 18 | 2.499746 | 3.364088 | 40.56315 | 39.83128 | 136.3027 | 127.0143 | 0 | 0.05080442 | 0 | 0 | 0
4231 | 124980.7 | 2014-02-21 21:56 | 1590.746 | 10 | 18 | 2.499746 | 3.364412 | 40.58399 | 39.83128 | 136.3728 | 127.0143 | 3.222382e-05 | 0.05080442 | 0 | 0 | 0
4232 | 125010.7 | 2014-02-21 21:56 | 1620.761 | 10 | 18 | 2.499926 | 3.365061 | 40.60484 | 39.83128 | 136.4429 | 127.0143 | 6.444886e-05 | 0.05080442 | 0 | 0 | 0
4233 | 125040.7 | 2014-02-21 21:57 | 1650.776 | 10 | 18 | 2.499565 | 3.365547 | 40.62568 | 39.83128 | 136.513 | 127.0143 | 0 | 0.05080442 | 0 | 0 | 0
4234 | 125070.7 | 2014-02-21 21:57 | 1680.792 | 10 | 18 | 2.499746 | 3.366196 | 40.64652 | 39.83128 | 136.5832 | 127.0143 | 3.222392e-05 | 0.05080442 | 0 | 0 | 0
4235 | 125100.7 | 2014-02-21 21:58 | 1710.807 | 10 | 18 | 2.499746 | 3.366844 | 40.66736 | 39.83128 | 136.6533 | 127.0143 | 6.464784e-05 | 0.05080442 | 0 | 0 | 0
4236 | 125130.7 | 2014-02-21 21:58 | 1740.822 | 10 | 18 | 2.499746 | 3.367493 | 40.6882 | 39.83128 | 136.7235 | 127.0143 | 6.450283e-05 | 0.05080442 | 0 | 0 | 0
4237 | 125160.7 | 2014-02-21 21:59 | 1770.822 | 10 | 18 | 2.499565 | 3.36798 | 40.70903 | 39.83128 | 136.7937 | 127.0143 | 3.222417e-05 | 0.05080442 | 0 | 0 | 0
4238 | 125190.8 | 2014-02-21 21:59 | 1800.837 | 10 | 18 | 2.499565 | 3.36879 | 40.72987 | 39.83128 | 136.8639 | 127.0143 | 3.222375e-05 | 0.05080442 | 0 | 0 | 0
4239 | 125220.8 | 2014-02-21 22:00 | 1830.853 | 10 | 18 | 2.499565 | 3.369439 | 40.75071 | 39.83128 | 136.9341 | 127.0143 | -3.242366e-05 | 0.05080442 | 0 | 0 | 0
4240 | 125250.8 | 2014-02-21 22:00 | 1860.867 | 10 | 18 | 2.499565 | 3.37025 | 40.77155 | 39.83128 | 137.0043 | 127.0143 | 3.232455e-05 | 0.05080442 | 0 | 0 | 0
4241 | 125280.8 | 2014-02-21 22:01 | 1890.882 | 10 | 18 | 2.499746 | 3.371223 | 40.79238 | 39.83128 | 137.0745 | 127.0143 | 6.4448e-05 | 0.05080442 | 0 | 0 | 0
4242 | 125310.8 | 2014-02-21 22:01 | 1920.898 | 10 | 18 | 2.499746 | 3.371871 | 40.81324 | 39.83128 | 137.1448 | 127.0143 | 3.222448e-05 | 0.05080442 | 0 | 0 | 0
4243 | 125340.8 | 2014-02-21 22:02 | 1950.913 | 10 | 18 | 2.499565 | 3.372682 | 40.83408 | 39.83128 | 137.2151 | 127.0143 | 0 | 0.05080442 | 0 | 0 | 0
4244 | 125370.9 | 2014-02-21 22:02 | 1980.928 | 10 | 18 | 2.499746 | 3.373817 | 40.85492 | 39.83128 | 137.2854 | 127.0143 | 9.702173e-05 | 0.05080442 | 0 | 0 | 0
4245 | 125400.9 | 2014-02-21 22:03 | 2010.943 | 10 | 18 | 2.499746 | 3.374628 | 40.87575 | 39.83128 | 137.3557 | 127.0143 | 3.232395e-05 | 0.05080442 | 0 | 0 | 0
4246 | 125430.9 | 2014-02-21 22:03 | 2040.959 | 10 | 18 | 2.499746 | 3.375601 | 40.8966 | 39.83128 | 137.4261 | 127.0143 | 3.222415e-05 | 0.05080442 | 0 | 0 | 0
4247 | 125460.9 | 2014-02-21 22:04 | 2070.974 | 10 | 18 | 2.499565 | 3.376736 | 40.91743 | 39.83128 | 137.4964 | 127.0143 | 3.227099e-05 | 0.05080442 | 0 | 0 | 0
4248 | 125490.9 | 2014-02-21 22:04 | 2100.99 | 10 | 18 | 2.499746 | 3.377872 | 40.93828 | 39.83128 | 137.5668 | 127.0143 | 3.227092e-05 | 0.05080442 | 0 | 0 | 0
4249 | 125520.9 | 2014-02-21 22:05 | 2131.004 | 10 | 18 | 2.499746 | 3.379169 | 40.95912 | 39.83128 | 137.6372 | 127.0143 | 6.484931e-05 | 0.05080442 | 0 | 0 | 0
4250 | 125550.9 | 2014-02-21 22:05 | 2161.02 | 10 | 18 | 2.499746 | 3.380466 | 40.97997 | 39.83128 | 137.7077 | 127.0143 | 3.222402e-05 | 0.05080442 | 0 | 0 | 0
4251 | 125581 | 2014-02-21 22:06 | 2191.035 | 10 | 18 | 2.499926 | 3.381925 | 41.00081 | 39.83128 | 137.7781 | 127.0143 | 6.464916e-05 | 0.05080442 | 0 | 0 | 0
4252 | 125611 | 2014-02-21 22:06 | 2221.05 | 10 | 18 | 2.499746 | 3.383385 | 41.02164 | 39.83128 | 137.8486 | 127.0143 | 6.464578e-05 | 0.05080442 | 0 | 0 | 0
4253 | 125641 | 2014-02-21 22:07 | 2251.05 | 10 | 18 | 2.499565 | 3.385169 | 41.04248 | 39.83128 | 137.9191 | 127.0143 | 6.449504e-05 | 0.05080442 | 0 | 0 | 0
4254 | 125671 | 2014-02-21 22:07 | 2281.065 | 10 | 18 | 2.499565 | 3.387277 | 41.06332 | 39.83128 | 137.9897 | 127.0143 | 6.449593e-05 | 0.05080442 | 0 | 0 | 0
4255 | 125701 | 2014-02-21 22:08 | 2311.081 | 10 | 18 | 2.499746 | 3.389547 | 41.08416 | 39.83128 | 138.0603 | 127.0143 | 6.449538e-05 | 0.05080442 | 0 | 0 | 0
4256 | 125731 | 2014-02-21 22:08 | 2341.096 | 10 | 18 | 2.499565 | 3.391655 | 41.10501 | 39.83128 | 138.131 | 127.0143 | 9.702216e-05 | 0.05080442 | 0 | 0 | 0
4257 | 125761 | 2014-02-21 22:09 | 2371.111 | 10 | 18 | 2.499746 | 3.394088 | 41.12585 | 39.83128 | 138.2017 | 127.0143 | 6.444767e-05 | 0.05080442 | 0 | 0 | 0
4258 | 125791 | 2014-02-21 22:09 | 2401.126 | 10 | 18 | 2.499565 | 3.396358 | 41.14668 | 39.83128 | 138.2724 | 127.0143 | 6.444702e-05 | 0.05080442 | 0 | 0 | 0
4259 | 125821.1 | 2014-02-21 22:10 | 2431.142 | 10 | 18 | 2.499746 | 3.39879 | 41.16753 | 39.83128 | 138.3433 | 127.0143 | 9.701888e-05 | 0.05080442 | 0 | 0 | 0
4260 | 125851.1 | 2014-02-21 22:10 | 2461.156 | 10 | 18 | 2.499565 | 3.400898 | 41.18836 | 39.83128 | 138.4141 | 127.0143 | 6.449544e-05 | 0.05080442 | 0 | 0 | 0
4261 | 125881.1 | 2014-02-21 22:11 | 2491.172 | 10 | 18 | 2.499746 | 3.403007 | 41.20921 | 39.83128 | 138.485 | 127.0143 | 9.701977e-05 | 0.05080442 | 0 | 0 | 0
4262 | 125911.1 | 2014-02-21 22:11 | 2521.187 | 10 | 18 | 2.499565 | 3.404466 | 41.23004 | 39.83128 | 138.5559 | 127.0143 | 6.464732e-05 | 0.05080442 | 0 | 0 | 0
4263 | 125941.1 | 2014-02-21 22:12 | 2551.203 | 10 | 18 | 2.499565 | 3.406412 | 41.2509 | 39.83128 | 138.627 | 127.0143 | 3.222408e-05 | 0.05080442 | 0 | 0 | 0
4264 | 125971.1 | 2014-02-21 22:12 | 2581.218 | 10 | 18 | 2.499565 | 3.408358 | 41.27174 | 39.83128 | 138.698 | 127.0143 | 6.444751e-05 | 0.05080442 | 0 | 0 | 0
4265 | 126001.2 | 2014-02-21 22:13 | 2611.233 | 10 | 18 | 2.499746 | 3.410142 | 41.29258 | 39.83128 | 138.769 | 127.0143 | 9.671769e-05 | 0.05080442 | 0 | 0 | 0
4266 | 126031.2 | 2014-02-21 22:13 | 2641.248 | 10 | 18 | 2.499565 | 3.411763 | 41.31341 | 39.83128 | 138.8401 | 127.0143 | 6.464667e-05 | 0.05080442 | 0 | 0 | 0
4267 | 126061.2 | 2014-02-21 22:14 | 2671.248 | 10 | 18 | 2.499565 | 3.413709 | 41.33425 | 39.83128 | 138.9112 | 127.0143 | 6.444845e-05 | 0.05080442 | 0 | 0 | 0
4268 | 126091.2 | 2014-02-21 22:14 | 2701.263 | 10 | 18 | 2.499746 | 3.415817 | 41.35509 | 39.83128 | 138.9824 | 127.0143 | 6.464344e-05 | 0.05080442 | 0 | 0 | 0
4269 | 126121.2 | 2014-02-21 22:15 | 2731.278 | 10 | 18 | 2.499746 | 3.41825 | 41.37593 | 39.83128 | 139.0536 | 127.0143 | 9.697452e-05 | 0.05080442 | 0 | 0 | 0
4270 | 126151.2 | 2014-02-21 22:15 | 2761.294 | 10 | 18 | 2.499565 | 3.420682 | 41.39678 | 39.83128 | 139.1249 | 127.0143 | 6.489751e-05 | 0.05080442 | 0 | 0 | 0
4271 | 126181.2 | 2014-02-21 22:16 | 2791.309 | 10 | 18 | 2.499746 | 3.423763 | 41.41762 | 39.83128 | 139.1962 | 127.0143 | 0.0001293428 | 0.05080442 | 0 | 0 | 0
4272 | 126211.2 | 2014-02-21 22:16 | 2821.324 | 10 | 18 | 2.499565 | 3.427006 | 41.43846 | 39.83128 | 139.2676 | 127.0143 | 0.0001293486 | 0.05080442 | 0 | 0 | 0
4273 | 126241.3 | 2014-02-21 22:17 | 2851.339 | 10 | 18 | 2.499746 | 3.430736 | 41.45929 | 39.83128 | 139.339 | 127.0143 | 9.727303e-05 | 0.05080442 | 0 | 0 | 0
4274 | 126271.3 | 2014-02-21 22:17 | 2881.339 | 10 | 18 | 2.499565 | 3.435277 | 41.48013 | 39.83128 | 139.4105 | 127.0143 | 0.0001616774 | 0.05080442 | 0 | 0 | 0
4275 | 126301.3 | 2014-02-21 22:18 | 2911.354 | 10 | 18 | 2.499565 | 3.440628 | 41.50097 | 39.83128 | 139.4822 | 127.0143 | 0.0001611692 | 0.05080442 | 0 | 0 | 0
4276 | 126331.3 | 2014-02-21 22:18 | 2941.369 | 10 | 18 | 2.499746 | 3.447925 | 41.5218 | 39.83128 | 139.5539 | 127.0143 | 0.0002594469 | 0.05080442 | 0 | 0 | 0
4277 | 126361.3 | 2014-02-21 22:19 | 2971.369 | 10 | 18 | 2.499565 | 3.457169 | 41.54264 | 39.83128 | 139.6259 | 127.0143 | 0.0003233365 | 0.05080442 | 0 | 0 | 0
4278 | 126391.3 | 2014-02-21 22:19 | 3001.384 | 10 | 18 | 2.499746 | 3.470628 | 41.56348 | 39.83128 | 139.6981 | 127.0143 | 0.0005479591 | 0.05080442 | 0 | 0 | 0
4279 | 126421.3 | 2014-02-21 22:20 | 3031.399 | 10 | 18 | 2.499926 | 3.491709 | 41.58433 | 39.83128 | 139.7706 | 127.0143 | 0.0008730289 | 0.05080442 | 0 | 0 | 0
4280 | 126451.3 | 2014-02-21 22:20 | 3061.415 | 10 | 18 | 2.499565 | 3.529979 | 41.60517 | 39.83128 | 139.8437 | 127.0143 | 0.00167606 | 0.05080442 | 0 | 0 | 0
4281 | 126481.4 | 2014-02-21 22:21 | 3091.43 | 10 | 18 | 2.499746 | 3.614952 | 41.626 | 39.83128 | 139.918 | 127.0143 | 0.0039444 | 0.05080442 | 0 | 0 | 0
4282 | 126511.4 | 2014-02-21 22:21 | 3121.446 | 10 | 18 | 2.499746 | 3.792843 | 41.64685 | 39.83128 | 139.9951 | 127.0143 | 0.00733931 | 0.05080442 | 0 | 0 | 0
4283 | 126541.4 | 2014-02-21 22:22 | 3151.461 | 10 | 18 | 2.499565 | 4.059113 | 41.66769 | 39.83128 | 140.0768 | 127.0143 | 0.009664759 | 0.05080442 | 0 | 0 | 0
4284 | 126545.5 | 2014-02-21 22:22 | 3155.539 | 10 | 18 | 2.499746 | 4.100302 | 41.67052 | 39.83128 | 140.0883 | 127.0143 | 0.01005603 | 0.05080442 | 0 | 0 | 0
4285 | 126575.5 | 2014-02-21 22:22 | 30.01524 | 11 | 18 | 0.572873 | 4.099653 | 41.67845 | 39.83128 | 140.1208 | 127.0143 | -3.232496e-05 | 0.05080442 | 0 | 0 | 0
4286 | 126605.5 | 2014-02-21 22:23 | 60.02996 | 11 | 18 | 0.3412508 | 4.099815 | 41.68211 | 39.83128 | 140.1359 | 127.0143 | 3.232509e-05 | 0.05080442 | 0 | 0 | 0
4287 | 126635.5 | 2014-02-21 22:24 | 90.03023 | 11 | 18 | 0.23357 | 4.099653 | 41.68446 | 39.83128 | 140.1455 | 127.0143 | -3.222398e-05 | 0.05080442 | 0 | 0 | 0
4288 | 126665.5 | 2014-02-21 22:24 | 120.0455 | 11 | 18 | 0.1735867 | 4.099815 | 41.68614 | 39.83128 | 140.1524 | 127.0143 | 0 | 0.05080442 | 0 | 0 | 0
4289 | 126695.5 | 2014-02-21 22:24 | 150.0603 | 11 | 18 | 0.1347421 | 4.099653 | 41.68741 | 39.83128 | 140.1576 | 127.0143 | -3.232146e-05 | 0.05080442 | 0 | 0 | 0
4290 | 126725.5 | 2014-02-21 22:25 | 180.076 | 11 | 18 | 0.1087253 | 4.099653 | 41.68842 | 39.83128 | 140.1617 | 127.0143 | -3.222392e-05 | 0.05080442 | 0 | 0 | 0
4291 | 126755.6 | 2014-02-21 22:26 | 210.0908 | 11 | 18 | 0.09011599 | 4.099815 | 41.68924 | 39.83128 | 140.1651 | 127.0143 | -3.222384e-05 | 0.05080442 | 0 | 0 | 0
4292 | 126775.6 | 2014-02-21 22:26 | 230.1068 | 11 | 18 | 0.07999833 | 4.099653 | 41.68972 | 39.83128 | 140.167 | 127.0143 | 0 | 0.05080442 | 0 | 0 | 0
4293 | 126805.6 | 2014-02-21 22:26 | 30.01467 | 4 | 19 | 0 | 4.080842 | 41.68972 | 39.83128 | 140.167 | 127.0143 | -0.0004834459 | 0.05080442 | 0 | 0 | 0
4294 | 126835.6 | 2014-02-21 22:27 | 60.01485 | 4 | 19 | 0 | 4.068194 | 41.68972 | 39.83128 | 140.167 | 127.0143 | -0.0004216129 | 0.05080442 | 0 | 0 | 0
4295 | 126865.6 | 2014-02-21 22:27 | 90.03005 | 4 | 19 | 0 | 4.058626 | 41.68972 | 39.83128 | 140.167 | 127.0143 | -0.0003233295 | 0.05080442 | 0 | 0 | 0
4296 | 126895.6 | 2014-02-21 22:28 | 120.0136 | 4 | 19 | 0 | 4.050032 | 41.68972 | 39.83128 | 140.167 | 127.0143 | -0.0003223264 | 0.05080442 | 0 | 0 | 0
4297 | 126895.6 | 2014-02-21 22:28 | 1.939812226e-06 | 5 | 19 | 0.0003217443 | 4.050032 | 41.68972 | 39.83128 | 140.167 | 127.0143 | 0 | 0.05080442 | 0 | 0 | 0
4298 | 126925.6 | 2014-02-21 22:28 | 30.01526 | 6 | 19 | 0 | 4.043383 | 41.68972 | 39.83128 | 140.167 | 127.0143 | -0.0001933485 | 0.0332424 | 0 | 0 | 0
4299 | 126955.6 | 2014-02-21 22:29 | 60.01491 | 6 | 19 | 0 | 4.037059 | 41.68972 | 39.83128 | 140.167 | 127.0143 | -0.0002255694 | 0.0332424 | 0 | 0 | 0
4300 | 126985.6 | 2014-02-21 22:29 | 30.01531 | 7 | 19 | -2.499644 | 3.540033 | 41.68972 | 39.85212 | 140.167 | 127.092 | -0.009113438 | 0.0332424 | 0 | 0 | 0
4301 | 127015.6 | 2014-02-21 22:30 | 60.03063 | 7 | 19 | -2.499644 | 3.373169 | 41.68972 | 39.87296 | 140.167 | 127.1637 | -0.00329768 | 0.0332424 | 0 | 0 | 0
4302 | 127045.7 | 2014-02-21 22:30 | 90.04593 | 7 | 19 | -2.499644 | 3.313493 | 41.68972 | 39.8938 | 140.167 | 127.2333 | -0.001321489 | 0.0332424 | 0 | 0 | 0
4303 | 127075.7 | 2014-02-21 22:31 | 120.0607 | 7 | 19 | -2.499644 | 3.290142 | 41.68972 | 39.91463 | 140.167 | 127.3021 | -0.0004835126 | 0.0332424 | 0 | 0 | 0
4304 | 127105.7 | 2014-02-21 22:31 | 150.0763 | 7 | 19 | -2.499644 | 3.281547 | 41.68972 | 39.93548 | 140.167 | 127.3706 | -0.0001933889 | 0.0332424 | 0 | 0 | 0
4305 | 127135.7 | 2014-02-21 22:32 | 180.0911 | 7 | 19 | -2.499644 | 3.277818 | 41.68972 | 39.95631 | 140.167 | 127.4389 | -9.667194e-05 | 0.0332424 | 0 | 0 | 0
4306 | 127165.7 | 2014-02-21 22:32 | 210.107 | 7 | 19 | -2.499644 | 3.27571 | 41.68972 | 39.97717 | 140.167 | 127.5072 | -6.484901e-05 | 0.0332424 | 0 | 0 | 0
4307 | 127195.7 | 2014-02-21 22:33 | 240.122 | 7 | 19 | -2.499825 | 3.273926 | 41.68972 | 39.99801 | 140.167 | 127.5755 | -6.465066e-05 | 0.0332424 | 0 | 0 | 0
4308 | 127225.8 | 2014-02-21 22:33 | 270.1374 | 7 | 19 | -2.499825 | 3.272629 | 41.68972 | 40.01885 | 140.167 | 127.6437 | -3.222421e-05 | 0.0332424 | 0 | 0 | 0
4309 | 127255.8 | 2014-02-21 22:34 | 300.1521 | 7 | 19 | -2.500005 | 3.271169 | 41.68972 | 40.03968 | 140.167 | 127.7119 | -6.449618e-05 | 0.0332424 | 0 | 0 | 0
4310 | 127285.8 | 2014-02-21 22:34 | 330.168 | 7 | 19 | -2.499825 | 3.269872 | 41.68972 | 40.06054 | 140.167 | 127.7801 | -6.484796e-05 | 0.0332424 | 0 | 0 | 0
4311 | 127315.8 | 2014-02-21 22:35 | 360.1826 | 7 | 19 | -2.499644 | 3.268737 | 41.68972 | 40.08137 | 140.167 | 127.8482 | -3.222407e-05 | 0.0332424 | 0 | 0 | 0
4312 | 127345.8 | 2014-02-21 22:35 | 390.1828 | 7 | 19 | -2.499644 | 3.267601 | 41.68972 | 40.10221 | 140.167 | 127.9163 | -3.222369e-05 | 0.0332424 | 0 | 0 | 0
4313 | 127375.8 | 2014-02-21 22:36 | 420.1974 | 7 | 19 | -2.499644 | 3.266466 | 41.68972 | 40.12304 | 140.167 | 127.9843 | 0 | 0.0332424 | 0 | 0 | 0
4314 | 127405.8 | 2014-02-21 22:36 | 450.2133 | 7 | 19 | -2.499825 | 3.265007 | 41.68972 | 40.14389 | 140.167 | 128.0524 | -6.44945e-05 | 0.0332424 | 0 | 0 | 0
4315 | 127435.8 | 2014-02-21 22:37 | 480.2283 | 7 | 19 | -2.499463 | 3.263872 | 41.68972 | 40.16473 | 140.167 | 128.1205 | -3.232544e-05 | 0.0332424 | 0 | 0 | 0
4316 | 127465.9 | 2014-02-21 22:37 | 510.2432 | 7 | 19 | -2.499644 | 3.262412 | 41.68972 | 40.18557 | 140.167 | 128.1884 | -3.222453e-05 | 0.0332424 | 0 | 0 | 0
4317 | 127495.9 | 2014-02-21 22:38 | 540.2591 | 7 | 19 | -2.499644 | 3.260953 | 41.68972 | 40.20642 | 140.167 | 128.2564 | -6.444725e-05 | 0.0332424 | 0 | 0 | 0
4318 | 127525.9 | 2014-02-21 22:38 | 570.2737 | 7 | 19 | -2.499644 | 3.259655 | 41.68972 | 40.22725 | 140.167 | 128.3244 | -3.222387e-05 | 0.0332424 | 0 | 0 | 0
4319 | 127555.9 | 2014-02-21 22:39 | 600.2739 | 7 | 19 | -2.499825 | 3.258196 | 41.68972 | 40.24809 | 140.167 | 128.3923 | -3.232373e-05 | 0.0332424 | 0 | 0 | 0
4320 | 127585.9 | 2014-02-21 22:39 | 630.2891 | 7 | 19 | -2.499825 | 3.256574 | 41.68972 | 40.26893 | 140.167 | 128.4602 | -6.449602e-05 | 0.0332424 | 0 | 0 | 0
4321 | 127615.9 | 2014-02-21 22:40 | 660.3044 | 7 | 19 | -2.499825 | 3.255115 | 41.68972 | 40.28977 | 140.167 | 128.528 | -6.444719e-05 | 0.0332424 | 0 | 0 | 0
4322 | 127645.9 | 2014-02-21 22:40 | 690.3197 | 7 | 19 | -2.499644 | 3.253656 | 41.68972 | 40.31062 | 140.167 | 128.5959 | -6.46426e-05 | 0.0332424 | 0 | 0 | 0
4323 | 127675.9 | 2014-02-21 22:41 | 720.3343 | 7 | 19 | -2.499825 | 3.252034 | 41.68972 | 40.33145 | 140.167 | 128.6636 | -6.444762e-05 | 0.0332424 | 0 | 0 | 0
4324 | 127706 | 2014-02-21 22:41 | 750.35 | 7 | 19 | -2.499644 | 3.250575 | 41.68972 | 40.3523 | 140.167 | 128.7314 | -3.232479e-05 | 0.0332424 | 0 | 0 | 0
4325 | 127736 | 2014-02-21 22:42 | 780.3648 | 7 | 19 | -2.499825 | 3.248953 | 41.68972 | 40.37313 | 140.167 | 128.7991 | -6.484958e-05 | 0.0332424 | 0 | 0 | 0
4326 | 127766 | 2014-02-21 22:42 | 810.3806 | 7 | 19 | -2.500005 | 3.247494 | 41.68972 | 40.39398 | 140.167 | 128.8668 | -6.444812e-05 | 0.0332424 | 0 | 0 | 0
4327 | 127796 | 2014-02-21 22:43 | 840.3957 | 7 | 19 | -2.499644 | 3.246196 | 41.68972 | 40.41482 | 140.167 | 128.9345 | -3.237232e-05 | 0.0332424 | 0 | 0 | 0
4328 | 127826 | 2014-02-21 22:43 | 870.4105 | 7 | 19 | -2.499644 | 3.244737 | 41.68972 | 40.43566 | 140.167 | 129.0021 | -3.222391e-05 | 0.0332424 | 0 | 0 | 0
4329 | 127856 | 2014-02-21 22:44 | 900.4264 | 7 | 19 | -2.499644 | 3.243277 | 41.68972 | 40.45651 | 140.167 | 129.0698 | -6.464527e-05 | 0.0332424 | 0 | 0 | 0
4330 | 127886.1 | 2014-02-21 22:44 | 930.4417 | 7 | 19 | -2.499644 | 3.242304 | 41.68972 | 40.47735 | 140.167 | 129.1374 | 0 | 0.0332424 | 0 | 0 | 0
4331 | 127916.1 | 2014-02-21 22:45 | 960.4568 | 7 | 19 | -2.499825 | 3.241007 | 41.68972 | 40.49819 | 140.167 | 129.2049 | -3.247261e-05 | 0.0332424 | 0 | 0 | 0
4332 | 127946.1 | 2014-02-21 22:45 | 990.4721 | 7 | 19 | -2.500005 | 3.239872 | 41.68972 | 40.51903 | 140.167 | 129.2725 | -6.489754e-05 | 0.0332424 | 0 | 0 | 0
4333 | 127976.1 | 2014-02-21 22:46 | 1020.487 | 7 | 19 | -2.499825 | 3.238737 | 41.68972 | 40.53987 | 140.167 | 129.34 | -3.242493e-05 | 0.0332424 | 0 | 0 | 0
4334 | 128006.1 | 2014-02-21 22:46 | 1050.503 | 7 | 19 | -2.499825 | 3.237764 | 41.68972 | 40.56072 | 140.167 | 129.4075 | 0 | 0.0332424 | 0 | 0 | 0
4335 | 128036.1 | 2014-02-21 22:47 | 1080.518 | 7 | 19 | -2.499644 | 3.237115 | 41.68972 | 40.58156 | 140.167 | 129.4749 | 6.489754e-05 | 0.0332424 | 0 | 0 | 0
4336 | 128066.1 | 2014-02-21 22:47 | 1110.533 | 7 | 19 | -2.499644 | 3.236304 | 41.68972 | 40.60239 | 140.167 | 129.5423 | 6.484985e-05 | 0.0332424 | 0 | 0 | 0
4337 | 128096.2 | 2014-02-21 22:48 | 1140.548 | 7 | 19 | -2.499644 | 3.235331 | 41.68972 | 40.62324 | 140.167 | 129.6098 | 0 | 0.0332424 | 0 | 0 | 0
4338 | 128126.2 | 2014-02-21 22:48 | 1170.564 | 7 | 19 | -2.499825 | 3.234196 | 41.68972 | 40.64408 | 140.167 | 129.6772 | -9.727386e-05 | 0.0332424 | 0 | 0 | 0
4339 | 128156.2 | 2014-02-21 22:49 | 1200.578 | 7 | 19 | -2.499825 | 3.233547 | 41.68972 | 40.66491 | 140.167 | 129.7446 | 0 | 0.0332424 | 0 | 0 | 0
4340 | 128186.2 | 2014-02-21 22:49 | 1230.594 | 7 | 19 | -2.499825 | 3.232737 | 41.68972 | 40.68577 | 140.167 | 129.812 | -3.227251e-05 | 0.0332424 | 0 | 0 | 0
4341 | 128216.2 | 2014-02-21 22:50 | 1260.609 | 7 | 19 | -2.499644 | 3.231926 | 41.68972 | 40.70661 | 140.167 | 129.8794 | -6.484884e-05 | 0.0332424 | 0 | 0 | 0
4342 | 128246.2 | 2014-02-21 22:50 | 1290.624 | 7 | 19 | -2.499463 | 3.231439 | 41.68972 | 40.72744 | 140.167 | 129.9467 | 3.222436e-05 | 0.0332424 | 0 | 0 | 0
4343 | 128276.3 | 2014-02-21 22:51 | 1320.64 | 7 | 19 | -2.499644 | 3.230466 | 41.68972 | 40.74829 | 140.167 | 130.0141 | -3.232311e-05 | 0.0332424 | 0 | 0 | 0
4344 | 128306.3 | 2014-02-21 22:51 | 1350.655 | 7 | 19 | -2.499644 | 3.229818 | 41.68972 | 40.76912 | 140.167 | 130.0814 | 0 | 0.0332424 | 0 | 0 | 0
4345 | 128336.3 | 2014-02-21 22:52 | 1380.67 | 7 | 19 | -2.499644 | 3.228845 | 41.68972 | 40.78997 | 140.167 | 130.1487 | 0 | 0.0332424 | 0 | 0 | 0
4346 | 128366.3 | 2014-02-21 22:52 | 1410.685 | 7 | 19 | -2.499644 | 3.228034 | 41.68972 | 40.81081 | 140.167 | 130.2159 | 0 | 0.0332424 | 0 | 0 | 0
4347 | 128396.3 | 2014-02-21 22:53 | 1440.685 | 7 | 19 | -2.499825 | 3.227061 | 41.68972 | 40.83165 | 140.167 | 130.2832 | -3.242381e-05 | 0.0332424 | 0 | 0 | 0
4348 | 128426.3 | 2014-02-21 22:53 | 1470.7 | 7 | 19 | -2.499644 | 3.22625 | 41.68972 | 40.85248 | 140.167 | 130.3504 | -3.232351e-05 | 0.0332424 | 0 | 0 | 0
4349 | 128456.3 | 2014-02-21 22:54 | 1500.7 | 7 | 19 | -2.499825 | 3.225277 | 41.68972 | 40.87332 | 140.167 | 130.4177 | -3.242493e-05 | 0.0332424 | 0 | 0 | 0
4350 | 128486.3 | 2014-02-21 22:54 | 1530.715 | 7 | 19 | -2.500005 | 3.224304 | 41.68972 | 40.89416 | 140.167 | 130.4849 | -6.489754e-05 | 0.0332424 | 0 | 0 | 0
4351 | 128516.3 | 2014-02-21 22:55 | 1560.731 | 7 | 19 | -2.499825 | 3.223331 | 41.68972 | 40.915 | 140.167 | 130.5521 | 0 | 0.0332424 | 0 | 0 | 0
4352 | 128546.4 | 2014-02-21 22:55 | 1590.746 | 7 | 19 | -2.499644 | 3.222521 | 41.68972 | 40.93585 | 140.167 | 130.6192 | 3.242493e-05 | 0.0332424 | 0 | 0 | 0
4353 | 128576.4 | 2014-02-21 22:56 | 1620.761 | 7 | 19 | -2.499644 | 3.221223 | 41.68972 | 40.95668 | 140.167 | 130.6863 | -6.489754e-05 | 0.0332424 | 0 | 0 | 0
4354 | 128606.4 | 2014-02-21 22:56 | 1650.761 | 7 | 19 | -2.499644 | 3.22025 | 41.68972 | 40.97752 | 140.167 | 130.7535 | 0 | 0.0332424 | 0 | 0 | 0
4355 | 128636.4 | 2014-02-21 22:57 | 1680.776 | 7 | 19 | -2.499825 | 3.218953 | 41.68972 | 40.99836 | 140.167 | 130.8206 | 0 | 0.0332424 | 0 | 0 | 0
4356 | 128666.4 | 2014-02-21 22:57 | 1710.791 | 7 | 19 | -2.499825 | 3.217656 | 41.68972 | 41.0192 | 140.167 | 130.8876 | -3.242493e-05 | 0.0332424 | 0 | 0 | 0
4357 | 128696.4 | 2014-02-21 22:58 | 1740.806 | 7 | 19 | -2.499825 | 3.216358 | 41.68972 | 41.04004 | 140.167 | 130.9547 | -3.242493e-05 | 0.0332424 | 0 | 0 | 0
4358 | 128726.4 | 2014-02-21 22:58 | 1770.822 | 7 | 19 | -2.499825 | 3.215061 | 41.68972 | 41.06088 | 140.167 | 131.0217 | -6.464622e-05 | 0.0332424 | 0 | 0 | 0
4359 | 128756.5 | 2014-02-21 22:59 | 1800.837 | 7 | 19 | -2.499644 | 3.213764 | 41.68972 | 41.08172 | 140.167 | 131.0887 | -3.242485e-05 | 0.0332424 | 0 | 0 | 0
4360 | 128786.5 | 2014-02-21 22:59 | 1830.852 | 7 | 19 | -2.499463 | 3.212142 | 41.68972 | 41.10256 | 140.167 | 131.1556 | -6.444781e-05 | 0.0332424 | 0 | 0 | 0
4361 | 128816.5 | 2014-02-21 23:00 | 1860.867 | 7 | 19 | -2.499463 | 3.210683 | 41.68972 | 41.12341 | 140.167 | 131.2226 | -6.449494e-05 | 0.0332424 | 0 | 0 | 0
4362 | 128846.5 | 2014-02-21 23:00 | 1890.882 | 7 | 19 | -2.499825 | 3.208899 | 41.68972 | 41.14424 | 140.167 | 131.2895 | -6.444718e-05 | 0.0332424 | 0 | 0 | 0
4363 | 128876.5 | 2014-02-21 23:01 | 1920.897 | 7 | 19 | -2.499644 | 3.207115 | 41.68972 | 41.16508 | 140.167 | 131.3563 | -6.465573e-05 | 0.0332424 | 0 | 0 | 0
4364 | 128906.5 | 2014-02-21 23:01 | 1950.913 | 7 | 19 | -2.499463 | 3.205331 | 41.68972 | 41.18593 | 140.167 | 131.4232 | -6.449538e-05 | 0.0332424 | 0 | 0 | 0
4365 | 128936.5 | 2014-02-21 23:02 | 1980.928 | 7 | 19 | -2.500005 | 3.203385 | 41.68972 | 41.20677 | 140.167 | 131.49 | -9.67187e-05 | 0.0332424 | 0 | 0 | 0
4366 | 128966.6 | 2014-02-21 23:02 | 2010.943 | 7 | 19 | -2.499825 | 3.201439 | 41.68972 | 41.2276 | 140.167 | 131.5567 | -9.732207e-05 | 0.0332424 | 0 | 0 | 0
4367 | 128996.6 | 2014-02-21 23:03 | 2040.959 | 7 | 19 | -2.499644 | 3.199494 | 41.68972 | 41.24846 | 140.167 | 131.6234 | -6.444897e-05 | 0.0332424 | 0 | 0 | 0
4368 | 129026.6 | 2014-02-21 23:03 | 2070.974 | 7 | 19 | -2.499644 | 3.197548 | 41.68972 | 41.26929 | 140.167 | 131.69 | -6.444891e-05 | 0.0332424 | 0 | 0 | 0
4369 | 129056.6 | 2014-02-21 23:04 | 2100.989 | 7 | 19 | -2.499644 | 3.195115 | 41.68972 | 41.29014 | 140.167 | 131.7567 | -9.671666e-05 | 0.0332424 | 0 | 0 | 0
4370 | 129086.6 | 2014-02-21 23:04 | 2131.004 | 7 | 19 | -2.499644 | 3.193007 | 41.68972 | 41.31098 | 140.167 | 131.8233 | -6.469901e-05 | 0.0332424 | 0 | 0 | 0
4371 | 129116.6 | 2014-02-21 23:05 | 2161.019 | 7 | 19 | -2.499644 | 3.190737 | 41.68972 | 41.33181 | 140.167 | 131.8897 | -3.232185e-05 | 0.0332424 | 0 | 0 | 0
4372 | 129146.6 | 2014-02-21 23:05 | 2191.035 | 7 | 19 | -2.499825 | 3.188304 | 41.68972 | 41.35266 | 140.167 | 131.9563 | -6.464724e-05 | 0.0332424 | 0 | 0 | 0
4373 | 129176.7 | 2014-02-21 23:06 | 2221.05 | 7 | 19 | -2.499825 | 3.18571 | 41.68972 | 41.37351 | 140.167 | 132.0227 | -9.671906e-05 | 0.0332424 | 0 | 0 | 0
4374 | 129206.7 | 2014-02-21 23:06 | 2251.066 | 7 | 19 | -2.500005 | 3.183115 | 41.68972 | 41.39435 | 140.167 | 132.0891 | -0.0001293443 | 0.0332424 | 0 | 0 | 0
4375 | 129236.7 | 2014-02-21 23:07 | 2281.081 | 7 | 19 | -2.499463 | 3.180845 | 41.68972 | 41.41519 | 140.167 | 132.1554 | -9.66751e-05 | 0.0332424 | 0 | 0 | 0
4376 | 129266.7 | 2014-02-21 23:07 | 2311.095 | 7 | 19 | -2.499825 | 3.177926 | 41.68972 | 41.43602 | 140.167 | 132.2216 | -0.0001289429 | 0.0332424 | 0 | 0 | 0
4377 | 129296.7 | 2014-02-21 23:08 | 2341.111 | 7 | 19 | -2.499825 | 3.175169 | 41.68972 | 41.45687 | 140.167 | 132.2878 | -6.449565e-05 | 0.0332424 | 0 | 0 | 0
4378 | 129326.7 | 2014-02-21 23:08 | 2371.126 | 7 | 19 | -2.499644 | 3.172413 | 41.68972 | 41.47771 | 140.167 | 132.354 | -9.667227e-05 | 0.0332424 | 0 | 0 | 0
4379 | 129356.8 | 2014-02-21 23:09 | 2401.142 | 7 | 19 | -2.499825 | 3.169332 | 41.68972 | 41.49856 | 140.167 | 132.4201 | -9.697078e-05 | 0.0332424 | 0 | 0 | 0
4380 | 129386.8 | 2014-02-21 23:09 | 2431.157 | 7 | 19 | -2.499644 | 3.166088 | 41.68972 | 41.51939 | 140.167 | 132.4861 | -9.727383e-05 | 0.0332424 | 0 | 0 | 0
4381 | 129416.8 | 2014-02-21 23:10 | 2461.157 | 7 | 19 | -2.499644 | 3.162683 | 41.68972 | 41.54023 | 140.167 | 132.552 | -9.702071e-05 | 0.0332424 | 0 | 0 | 0
4382 | 129446.8 | 2014-02-21 23:10 | 2491.172 | 7 | 19 | -2.499644 | 3.159277 | 41.68972 | 41.56107 | 140.167 | 132.6179 | -9.702133e-05 | 0.0332424 | 0 | 0 | 0
4383 | 129476.8 | 2014-02-21 23:11 | 2521.187 | 7 | 19 | -2.499644 | 3.155385 | 41.68972 | 41.5819 | 140.167 | 132.6837 | -0.0001289424 | 0.0332424 | 0 | 0 | 0
4384 | 129506.8 | 2014-02-21 23:11 | 2551.187 | 7 | 19 | -2.499644 | 3.151494 | 41.68972 | 41.60275 | 140.167 | 132.7494 | -9.727464e-05 | 0.0332424 | 0 | 0 | 0
4385 | 129536.8 | 2014-02-21 23:12 | 2581.202 | 7 | 19 | -2.499644 | 3.14744 | 41.68972 | 41.62359 | 140.167 | 132.815 | -9.667171e-05 | 0.0332424 | 0 | 0 | 0
4386 | 129566.8 | 2014-02-21 23:12 | 2611.217 | 7 | 19 | -2.499825 | 3.143224 | 41.68972 | 41.64442 | 140.167 | 132.8805 | -0.0001933914 | 0.0332424 | 0 | 0 | 0
4387 | 129596.8 | 2014-02-21 23:13 | 2641.217 | 7 | 19 | -2.499644 | 3.139169 | 41.68972 | 41.66526 | 140.167 | 132.946 | -0.0001616625 | 0.0332424 | 0 | 0 | 0
4388 | 129626.8 | 2014-02-21 23:13 | 2671.232 | 7 | 19 | -2.499463 | 3.135602 | 41.68972 | 41.6861 | 140.167 | 133.0114 | -6.44952e-05 | 0.0332424 | 0 | 0 | 0
4389 | 129656.9 | 2014-02-21 23:14 | 2701.247 | 7 | 19 | -2.499825 | 3.131548 | 41.68972 | 41.70695 | 140.167 | 133.0767 | -0.0001293477 | 0.0332424 | 0 | 0 | 0
4390 | 129686.9 | 2014-02-21 23:14 | 2731.262 | 7 | 19 | -2.499825 | 3.127818 | 41.68972 | 41.7277 | 140.167 | 133.1417 | -9.696169e-05 | 0.0332424 | 0 | 0 | 0
4391 | 129716.9 | 2014-02-21 23:15 | 2761.262 | 7 | 19 | -2.499825 | 3.12344 | 41.68972 | 41.74862 | 140.167 | 133.2071 | -0.0001616292 | 0.0332424 | 0 | 0 | 0
4392 | 129746.9 | 2014-02-21 23:15 | 2791.278 | 7 | 19 | -2.499644 | 3.118413 | 41.68972 | 41.76946 | 140.167 | 133.2721 | -0.0001933924 | 0.0332424 | 0 | 0 | 0
4393 | 129776.9 | 2014-02-21 23:16 | 2821.293 | 7 | 19 | -2.499463 | 3.111926 | 41.68972 | 41.7903 | 140.167 | 133.337 | -0.0002263039 | 0.0332424 | 0 | 0 | 0
4394 | 129806.9 | 2014-02-21 23:16 | 2851.308 | 7 | 19 | -2.499825 | 3.102521 | 41.68972 | 41.81114 | 140.167 | 133.4018 | -0.0003545212 | 0.0332424 | 0 | 0 | 0
4395 | 129836.9 | 2014-02-21 23:17 | 2881.323 | 7 | 19 | -2.499644 | 3.090197 | 41.68972 | 41.83197 | 140.167 | 133.4663 | -0.0004512324 | 0.0332424 | 0 | 0 | 0
4396 | 129866.9 | 2014-02-21 23:17 | 2911.323 | 7 | 19 | -2.499825 | 3.073169 | 41.68972 | 41.85282 | 140.167 | 133.5305 | -0.0006446643 | 0.0332424 | 0 | 0 | 0
4397 | 129897 | 2014-02-21 23:18 | 2941.338 | 7 | 19 | -2.499644 | 3.050143 | 41.68972 | 41.87365 | 140.167 | 133.5943 | -0.0008702987 | 0.0332424 | 0 | 0 | 0
4398 | 129927 | 2014-02-21 23:18 | 2971.338 | 7 | 19 | -2.499825 | 3.019656 | 41.68972 | 41.89449 | 140.167 | 133.6576 | -0.001131651 | 0.0332424 | 0 | 0 | 0
4399 | 129957 | 2014-02-21 23:19 | 3001.352 | 7 | 19 | -2.499644 | 2.982846 | 41.68972 | 41.91532 | 140.167 | 133.7201 | -0.001321456 | 0.0332424 | 0 | 0 | 0
4400 | 129987 | 2014-02-21 23:19 | 3031.368 | 7 | 19 | -2.499644 | 2.938089 | 41.68972 | 41.93617 | 140.167 | 133.7819 | -0.001611558 | 0.0332424 | 0 | 0 | 0
4401 | 130017 | 2014-02-21 23:20 | 3061.383 | 7 | 19 | -2.499825 | 2.882954 | 41.68972 | 41.957 | 140.167 | 133.8425 | -0.002030576 | 0.0332424 | 0 | 0 | 0
4402 | 130047 | 2014-02-21 23:20 | 3091.399 | 7 | 19 | -2.499463 | 2.812738 | 41.68972 | 41.97786 | 140.167 | 133.9019 | -0.002586509 | 0.0332424 | 0 | 0 | 0
4403 | 130077 | 2014-02-21 23:21 | 3121.413 | 7 | 19 | -2.499644 | 2.716414 | 41.68972 | 41.99869 | 140.167 | 133.9596 | -0.003738889 | 0.0332424 | 0 | 0 | 0
4404 | 130107 | 2014-02-21 23:21 | 3151.429 | 7 | 19 | -2.499825 | 2.561225 | 41.68972 | 42.01954 | 140.167 | 134.0148 | -0.006639718 | 0.0332424 | 0 | 0 | 0
4405 | 130137.1 | 2014-02-21 23:22 | 3181.444 | 7 | 19 | -2.499825 | 2.158902 | 41.68972 | 42.04038 | 140.167 | 134.0648 | -0.02140181 | 0.0332424 | 0 | 0 | 0
4406 | 130143 | 2014-02-21 23:22 | 3187.382 | 7 | 19 | -2.499825 | 1.999335 | 41.68972 | 42.0445 | 140.167 | 134.0734 | -0.02717072 | 0.0332424 | 0 | 0 | 0
4407 | 130143 | 2014-02-21 23:22 | 0.03107557 | 8 | 19 | 0.0001410718 | 2.035172 | 41.68972 | 42.0445 | 140.167 | 134.0734 | 0 | 0.04895699 | 0 | 0 | 0
4408 | 130173 | 2014-02-21 23:22 | 30.01529 | 9 | 19 | 0 | 2.394199 | 41.68972 | 42.0445 | 140.167 | 134.0734 | 0.004494185 | 0.04895699 | 0 | 0 | 0
4409 | 130203.1 | 2014-02-21 23:23 | 60.03044 | 9 | 19 | 0 | 2.485171 | 41.68972 | 42.0445 | 140.167 | 134.0734 | 0.002360304 | 0.04895699 | 0 | 0 | 0
4410 | 130233.1 | 2014-02-21 23:23 | 90.04524 | 9 | 19 | 0 | 2.537549 | 41.68972 | 42.0445 | 140.167 | 134.0734 | 0.001450581 | 0.04895699 | 0 | 0 | 0
4411 | 130263 | 2014-02-21 23:24 | 120.0137 | 9 | 19 | 0 | 2.56982 | 41.68972 | 42.0445 | 140.167 | 134.0734 | 0.0009024768 | 0.04895699 | 0 | 0 | 0
4412 | 130293.1 | 2014-02-21 23:24 | 30.01539 | 10 | 19 | 2.499746 | 2.863332 | 41.71056 | 42.0445 | 140.2247 | 134.0734 | 0.004931285 | 0.04895699 | 0 | 0 | 0
4413 | 130323.1 | 2014-02-21 23:25 | 60.03 | 10 | 19 | 2.499565 | 2.970521 | 41.73139 | 42.0445 | 140.2855 | 134.0734 | 0.0029008 | 0.04895699 | 0 | 0 | 0
4414 | 130353.1 | 2014-02-21 23:25 | 90.04595 | 10 | 19 | 2.499746 | 3.041548 | 41.75224 | 42.0445 | 140.3483 | 134.0734 | 0.00207566 | 0.04895699 | 0 | 0 | 0
4415 | 130383.1 | 2014-02-21 23:26 | 120.0611 | 10 | 19 | 2.499746 | 3.095224 | 41.77308 | 42.0445 | 140.4122 | 134.0734 | 0.00157936 | 0.04895699 | 0 | 0 | 0
4416 | 130413.1 | 2014-02-21 23:26 | 150.0759 | 10 | 19 | 2.499565 | 3.138034 | 41.79391 | 42.0445 | 140.4772 | 134.0734 | 0.001289335 | 0.04895699 | 0 | 0 | 0
4417 | 130443.1 | 2014-02-21 23:27 | 180.076 | 10 | 19 | 2.499565 | 3.17371 | 41.81476 | 42.0445 | 140.543 | 134.0734 | 0.001070256 | 0.04895699 | 0 | 0 | 0
4418 | 130473.1 | 2014-02-21 23:27 | 210.0907 | 10 | 19 | 2.499926 | 3.204034 | 41.83559 | 42.0445 | 140.6094 | 134.0734 | 0.0009347328 | 0.04895699 | 0 | 0 | 0
4419 | 130503.1 | 2014-02-21 23:28 | 240.0908 | 10 | 19 | 2.499746 | 3.229818 | 41.85643 | 42.0445 | 140.6764 | 134.0734 | 0.0008057829 | 0.04895699 | 0 | 0 | 0
4420 | 130533.2 | 2014-02-21 23:28 | 270.1055 | 10 | 19 | 2.499926 | 3.251547 | 41.87726 | 42.0445 | 140.744 | 134.0734 | 0.0007090656 | 0.04895699 | 0 | 0 | 0
4421 | 130563.2 | 2014-02-21 23:29 | 300.1056 | 10 | 19 | 2.499926 | 3.26452 | 41.8981 | 42.0445 | 140.8119 | 134.0734 | 0.0002909582 | 0.04895699 | 0 | 0 | 0
4422 | 130593.2 | 2014-02-21 23:29 | 330.1209 | 10 | 19 | 2.499565 | 3.269223 | 41.91894 | 42.0445 | 140.88 | 134.0734 | 9.727388e-05 | 0.04895699 | 0 | 0 | 0
4423 | 130623.2 | 2014-02-21 23:30 | 360.136 | 10 | 19 | 2.499746 | 3.272466 | 41.93978 | 42.0445 | 140.9481 | 134.0734 | 6.469789e-05 | 0.04895699 | 0 | 0 | 0
4424 | 130653.2 | 2014-02-21 23:30 | 390.1514 | 10 | 19 | 2.499746 | 3.275385 | 41.96063 | 42.0445 | 141.0164 | 134.0734 | 9.667079e-05 | 0.04895699 | 0 | 0 | 0
4425 | 130683.2 | 2014-02-21 23:31 | 420.166 | 10 | 19 | 2.499565 | 3.278304 | 41.98146 | 42.0445 | 141.0846 | 134.0734 | 6.444735e-05 | 0.04895699 | 0 | 0 | 0
4426 | 130713.2 | 2014-02-21 23:31 | 450.1819 | 10 | 19 | 2.499926 | 3.281547 | 42.00231 | 42.0445 | 141.153 | 134.0734 | 0.0001296996 | 0.04895699 | 0 | 0 | 0
4427 | 130743.2 | 2014-02-21 23:32 | 480.1967 | 10 | 19 | 2.499926 | 3.284953 | 42.02314 | 42.0445 | 141.2214 | 134.0734 | 0.000129347 | 0.04895699 | 0 | 0 | 0
4428 | 130773.3 | 2014-02-21 23:32 | 510.2124 | 10 | 19 | 2.499746 | 3.288682 | 42.04399 | 42.0445 | 141.29 | 134.0734 | 0.0001293441 | 0.04895699 | 0 | 0 | 0
4429 | 130803.3 | 2014-02-21 23:33 | 540.2276 | 10 | 19 | 2.499565 | 3.292899 | 42.06483 | 42.0445 | 141.3585 | 134.0734 | 0.0001611678 | 0.04895699 | 0 | 0 | 0
4430 | 130833.3 | 2014-02-21 23:33 | 570.2429 | 10 | 19 | 2.499926 | 3.297601 | 42.08567 | 42.0445 | 141.4272 | 134.0734 | 0.0001945929 | 0.04895699 | 0 | 0 | 0
4431 | 130863.3 | 2014-02-21 23:34 | 600.258 | 10 | 19 | 2.499746 | 3.302466 | 42.10651 | 42.0445 | 141.496 | 134.0734 | 0.0001939898 | 0.04895699 | 0 | 0 | 0
4432 | 130893.3 | 2014-02-21 23:34 | 630.2734 | 10 | 19 | 2.499746 | 3.307331 | 42.12736 | 42.0445 | 141.5649 | 134.0734 | 0.0001945955 | 0.04895699 | 0 | 0 | 0
4433 | 130923.3 | 2014-02-21 23:35 | 660.288 | 10 | 19 | 2.499746 | 3.312196 | 42.14819 | 42.0445 | 141.6338 | 134.0734 | 0.0001611626 | 0.04895699 | 0 | 0 | 0
4434 | 130953.3 | 2014-02-21 23:35 | 690.3038 | 10 | 19 | 2.499565 | 3.316574 | 42.16904 | 42.0445 | 141.7029 | 134.0734 | 0.0001289451 | 0.04895699 | 0 | 0 | 0
4435 | 130983.4 | 2014-02-21 23:36 | 720.3187 | 10 | 19 | 2.499565 | 3.320628 | 42.18987 | 42.0445 | 141.7721 | 134.0734 | 0.0001297474 | 0.04895699 | 0 | 0 | 0
4436 | 131013.4 | 2014-02-21 23:36 | 750.3343 | 10 | 19 | 2.499746 | 3.32452 | 42.21072 | 42.0445 | 141.8413 | 134.0734 | 9.727462e-05 | 0.04895699 | 0 | 0 | 0
4437 | 131043.4 | 2014-02-21 23:37 | 780.3491 | 10 | 19 | 2.499746 | 3.328088 | 42.23155 | 42.0445 | 141.9106 | 134.0734 | 0.0001297467 | 0.04895699 | 0 | 0 | 0
4438 | 131073.4 | 2014-02-21 23:37 | 810.3492 | 10 | 19 | 2.499565 | 3.331331 | 42.25239 | 42.0445 | 141.98 | 134.0734 | 9.697391e-05 | 0.04895699 | 0 | 0 | 0
4439 | 131103.4 | 2014-02-21 23:38 | 840.364 | 10 | 19 | 2.499746 | 3.334736 | 42.27322 | 42.0445 | 142.0494 | 134.0734 | 0.0001292966 | 0.04895699 | 0 | 0 | 0
4440 | 131133.4 | 2014-02-21 23:38 | 870.3796 | 10 | 19 | 2.499746 | 3.337817 | 42.29407 | 42.0445 | 142.119 | 134.0734 | 9.6976e-05 | 0.04895699 | 0 | 0 | 0
4441 | 131163.4 | 2014-02-21 23:39 | 900.395 | 10 | 19 | 2.499746 | 3.341061 | 42.31491 | 42.0445 | 142.1886 | 134.0734 | 9.727466e-05 | 0.04895699 | 0 | 0 | 0
4442 | 131193.5 | 2014-02-21 23:39 | 930.4096 | 10 | 19 | 2.499384 | 3.343817 | 42.33574 | 42.0445 | 142.2582 | 134.0734 | 6.464694e-05 | 0.04895699 | 0 | 0 | 0
4443 | 131223.5 | 2014-02-21 23:40 | 960.4254 | 10 | 19 | 2.499746 | 3.346736 | 42.3566 | 42.0445 | 142.328 | 134.0734 | 9.70218e-05 | 0.04895699 | 0 | 0 | 0
4444 | 131253.5 | 2014-02-21 23:40 | 990.4405 | 10 | 19 | 2.499565 | 3.349331 | 42.37744 | 42.0445 | 142.3978 | 134.0734 | 9.697436e-05 | 0.04895699 | 0 | 0 | 0
4445 | 131283.5 | 2014-02-21 23:41 | 1020.456 | 10 | 19 | 2.499746 | 3.351601 | 42.39828 | 42.0445 | 142.4676 | 134.0734 | 6.444589e-05 | 0.04895699 | 0 | 0 | 0
4446 | 131313.5 | 2014-02-21 23:41 | 1050.471 | 10 | 19 | 2.499565 | 3.353872 | 42.41911 | 42.0445 | 142.5374 | 134.0734 | 6.449502e-05 | 0.04895699 | 0 | 0 | 0
4447 | 131343.5 | 2014-02-21 23:42 | 1080.486 | 10 | 19 | 2.499746 | 3.355817 | 42.43996 | 42.0445 | 142.6074 | 134.0734 | 6.46542e-05 | 0.04895699 | 0 | 0 | 0
4448 | 131373.5 | 2014-02-21 23:42 | 1110.486 | 10 | 19 | 2.499926 | 3.357439 | 42.46079 | 42.0445 | 142.6773 | 134.0734 | 6.44485e-05 | 0.04895699 | 0 | 0 | 0
4449 | 131403.5 | 2014-02-21 23:43 | 1140.501 | 10 | 19 | 2.499565 | 3.358412 | 42.48163 | 42.0445 | 142.7473 | 134.0734 | 0 | 0.04895699 | 0 | 0 | 0
4450 | 131433.6 | 2014-02-21 23:43 | 1170.516 | 10 | 19 | 2.499746 | 3.359385 | 42.50247 | 42.0445 | 142.8173 | 134.0734 | 3.232477e-05 | 0.04895699 | 0 | 0 | 0
4451 | 131463.6 | 2014-02-21 23:44 | 1200.531 | 10 | 19 | 2.499746 | 3.360196 | 42.52332 | 42.0445 | 142.8873 | 134.0734 | 3.237422e-05 | 0.04895699 | 0 | 0 | 0
4452 | 131493.6 | 2014-02-21 23:44 | 1230.531 | 10 | 19 | 2.499746 | 3.360682 | 42.54415 | 42.0445 | 142.9573 | 134.0734 | 0 | 0.04895699 | 0 | 0 | 0
4453 | 131523.6 | 2014-02-21 23:45 | 1260.547 | 10 | 19 | 2.499565 | 3.361169 | 42.56499 | 42.0445 | 143.0274 | 134.0734 | 6.44952e-05 | 0.04895699 | 0 | 0 | 0
4454 | 131553.6 | 2014-02-21 23:45 | 1290.562 | 10 | 19 | 2.499746 | 3.361331 | 42.58583 | 42.0445 | 143.0974 | 134.0734 | 3.232522e-05 | 0.04895699 | 0 | 0 | 0
4455 | 131583.6 | 2014-02-21 23:46 | 1320.577 | 10 | 19 | 2.499926 | 3.361655 | 42.60667 | 42.0445 | 143.1675 | 134.0734 | 0 | 0.04895699 | 0 | 0 | 0
4456 | 131613.6 | 2014-02-21 23:46 | 1350.592 | 10 | 19 | 2.499746 | 3.361817 | 42.6275 | 42.0445 | 143.2375 | 134.0734 | -3.232256e-05 | 0.04895699 | 0 | 0 | 0
4457 | 131643.6 | 2014-02-21 23:47 | 1380.592 | 10 | 19 | 2.499746 | 3.362142 | 42.64834 | 42.0445 | 143.3076 | 134.0734 | 0 | 0.04895699 | 0 | 0 | 0
4458 | 131673.7 | 2014-02-21 23:47 | 1410.607 | 10 | 19 | 2.499746 | 3.362304 | 42.66918 | 42.0445 | 143.3777 | 134.0734 | 0 | 0.04895699 | 0 | 0 | 0
4459 | 131703.7 | 2014-02-21 23:48 | 1440.622 | 10 | 19 | 2.499384 | 3.362628 | 42.69001 | 42.0445 | 143.4477 | 134.0734 | 0 | 0.04895699 | 0 | 0 | 0
4460 | 131733.7 | 2014-02-21 23:48 | 1470.622 | 10 | 19 | 2.499746 | 3.363277 | 42.71086 | 42.0445 | 143.5178 | 134.0734 | 3.237084e-05 | 0.04895699 | 0 | 0 | 0
4461 | 131763.7 | 2014-02-21 23:49 | 1500.637 | 10 | 19 | 2.499746 | 3.363601 | 42.73169 | 42.0445 | 143.5879 | 134.0734 | 3.222404e-05 | 0.04895699 | 0 | 0 | 0
4462 | 131793.7 | 2014-02-21 23:50 | 1530.653 | 10 | 19 | 2.499926 | 3.364088 | 42.75254 | 42.0445 | 143.658 | 134.0734 | 3.222369e-05 | 0.04895699 | 0 | 0 | 0
4463 | 131823.7 | 2014-02-21 23:50 | 1560.667 | 10 | 19 | 2.499565 | 3.364412 | 42.77337 | 42.0445 | 143.7281 | 134.0734 | 0 | 0.04895699 | 0 | 0 | 0
4464 | 131853.7 | 2014-02-21 23:50 | 1590.683 | 10 | 19 | 2.499746 | 3.364898 | 42.79422 | 42.0445 | 143.7982 | 134.0734 | 0 | 0.04895699 | 0 | 0 | 0
4465 | 131883.7 | 2014-02-21 23:51 | 1620.698 | 10 | 19 | 2.499926 | 3.365547 | 42.81505 | 42.0445 | 143.8683 | 134.0734 | 3.222375e-05 | 0.04895699 | 0 | 0 | 0
4466 | 131913.8 | 2014-02-21 23:52 | 1650.714 | 10 | 19 | 2.499746 | 3.366034 | 42.8359 | 42.0445 | 143.9385 | 134.0734 | 3.222396e-05 | 0.04895699 | 0 | 0 | 0
4467 | 131943.8 | 2014-02-21 23:52 | 1680.729 | 10 | 19 | 2.499565 | 3.36652 | 42.85675 | 42.0445 | 144.0087 | 134.0734 | 3.232406e-05 | 0.04895699 | 0 | 0 | 0
4468 | 131973.8 | 2014-02-21 23:52 | 1710.744 | 10 | 19 | 2.499565 | 3.367007 | 42.87759 | 42.0445 | 144.0789 | 134.0734 | -3.222375e-05 | 0.04895699 | 0 | 0 | 0
4469 | 132003.8 | 2014-02-21 23:53 | 1740.759 | 10 | 19 | 2.499746 | 3.36798 | 42.89843 | 42.0445 | 144.149 | 134.0734 | 6.484827e-05 | 0.04895699 | 0 | 0 | 0
4470 | 132033.8 | 2014-02-21 23:54 | 1770.774 | 10 | 19 | 2.499926 | 3.368628 | 42.91927 | 42.0445 | 144.2192 | 134.0734 | 6.469688e-05 | 0.04895699 | 0 | 0 | 0
4471 | 132063.8 | 2014-02-21 23:54 | 1800.789 | 10 | 19 | 2.499926 | 3.369115 | 42.9401 | 42.0445 | 144.2894 | 134.0734 | 0 | 0.04895699 | 0 | 0 | 0
4472 | 132093.8 | 2014-02-21 23:54 | 1830.789 | 10 | 19 | 2.499746 | 3.369925 | 42.96094 | 42.0445 | 144.3596 | 134.0734 | 3.242493e-05 | 0.04895699 | 0 | 0 | 0
4473 | 132123.8 | 2014-02-21 23:55 | 1860.805 | 10 | 19 | 2.499746 | 3.370736 | 42.98178 | 42.0445 | 144.4299 | 134.0734 | 0 | 0.04895699 | 0 | 0 | 0
4474 | 132153.9 | 2014-02-21 23:55 | 1890.82 | 10 | 19 | 2.499926 | 3.371709 | 43.00263 | 42.0445 | 144.5001 | 134.0734 | 3.242493e-05 | 0.04895699 | 0 | 0 | 0
4475 | 132183.9 | 2014-02-21 23:56 | 1920.835 | 10 | 19 | 2.499746 | 3.372358 | 43.02347 | 42.0445 | 144.5704 | 134.0734 | 3.242493e-05 | 0.04895699 | 0 | 0 | 0
4476 | 132213.9 | 2014-02-21 23:57 | 1950.85 | 10 | 19 | 2.499746 | 3.373331 | 43.04431 | 42.0445 | 144.6407 | 134.0734 | 6.484985e-05 | 0.04895699 | 0 | 0 | 0
4477 | 132243.9 | 2014-02-21 23:57 | 1980.866 | 10 | 19 | 2.499926 | 3.374304 | 43.06515 | 42.0445 | 144.711 | 134.0734 | 6.484985e-05 | 0.04895699 | 0 | 0 | 0
4478 | 132273.9 | 2014-02-21 23:58 | 2010.881 | 10 | 19 | 2.499926 | 3.375115 | 43.08599 | 42.0445 | 144.7814 | 134.0734 | 3.242493e-05 | 0.04895699 | 0 | 0 | 0
4479 | 132303.9 | 2014-02-21 23:58 | 2040.896 | 10 | 19 | 2.499565 | 3.376088 | 43.10683 | 42.0445 | 144.8517 | 134.0734 | 3.242493e-05 | 0.04895699 | 0 | 0 | 0
4480 | 132334 | 2014-02-21 23:58 | 2070.911 | 10 | 19 | 2.499926 | 3.377385 | 43.12768 | 42.0445 | 144.9221 | 134.0734 | 9.667382e-05 | 0.04895699 | 0 | 0 | 0
4481 | 132364 | 2014-02-21 23:59 | 2100.927 | 10 | 19 | 2.499746 | 3.378358 | 43.14852 | 42.0445 | 144.9925 | 134.0734 | 3.232094e-05 | 0.04895699 | 0 | 0 | 0
4482 | 132394 | 2014-02-22 | 2130.942 | 10 | 19 | 2.499746 | 3.379493 | 43.16936 | 42.0445 | 145.0629 | 134.0734 | 3.222379e-05 | 0.04895699 | 0 | 0 | 0
4483 | 132424 | 2014-02-22 | 2160.957 | 10 | 19 | 2.499746 | 3.380953 | 43.19019 | 42.0445 | 145.1333 | 134.0734 | 3.227124e-05 | 0.04895699 | 0 | 0 | 0
4484 | 132454 | 2014-02-22 | 2190.972 | 10 | 19 | 2.499746 | 3.382574 | 43.21104 | 42.0445 | 145.2038 | 134.0734 | 9.667142e-05 | 0.04895699 | 0 | 0 | 0
4485 | 132484 | 2014-02-22 00:01 | 2220.987 | 10 | 19 | 2.499746 | 3.384034 | 43.23187 | 42.0445 | 145.2743 | 134.0734 | 6.489744e-05 | 0.04895699 | 0 | 0 | 0
4486 | 132514 | 2014-02-22 00:02 | 2250.987 | 10 | 19 | 2.499746 | 3.385817 | 43.25271 | 42.0445 | 145.3449 | 134.0734 | 3.22239e-05 | 0.04895699 | 0 | 0 | 0
4487 | 132544 | 2014-02-22 00:02 | 2281.002 | 10 | 19 | 2.499926 | 3.387925 | 43.27354 | 42.0445 | 145.4154 | 134.0734 | 6.444844e-05 | 0.04895699 | 0 | 0 | 0
4488 | 132574.1 | 2014-02-22 00:02 | 2311.018 | 10 | 19 | 2.499746 | 3.390033 | 43.2944 | 42.0445 | 145.4861 | 134.0734 | 6.444829e-05 | 0.04895699 | 0 | 0 | 0
4489 | 132604.1 | 2014-02-22 00:03 | 2341.033 | 10 | 19 | 2.499746 | 3.392304 | 43.31524 | 42.0445 | 145.5568 | 134.0734 | 3.222406e-05 | 0.04895699 | 0 | 0 | 0
4490 | 132634.1 | 2014-02-22 00:03 | 2371.048 | 10 | 19 | 2.499746 | 3.394736 | 43.33607 | 42.0445 | 145.6274 | 134.0734 | 6.449576e-05 | 0.04895699 | 0 | 0 | 0
4491 | 132664.1 | 2014-02-22 00:04 | 2401.048 | 10 | 19 | 2.499746 | 3.397169 | 43.35691 | 42.0445 | 145.6982 | 134.0734 | 9.727478e-05 | 0.04895699 | 0 | 0 | 0
4492 | 132694.1 | 2014-02-22 00:05 | 2431.063 | 10 | 19 | 2.499746 | 3.399277 | 43.37775 | 42.0445 | 145.769 | 134.0734 | 6.484985e-05 | 0.04895699 | 0 | 0 | 0
4493 | 132724.1 | 2014-02-22 00:05 | 2461.078 | 10 | 19 | 2.499565 | 3.401385 | 43.39859 | 42.0445 | 145.8399 | 134.0734 | 6.484985e-05 | 0.04895699 | 0 | 0 | 0
4494 | 132754.1 | 2014-02-22 00:06 | 2491.094 | 10 | 19 | 2.499746 | 3.403493 | 43.41944 | 42.0445 | 145.9108 | 134.0734 | 6.484985e-05 | 0.04895699 | 0 | 0 | 0
4495 | 132784.2 | 2014-02-22 00:06 | 2521.109 | 10 | 19 | 2.499746 | 3.405115 | 43.44028 | 42.0445 | 145.9818 | 134.0734 | 3.242493e-05 | 0.04895699 | 0 | 0 | 0
4496 | 132814.2 | 2014-02-22 00:06 | 2551.124 | 10 | 19 | 2.499926 | 3.407061 | 43.46112 | 42.0445 | 146.0528 | 134.0734 | 3.247261e-05 | 0.04895699 | 0 | 0 | 0
4497 | 132844.2 | 2014-02-22 00:07 | 2581.139 | 10 | 19 | 2.499746 | 3.408844 | 43.48196 | 42.0445 | 146.1238 | 134.0734 | 3.242493e-05 | 0.04895699 | 0 | 0 | 0
4498 | 132874.2 | 2014-02-22 00:08 | 2611.154 | 10 | 19 | 2.499565 | 3.410628 | 43.5028 | 42.0445 | 146.1949 | 134.0734 | 3.242493e-05 | 0.04895699 | 0 | 0 | 0
4499 | 132904.2 | 2014-02-22 00:08 | 2641.17 | 10 | 19 | 2.499746 | 3.412574 | 43.52364 | 42.0445 | 146.266 | 134.0734 | 3.242493e-05 | 0.04895699 | 0 | 0 | 0
4500 | 132934.2 | 2014-02-22 00:08 | 2671.185 | 10 | 19 | 2.499926 | 3.414682 | 43.54449 | 42.0445 | 146.3371 | 134.0734 | 9.671576e-05 | 0.04895699 | 0 | 0 | 0
4501 | 132964.2 | 2014-02-22 00:09 | 2701.2 | 10 | 19 | 2.499746 | 3.416628 | 43.56533 | 42.0445 | 146.4083 | 134.0734 | 6.469912e-05 | 0.04895699 | 0 | 0 | 0
4502 | 132994.3 | 2014-02-22 00:10 | 2731.215 | 10 | 19 | 2.499746 | 3.418898 | 43.58617 | 42.0445 | 146.4795 | 134.0734 | 6.444862e-05 | 0.04895699 | 0 | 0 | 0
4503 | 133024.3 | 2014-02-22 00:10 | 2761.23 | 10 | 19 | 2.499746 | 3.421655 | 43.607 | 42.0445 | 146.5508 | 134.0734 | 6.488988e-05 | 0.04895699 | 0 | 0 | 0
4504 | 133054.3 | 2014-02-22 00:10 | 2791.246 | 10 | 19 | 2.499746 | 3.424412 | 43.62785 | 42.0445 | 146.6222 | 134.0734 | 6.484266e-05 | 0.04895699 | 0 | 0 | 0
4505 | 133084.3 | 2014-02-22 00:11 | 2821.261 | 10 | 19 | 2.499746 | 3.427979 | 43.64868 | 42.0445 | 146.6935 | 134.0734 | 0.0001297347 | 0.04895699 | 0 | 0 | 0
4506 | 133114.3 | 2014-02-22 00:11 | 2851.276 | 10 | 19 | 2.499746 | 3.431871 | 43.66954 | 42.0445 | 146.7651 | 134.0734 | 0.0001289028 | 0.04895699 | 0 | 0 | 0
4507 | 133144.3 | 2014-02-22 00:12 | 2881.292 | 10 | 19 | 2.499565 | 3.436412 | 43.69038 | 42.0445 | 146.8366 | 134.0734 | 9.701835e-05 | 0.04895699 | 0 | 0 | 0
4508 | 133174.4 | 2014-02-22 00:12 | 2911.306 | 10 | 19 | 2.499746 | 3.44225 | 43.71121 | 42.0445 | 146.9083 | 134.0734 | 0.0002270213 | 0.04895699 | 0 | 0 | 0
4509 | 133204.4 | 2014-02-22 00:13 | 2941.306 | 10 | 19 | 2.499746 | 3.449385 | 43.73205 | 42.0445 | 146.9801 | 134.0734 | 0.0002918709 | 0.04895699 | 0 | 0 | 0
4510 | 133234.4 | 2014-02-22 00:14 | 2971.321 | 10 | 19 | 2.499746 | 3.45879 | 43.75288 | 42.0445 | 147.052 | 134.0734 | 0.0003867828 | 0.04895699 | 0 | 0 | 0
4511 | 133264.4 | 2014-02-22 00:14 | 3001.321 | 10 | 19 | 2.499746 | 3.47225 | 43.77372 | 42.0445 | 147.1242 | 134.0734 | 0.0004849666 | 0.04895699 | 0 | 0 | 0
4512 | 133294.4 | 2014-02-22 00:14 | 3031.336 | 10 | 19 | 2.499746 | 3.494303 | 43.79456 | 42.0445 | 147.1968 | 134.0734 | 0.0009025052 | 0.04895699 | 0 | 0 | 0
4513 | 133324.4 | 2014-02-22 00:15 | 3061.351 | 10 | 19 | 2.499746 | 3.534195 | 43.81539 | 42.0445 | 147.27 | 134.0734 | 0.001740472 | 0.04895699 | 0 | 0 | 0
4514 | 133354.4 | 2014-02-22 00:16 | 3091.351 | 10 | 19 | 2.499565 | 3.622736 | 43.83624 | 42.0445 | 147.3444 | 134.0734 | 0.004061108 | 0.04895699 | 0 | 0 | 0
4515 | 133384.4 | 2014-02-22 00:16 | 3121.367 | 10 | 19 | 2.499746 | 3.805005 | 43.85708 | 42.0445 | 147.4217 | 134.0734 | 0.007468821 | 0.04895699 | 0 | 0 | 0
4516 | 133414.4 | 2014-02-22 00:16 | 3151.382 | 10 | 19 | 2.499746 | 4.072734 | 43.87792 | 42.0445 | 147.5036 | 134.0734 | 0.00976607 | 0.04895699 | 0 | 0 | 0
4517 | 133417.2 | 2014-02-22 00:17 | 3154.132 | 10 | 19 | 2.499746 | 4.10014 | 43.87983 | 42.0445 | 147.5114 | 134.0734 | 0.009927206 | 0.04895699 | 0 | 0 | 0
4518 | 133447.2 | 2014-02-22 00:17 | 30.01505 | 11 | 19 | 0.5835327 | 4.099977 | 43.88787 | 42.0445 | 147.5444 | 134.0734 | 6.445101e-05 | 0.04895699 | 0 | 0 | 0
4519 | 133477.2 | 2014-02-22 00:18 | 60.03053 | 11 | 19 | 0.3475744 | 4.099815 | 43.8916 | 42.0445 | 147.5597 | 134.0734 | 0 | 0.04895699 | 0 | 0 | 0
4520 | 133507.2 | 2014-02-22 00:18 | 90.04575 | 11 | 19 | 0.2388095 | 4.099653 | 43.894 | 42.0445 | 147.5695 | 134.0734 | -6.484242e-05 | 0.04895699 | 0 | 0 | 0
4521 | 133537.2 | 2014-02-22 00:19 | 120.0603 | 11 | 19 | 0.1770195 | 4.099653 | 43.89571 | 42.0445 | 147.5766 | 134.0734 | -3.242483e-05 | 0.04895699 | 0 | 0 | 0
4522 | 133567.3 | 2014-02-22 00:19 | 150.0762 | 11 | 19 | 0.1374522 | 4.099653 | 43.89701 | 42.0445 | 147.5819 | 134.0734 | 0 | 0.04895699 | 0 | 0 | 0
4523 | 133597.3 | 2014-02-22 00:20 | 180.0908 | 11 | 19 | 0.110532 | 4.099815 | 43.89804 | 42.0445 | 147.5861 | 134.0734 | 3.242065e-05 | 0.04895699 | 0 | 0 | 0
4524 | 133627.3 | 2014-02-22 00:20 | 210.091 | 11 | 19 | 0.09192272 | 4.099653 | 43.89888 | 42.0445 | 147.5896 | 134.0734 | -3.232572e-05 | 0.04895699 | 0 | 0 | 0
4525 | 133651 | 2014-02-22 00:20 | 233.8251 | 11 | 19 | 0.07999833 | 4.099815 | 43.89945 | 42.0445 | 147.5919 | 134.0734 | 3.222408e-05 | 0.04895699 | 0 | 0 | 0
4526 | 133681 | 2014-02-22 00:21 | 30.00016 | 4 | 20 | 0 | 4.08068 | 43.89945 | 42.0445 | 147.5919 | 134.0734 | -0.0005495958 | 0.04895699 | 0 | 0 | 0
4527 | 133711 | 2014-02-22 00:21 | 60.01472 | 4 | 20 | 0 | 4.068032 | 43.89945 | 42.0445 | 147.5919 | 134.0734 | -0.0003867772 | 0.04895699 | 0 | 0 | 0
4528 | 133741 | 2014-02-22 00:22 | 90.03052 | 4 | 20 | 0 | 4.058302 | 43.89945 | 42.0445 | 147.5919 | 134.0734 | -0.0003233404 | 0.04895699 | 0 | 0 | 0
4529 | 133771 | 2014-02-22 00:22 | 120.014 | 4 | 20 | 0 | 4.04987 | 43.89945 | 42.0445 | 147.5919 | 134.0734 | -0.0002578851 | 0.04895699 | 0 | 0 | 0
4530 | 133771 | 2014-02-22 00:22 | 0.01565007 | 5 | 20 | 0.0006830894 | 4.04987 | 43.89945 | 42.0445 | 147.5919 | 134.0734 | 0 | 0.0332424 | 0 | 0 | 0
4531 | 133801.1 | 2014-02-22 00:23 | 30.01537 | 6 | 20 | 0 | 4.042734 | 43.89945 | 42.0445 | 147.5919 | 134.0734 | -0.0002263608 | 0.0332424 | 0 | 0 | 0
4532 | 133831.1 | 2014-02-22 00:23 | 60.01495 | 6 | 20 | 0 | 4.036735 | 43.89945 | 42.0445 | 147.5919 | 134.0734 | -0.0001939423 | 0.0332424 | 0 | 0 | 0
4533 | 133861.1 | 2014-02-22 00:24 | 30.01457 | 7 | 20 | -2.499644 | 3.538249 | 43.89945 | 42.06533 | 147.5919 | 134.151 | -0.009081051 | 0.0332424 | 0 | 0 | 0
4534 | 133891.1 | 2014-02-22 00:24 | 60.01474 | 7 | 20 | -2.499644 | 3.371871 | 43.89945 | 42.08618 | 147.5919 | 134.2227 | -0.003330188 | 0.0332424 | 0 | 0 | 0
4535 | 133921.1 | 2014-02-22 00:25 | 90.03014 | 7 | 20 | -2.499463 | 3.312845 | 43.89945 | 42.10702 | 147.5919 | 134.2923 | -0.001257008 | 0.0332424 | 0 | 0 | 0
4536 | 133951.1 | 2014-02-22 00:25 | 120.0453 | 7 | 20 | -2.499825 | 3.289493 | 43.89945 | 42.12786 | 147.5919 | 134.361 | -0.0005156729 | 0.0332424 | 0 | 0 | 0
4537 | 133981.1 | 2014-02-22 00:26 | 150.0602 | 7 | 20 | -2.499825 | 3.280899 | 43.89945 | 42.1487 | 147.5919 | 134.4295 | -0.0002263318 | 0.0332424 | 0 | 0 | 0
4538 | 134011.1 | 2014-02-22 00:26 | 180.0758 | 7 | 20 | -2.499644 | 3.277331 | 43.89945 | 42.16954 | 147.5919 | 134.4978 | -9.672026e-05 | 0.0332424 | 0 | 0 | 0
4539 | 134041.1 | 2014-02-22 00:27 | 210.0906 | 7 | 20 | -2.499644 | 3.275061 | 43.89945 | 42.19037 | 147.5919 | 134.5661 | -9.732063e-05 | 0.0332424 | 0 | 0 | 0
4540 | 134071.2 | 2014-02-22 00:27 | 240.1057 | 7 | 20 | -2.499644 | 3.273602 | 43.89945 | 42.21121 | 147.5919 | 134.6343 | -6.444818e-05 | 0.0332424 | 0 | 0 | 0
4541 | 134101.2 | 2014-02-22 00:28 | 270.1058 | 7 | 20 | -2.499644 | 3.27198 | 43.89945 | 42.23206 | 147.5919 | 134.7025 | -3.232463e-05 | 0.0332424 | 0 | 0 | 0
4542 | 134131.2 | 2014-02-22 00:28 | 300.1206 | 7 | 20 | -2.499825 | 3.270845 | 43.89945 | 42.25289 | 147.5919 | 134.7707 | -3.232331e-05 | 0.0332424 | 0 | 0 | 0
4543 | 134161.2 | 2014-02-22 00:29 | 330.1209 | 7 | 20 | -2.499825 | 3.269385 | 43.89945 | 42.27373 | 147.5919 | 134.8388 | -9.727418e-05 | 0.0332424 | 0 | 0 | 0
4544 | 134191.2 | 2014-02-22 00:29 | 360.1359 | 7 | 20 | -2.499644 | 3.26825 | 43.89945 | 42.29457 | 147.5919 | 134.907 | -6.464773e-05 | 0.0332424 | 0 | 0 | 0
4545 | 134221.2 | 2014-02-22 00:30 | 390.1512 | 7 | 20 | -2.499825 | 3.267115 | 43.89945 | 42.31541 | 147.5919 | 134.9751 | -3.247244e-05 | 0.0332424 | 0 | 0 | 0
4546 | 134251.2 | 2014-02-22 00:30 | 420.1665 | 7 | 20 | -2.499825 | 3.265818 | 43.89945 | 42.33625 | 147.5919 | 135.0432 | -3.222336e-05 | 0.0332424 | 0 | 0 | 0
4547 | 134281.2 | 2014-02-22 00:31 | 450.1812 | 7 | 20 | -2.500005 | 3.264358 | 43.89945 | 42.35709 | 147.5919 | 135.1112 | -6.444657e-05 | 0.0332424 | 0 | 0 | 0
4548 | 134311.2 | 2014-02-22 00:31 | 480.1968 | 7 | 20 | -2.499825 | 3.263061 | 43.89945 | 42.37794 | 147.5919 | 135.1792 | -6.445043e-05 | 0.0332424 | 0 | 0 | 0
4549 | 134341.3 | 2014-02-22 00:32 | 510.2116 | 7 | 20 | -2.499825 | 3.261764 | 43.89945 | 42.39877 | 147.5919 | 135.2472 | -6.449578e-05 | 0.0332424 | 0 | 0 | 0
4550 | 134371.3 | 2014-02-22 00:32 | 540.2274 | 7 | 20 | -2.499825 | 3.260466 | 43.89945 | 42.41962 | 147.5919 | 135.3152 | -3.232424e-05 | 0.0332424 | 0 | 0 | 0
4551 | 134401.3 | 2014-02-22 00:33 | 570.2427 | 7 | 20 | -2.499644 | 3.259007 | 43.89945 | 42.44046 | 147.5919 | 135.3831 | -3.222395e-05 | 0.0332424 | 0 | 0 | 0
4552 | 134431.3 | 2014-02-22 00:33 | 600.2579 | 7 | 20 | -2.499644 | 3.25771 | 43.89945 | 42.4613 | 147.5919 | 135.451 | 0 | 0.0332424 | 0 | 0 | 0
4553 | 134461.3 | 2014-02-22 00:34 | 630.2732 | 7 | 20 | -2.499825 | 3.256088 | 43.89945 | 42.48215 | 147.5919 | 135.5189 | -6.464847e-05 | 0.0332424 | 0 | 0 | 0
4554 | 134491.3 | 2014-02-22 00:34 | 660.2884 | 7 | 20 | -2.499644 | 3.254628 | 43.89945 | 42.50299 | 147.5919 | 135.5868 | -3.247238e-05 | 0.0332424 | 0 | 0 | 0
4555 | 134521.3 | 2014-02-22 00:35 | 690.303 | 7 | 20 | -2.500005 | 3.252845 | 43.89945 | 42.52382 | 147.5919 | 135.6545 | -9.666892e-05 | 0.0332424 | 0 | 0 | 0
4556 | 134551.4 | 2014-02-22 00:35 | 720.3189 | 7 | 20 | -2.499825 | 3.251547 | 43.89945 | 42.54467 | 147.5919 | 135.7224 | -3.236981e-05 | 0.0332424 | 0 | 0 | 0
4557 | 134581.4 | 2014-02-22 00:36 | 750.3336 | 7 | 20 | -2.499644 | 3.249764 | 43.89945 | 42.5655 | 147.5919 | 135.7901 | -9.667333e-05 | 0.0332424 | 0 | 0 | 0
4558 | 134611.4 | 2014-02-22 00:36 | 780.3493 | 7 | 20 | -2.499644 | 3.248466 | 43.89945 | 42.58635 | 147.5919 | 135.8578 | -3.232226e-05 | 0.0332424 | 0 | 0 | 0
4559 | 134641.4 | 2014-02-22 00:37 | 810.3645 | 7 | 20 | -2.499644 | 3.247007 | 43.89945 | 42.6072 | 147.5919 | 135.9255 | -3.232526e-05 | 0.0332424 | 0 | 0 | 0
4560 | 134671.4 | 2014-02-22 00:37 | 840.3798 | 7 | 20 | -2.499644 | 3.245548 | 43.89945 | 42.62804 | 147.5919 | 135.9932 | -6.464705e-05 | 0.0332424 | 0 | 0 | 0
4561 | 134701.4 | 2014-02-22 00:38 | 870.395 | 7 | 20 | -2.499644 | 3.244088 | 43.89945 | 42.64888 | 147.5919 | 136.0608 | -6.469579e-05 | 0.0332424 | 0 | 0 | 0
4562 | 134731.5 | 2014-02-22 00:38 | 900.4104 | 7 | 20 | -2.499825 | 3.242791 | 43.89945 | 42.66972 | 147.5919 | 136.1284 | -6.464773e-05 | 0.0332424 | 0 | 0 | 0
4563 | 134761.5 | 2014-02-22 00:39 | 930.4251 | 7 | 20 | -2.499644 | 3.241493 | 43.89945 | 42.69055 | 147.5919 | 136.1959 | -6.464872e-05 | 0.0332424 | 0 | 0 | 0
4564 | 134791.5 | 2014-02-22 00:39 | 960.4408 | 7 | 20 | -2.499825 | 3.240358 | 43.89945 | 42.7114 | 147.5919 | 136.2635 | -3.232183e-05 | 0.0332424 | 0 | 0 | 0
4565 | 134821.5 | 2014-02-22 00:40 | 990.456 | 7 | 20 | -2.499644 | 3.239385 | 43.89945 | 42.73225 | 147.5919 | 136.331 | 0 | 0.0332424 | 0 | 0 | 0
4566 | 134851.5 | 2014-02-22 00:40 | 1020.471 | 7 | 20 | -2.499825 | 3.238088 | 43.89945 | 42.75309 | 147.5919 | 136.3985 | -6.444802e-05 | 0.0332424 | 0 | 0 | 0
4567 | 134881.5 | 2014-02-22 00:41 | 1050.486 | 7 | 20 | -2.499644 | 3.237277 | 43.89945 | 42.77392 | 147.5919 | 136.466 | -3.222407e-05 | 0.0332424 | 0 | 0 | 0
4568 | 134911.5 | 2014-02-22 00:41 | 1080.486 | 7 | 20 | -2.499644 | 3.236304 | 43.89945 | 42.79476 | 147.5919 | 136.5334 | -3.22241e-05 | 0.0332424 | 0 | 0 | 0
4569 | 134941.5 | 2014-02-22 00:42 | 1110.501 | 7 | 20 | -2.499644 | 3.235331 | 43.89945 | 42.81559 | 147.5919 | 136.6008 | -3.222402e-05 | 0.0332424 | 0 | 0 | 0
4570 | 134971.5 | 2014-02-22 00:42 | 1140.501 | 7 | 20 | -2.499644 | 3.23452 | 43.89945 | 42.83643 | 147.5919 | 136.6683 | 0 | 0.0332424 | 0 | 0 | 0
4571 | 135001.6 | 2014-02-22 00:43 | 1170.516 | 7 | 20 | -2.499825 | 3.23371 | 43.89945 | 42.85727 | 147.5919 | 136.7357 | 0 | 0.0332424 | 0 | 0 | 0
4572 | 135031.6 | 2014-02-22 00:43 | 1200.531 | 7 | 20 | -2.499644 | 3.232737 | 43.89945 | 42.87812 | 147.5919 | 136.803 | -3.227135e-05 | 0.0332424 | 0 | 0 | 0
4573 | 135061.6 | 2014-02-22 00:44 | 1230.547 | 7 | 20 | -2.499825 | 3.232088 | 43.89945 | 42.89896 | 147.5919 | 136.8704 | -3.242473e-05 | 0.0332424 | 0 | 0 | 0
4574 | 135091.6 | 2014-02-22 00:44 | 1260.562 | 7 | 20 | -2.499644 | 3.231277 | 43.89945 | 42.9198 | 147.5919 | 136.9378 | 0 | 0.0332424 | 0 | 0 | 0
4575 | 135121.6 | 2014-02-22 00:45 | 1290.577 | 7 | 20 | -2.499825 | 3.230628 | 43.89945 | 42.94064 | 147.5919 | 137.0051 | 0 | 0.0332424 | 0 | 0 | 0
4576 | 135151.6 | 2014-02-22 00:45 | 1320.592 | 7 | 20 | -2.499644 | 3.229818 | 43.89945 | 42.96148 | 147.5919 | 137.0724 | -3.222376e-05 | 0.0332424 | 0 | 0 | 0
4577 | 135181.7 | 2014-02-22 00:46 | 1350.607 | 7 | 20 | -2.499825 | 3.228845 | 43.89945 | 42.98231 | 147.5919 | 137.1397 | -3.222298e-05 | 0.0332424 | 0 | 0 | 0
4578 | 135211.7 | 2014-02-22 00:46 | 1380.607 | 7 | 20 | -2.499644 | 3.228034 | 43.89945 | 43.00316 | 147.5919 | 137.207 | -3.232431e-05 | 0.0332424 | 0 | 0 | 0
4579 | 135241.7 | 2014-02-22 00:47 | 1410.623 | 7 | 20 | -2.499644 | 3.227223 | 43.89945 | 43.024 | 147.5919 | 137.2742 | 0 | 0.0332424 | 0 | 0 | 0
4580 | 135271.7 | 2014-02-22 00:47 | 1440.637 | 7 | 20 | -2.499825 | 3.22625 | 43.89945 | 43.04483 | 147.5919 | 137.3415 | -6.469477e-05 | 0.0332424 | 0 | 0 | 0
4581 | 135301.7 | 2014-02-22 00:48 | 1470.653 | 7 | 20 | -2.499825 | 3.225439 | 43.89945 | 43.06568 | 147.5919 | 137.4087 | -6.449629e-05 | 0.0332424 | 0 | 0 | 0
4582 | 135331.7 | 2014-02-22 00:48 | 1500.668 | 7 | 20 | -2.499644 | 3.224629 | 43.89945 | 43.08651 | 147.5919 | 137.4759 | 0 | 0.0332424 | 0 | 0 | 0
4583 | 135361.7 | 2014-02-22 00:49 | 1530.684 | 7 | 20 | -2.499825 | 3.223656 | 43.89945 | 43.10736 | 147.5919 | 137.5431 | -3.242471e-05 | 0.0332424 | 0 | 0 | 0
4584 | 135391.7 | 2014-02-22 00:49 | 1560.699 | 7 | 20 | -2.499825 | 3.222521 | 43.89945 | 43.12821 | 147.5919 | 137.6103 | -3.242345e-05 | 0.0332424 | 0 | 0 | 0
4585 | 135421.8 | 2014-02-22 00:50 | 1590.713 | 7 | 20 | -2.499463 | 3.22171 | 43.89945 | 43.14904 | 147.5919 | 137.6774 | -3.232447e-05 | 0.0332424 | 0 | 0 | 0
4586 | 135451.8 | 2014-02-22 00:50 | 1620.714 | 7 | 20 | -2.499644 | 3.220575 | 43.89945 | 43.16988 | 147.5919 | 137.7446 | -3.222395e-05 | 0.0332424 | 0 | 0 | 0
4587 | 135481.8 | 2014-02-22 00:51 | 1650.728 | 7 | 20 | -2.499644 | 3.219277 | 43.89945 | 43.19071 | 147.5919 | 137.8116 | -9.66733e-05 | 0.0332424 | 0 | 0 | 0
4588 | 135511.8 | 2014-02-22 00:51 | 1680.744 | 7 | 20 | -2.499463 | 3.218142 | 43.89945 | 43.21156 | 147.5919 | 137.8788 | -3.247239e-05 | 0.0332424 | 0 | 0 | 0
4589 | 135541.8 | 2014-02-22 00:52 | 1710.759 | 7 | 20 | -2.499644 | 3.217007 | 43.89945 | 43.23239 | 147.5919 | 137.9458 | 0 | 0.0332424 | 0 | 0 | 0
4590 | 135571.8 | 2014-02-22 00:52 | 1740.759 | 7 | 20 | -2.499644 | 3.21571 | 43.89945 | 43.25323 | 147.5919 | 138.0128 | 0 | 0.0332424 | 0 | 0 | 0
4591 | 135601.8 | 2014-02-22 00:53 | 1770.774 | 7 | 20 | -2.499644 | 3.21425 | 43.89945 | 43.27408 | 147.5919 | 138.0798 | 0 | 0.0332424 | 0 | 0 | 0
4592 | 135631.8 | 2014-02-22 00:53 | 1800.789 | 7 | 20 | -2.499644 | 3.212791 | 43.89945 | 43.29491 | 147.5919 | 138.1468 | -6.469411e-05 | 0.0332424 | 0 | 0 | 0
4593 | 135661.8 | 2014-02-22 00:54 | 1830.805 | 7 | 20 | -2.499825 | 3.211331 | 43.89945 | 43.31576 | 147.5919 | 138.2137 | -6.444866e-05 | 0.0332424 | 0 | 0 | 0
4594 | 135691.9 | 2014-02-22 00:54 | 1860.82 | 7 | 20 | -2.499825 | 3.20971 | 43.89945 | 43.3366 | 147.5919 | 138.2807 | -6.449513e-05 | 0.0332424 | 0 | 0 | 0
4595 | 135721.9 | 2014-02-22 00:55 | 1890.835 | 7 | 20 | -2.499825 | 3.207926 | 43.89945 | 43.35744 | 147.5919 | 138.3475 | -6.444771e-05 | 0.0332424 | 0 | 0 | 0
4596 | 135751.9 | 2014-02-22 00:55 | 1920.85 | 7 | 20 | -2.499825 | 3.206466 | 43.89945 | 43.37828 | 147.5919 | 138.4143 | -3.222356e-05 | 0.0332424 | 0 | 0 | 0
4597 | 135781.9 | 2014-02-22 00:56 | 1950.866 | 7 | 20 | -2.499644 | 3.20452 | 43.89945 | 43.39913 | 147.5919 | 138.4812 | -9.672068e-05 | 0.0332424 | 0 | 0 | 0
4598 | 135811.9 | 2014-02-22 00:56 | 1980.881 | 7 | 20 | -2.499825 | 3.202575 | 43.89945 | 43.41997 | 147.5919 | 138.548 | -9.667117e-05 | 0.0332424 | 0 | 0 | 0
4599 | 135841.9 | 2014-02-22 00:57 | 2010.896 | 7 | 20 | -2.499825 | 3.200791 | 43.89945 | 43.4408 | 147.5919 | 138.6147 | -3.222421e-05 | 0.0332424 | 0 | 0 | 0
4600 | 135871.9 | 2014-02-22 00:57 | 2040.896 | 7 | 20 | -2.500005 | 3.198359 | 43.89945 | 43.46165 | 147.5919 | 138.6813 | -0.0001621218 | 0.0332424 | 0 | 0 | 0
4601 | 135902 | 2014-02-22 00:58 | 2070.91 | 7 | 20 | -2.499825 | 3.196575 | 43.89945 | 43.48248 | 147.5919 | 138.748 | -9.667137e-05 | 0.0332424 | 0 | 0 | 0
4602 | 135932 | 2014-02-22 00:58 | 2100.911 | 7 | 20 | -2.499825 | 3.194304 | 43.89945 | 43.50332 | 147.5919 | 138.8146 | -0.0001292944 | 0.0332424 | 0 | 0 | 0
4603 | 135962 | 2014-02-22 00:59 | 2130.926 | 7 | 20 | -2.500005 | 3.192034 | 43.89945 | 43.52416 | 147.5919 | 138.8811 | -9.701917e-05 | 0.0332424 | 0 | 0 | 0
4604 | 135992 | 2014-02-22 00:59 | 2160.941 | 7 | 20 | -2.499644 | 3.189764 | 43.89945 | 43.54499 | 147.5919 | 138.9476 | -9.671938e-05 | 0.0332424 | 0 | 0 | 0
4605 | 136022 | 2014-02-22 01:00 | 2190.956 | 7 | 20 | -2.499644 | 3.187494 | 43.89945 | 43.56584 | 147.5919 | 139.0141 | -6.444787e-05 | 0.0332424 | 0 | 0 | 0
4606 | 136052 | 2014-02-22 01:00 | 2220.971 | 7 | 20 | -2.499825 | 3.185061 | 43.89945 | 43.58669 | 147.5919 | 139.0805 | -9.697417e-05 | 0.0332424 | 0 | 0 | 0
4607 | 136082 | 2014-02-22 01:01 | 2250.987 | 7 | 20 | -2.499825 | 3.182467 | 43.89945 | 43.60753 | 147.5919 | 139.1468 | -9.732172e-05 | 0.0332424 | 0 | 0 | 0
4608 | 136112 | 2014-02-22 01:01 | 2281.001 | 7 | 20 | -2.499825 | 3.179872 | 43.89945 | 43.62836 | 147.5919 | 139.2131 | -9.697318e-05 | 0.0332424 | 0 | 0 | 0
4609 | 136142.1 | 2014-02-22 01:02 | 2311.017 | 7 | 20 | -2.499644 | 3.177277 | 43.89945 | 43.64921 | 147.5919 | 139.2794 | -6.469563e-05 | 0.0332424 | 0 | 0 | 0
4610 | 136172.1 | 2014-02-22 01:02 | 2341.033 | 7 | 20 | -2.500005 | 3.174358 | 43.89945 | 43.67006 | 147.5919 | 139.3456 | -9.672012e-05 | 0.0332424 | 0 | 0 | 0
4611 | 136202.1 | 2014-02-22 01:03 | 2371.048 | 7 | 20 | -2.500005 | 3.171278 | 43.89945 | 43.6909 | 147.5919 | 139.4117 | -9.667467e-05 | 0.0332424 | 0 | 0 | 0
4612 | 136232.1 | 2014-02-22 01:03 | 2401.063 | 7 | 20 | -2.499644 | 3.168521 | 43.89945 | 43.71174 | 147.5919 | 139.4778 | -3.232397e-05 | 0.0332424 | 0 | 0 | 0
4613 | 136262.1 | 2014-02-22 01:04 | 2431.078 | 7 | 20 | -2.499825 | 3.165115 | 43.89945 | 43.73258 | 147.5919 | 139.5438 | -0.0001292958 | 0.0332424 | 0 | 0 | 0
4614 | 136292.1 | 2014-02-22 01:04 | 2461.094 | 7 | 20 | -2.499825 | 3.161872 | 43.89945 | 43.75342 | 147.5919 | 139.6097 | -9.727478e-05 | 0.0332424 | 0 | 0 | 0
4615 | 136322.2 | 2014-02-22 01:05 | 2491.109 | 7 | 20 | -2.499825 | 3.158304 | 43.89945 | 43.77427 | 147.5919 | 139.6756 | -9.732247e-05 | 0.0332424 | 0 | 0 | 0
4616 | 136352.2 | 2014-02-22 01:05 | 2521.123 | 7 | 20 | -2.499644 | 3.154575 | 43.89945 | 43.7951 | 147.5919 | 139.7413 | -6.484985e-05 | 0.0332424 | 0 | 0 | 0
4617 | 136382.2 | 2014-02-22 01:06 | 2551.124 | 7 | 20 | -2.499825 | 3.150358 | 43.89945 | 43.81594 | 147.5919 | 139.807 | -0.0001297474 | 0.0332424 | 0 | 0 | 0
4618 | 136412.2 | 2014-02-22 01:06 | 2581.139 | 7 | 20 | -2.500005 | 3.146467 | 43.89945 | 43.83678 | 147.5919 | 139.8726 | -9.727478e-05 | 0.0332424 | 0 | 0 | 0
4619 | 136442.2 | 2014-02-22 01:07 | 2611.154 | 7 | 20 | -2.499825 | 3.142251 | 43.89945 | 43.85762 | 147.5919 | 139.9382 | -0.0001621246 | 0.0332424 | 0 | 0 | 0
4620 | 136472.2 | 2014-02-22 01:07 | 2641.169 | 7 | 20 | -2.499825 | 3.138359 | 43.89945 | 43.87846 | 147.5919 | 140.0036 | -9.727478e-05 | 0.0332424 | 0 | 0 | 0
4621 | 136502.2 | 2014-02-22 01:08 | 2671.184 | 7 | 20 | -2.500005 | 3.134305 | 43.89945 | 43.89931 | 147.5919 | 140.069 | -0.0001621723 | 0.0332424 | 0 | 0 | 0
4622 | 136532.2 | 2014-02-22 01:08 | 2701.2 | 7 | 20 | -2.499644 | 3.130737 | 43.89945 | 43.92015 | 147.5919 | 140.1343 | -9.697083e-05 | 0.0332424 | 0 | 0 | 0
4623 | 136562.3 | 2014-02-22 01:09 | 2731.215 | 7 | 20 | -2.499644 | 3.126521 | 43.89945 | 43.94099 | 147.5919 | 140.1995 | -0.0001288965 | 0.0332424 | 0 | 0 | 0
4624 | 136592.3 | 2014-02-22 01:09 | 2761.23 | 7 | 20 | -2.499825 | 3.122142 | 43.89945 | 43.96183 | 147.5919 | 140.2646 | -0.0001933914 | 0.0332424 | 0 | 0 | 0
4625 | 136622.3 | 2014-02-22 01:10 | 2791.245 | 7 | 20 | -2.499825 | 3.116953 | 43.89945 | 43.98266 | 147.5919 | 140.3296 | -0.0001611672 | 0.0332424 | 0 | 0 | 0
4626 | 136652.3 | 2014-02-22 01:10 | 2821.261 | 7 | 20 | -2.499644 | 3.110142 | 43.89945 | 44.00351 | 147.5919 | 140.3945 | -0.0002256126 | 0.0332424 | 0 | 0 | 0
4627 | 136682.3 | 2014-02-22 01:11 | 2851.275 | 7 | 20 | -2.499644 | 3.100575 | 43.89945 | 44.02435 | 147.5919 | 140.4592 | -0.0003545056 | 0.0332424 | 0 | 0 | 0
4628 | 136712.3 | 2014-02-22 01:11 | 2881.276 | 7 | 20 | -2.499825 | 3.087764 | 43.89945 | 44.04519 | 147.5919 | 140.5237 | -0.0005157247 | 0.0332424 | 0 | 0 | 0
4629 | 136742.3 | 2014-02-22 01:12 | 2911.29 | 7 | 20 | -2.499825 | 3.070737 | 43.89945 | 44.06602 | 147.5919 | 140.5879 | -0.0006143085 | 0.0332424 | 0 | 0 | 0
4630 | 136772.3 | 2014-02-22 01:12 | 2941.29 | 7 | 20 | -2.499825 | 3.047224 | 43.89945 | 44.08686 | 147.5919 | 140.6516 | -0.0009024756 | 0.0332424 | 0 | 0 | 0
4631 | 136802.4 | 2014-02-22 01:13 | 2971.306 | 7 | 20 | -2.499825 | 3.016575 | 43.89945 | 44.1077 | 147.5919 | 140.7148 | -0.001102674 | 0.0332424 | 0 | 0 | 0
4632 | 136832.4 | 2014-02-22 01:13 | 3001.32 | 7 | 20 | -2.499825 | 2.978791 | 43.89945 | 44.12853 | 147.5919 | 140.7773 | -0.001385948 | 0.0332424 | 0 | 0 | 0
4633 | 136862.4 | 2014-02-22 01:14 | 3031.321 | 7 | 20 | -2.499463 | 2.933548 | 43.89945 | 44.14937 | 147.5919 | 140.8389 | -0.001394558 | 0.0332424 | 0 | 0 | 0
4634 | 136892.4 | 2014-02-22 01:14 | 3061.336 | 7 | 20 | -2.499825 | 2.87744 | 43.89945 | 44.17022 | 147.5919 | 140.8995 | -0.001783752 | 0.0332424 | 0 | 0 | 0
4635 | 136922.4 | 2014-02-22 01:15 | 3091.351 | 7 | 20 | -2.499825 | 2.805603 | 43.89945 | 44.19106 | 147.5919 | 140.9588 | -0.002367544 | 0.0332424 | 0 | 0 | 0
4636 | 136952.4 | 2014-02-22 01:15 | 3121.366 | 7 | 20 | -2.499644 | 2.706846 | 43.89945 | 44.2119 | 147.5919 | 141.0163 | -0.00334053 | 0.0332424 | 0 | 0 | 0
4637 | 136982.4 | 2014-02-22 01:16 | 3151.382 | 7 | 20 | -2.499644 | 2.546955 | 43.89945 | 44.23274 | 147.5919 | 141.0712 | -0.006032419 | 0.0332424 | 0 | 0 | 0
4638 | 137012.4 | 2014-02-22 01:16 | 3181.396 | 7 | 20 | -2.499825 | 2.137983 | 43.89945 | 44.25358 | 147.5919 | 141.1208 | -0.01913509 | 0.0332424 | 0 | 0 | 0
4639 | 137017.7 | 2014-02-22 01:17 | 3186.678 | 7 | 20 | -2.499644 | 1.999335 | 43.89945 | 44.25725 | 147.5919 | 141.1284 | -0.02403235 | 0.0332424 | 0 | 0 | 0
4640 | 137017.8 | 2014-02-22 01:17 | 0.03108989 | 8 | 20 | -0.0002202733 | 2.031767 | 43.89945 | 44.25725 | 147.5919 | 141.1284 | 0 | 0.0498636 | 0 | 0 | 0
4641 | 137047.8 | 2014-02-22 01:17 | 30.01514 | 9 | 20 | 0 | 2.391118 | 43.89945 | 44.25725 | 147.5919 | 141.1284 | 0.004086494 | 0.0498636 | 0 | 0 | 0
4642 | 137077.8 | 2014-02-22 01:18 | 60.02988 | 9 | 20 | 0 | 2.483225 | 43.89945 | 44.25725 | 147.5919 | 141.1284 | 0.002108097 | 0.0498636 | 0 | 0 | 0
4643 | 137107.8 | 2014-02-22 01:18 | 90.02989 | 9 | 20 | 0 | 2.536577 | 43.89945 | 44.25725 | 147.5919 | 141.1284 | 0.001422642 | 0.0498636 | 0 | 0 | 0
4644 | 137137.8 | 2014-02-22 01:19 | 120.0135 | 9 | 20 | 0 | 2.56982 | 43.89945 | 44.25725 | 147.5919 | 141.1284 | 0.0009024715 | 0.0498636 | 0 | 0 | 0
4645 | 137167.8 | 2014-02-22 01:19 | 30.01529 | 10 | 20 | 2.499746 | 2.864143 | 43.92029 | 44.25725 | 147.6496 | 141.1284 | 0.00496358 | 0.0498636 | 0 | 0 | 0
4646 | 137197.8 | 2014-02-22 01:20 | 60.02994 | 10 | 20 | 2.499565 | 2.971332 | 43.94112 | 44.25725 | 147.7104 | 141.1284 | 0.002868586 | 0.0498636 | 0 | 0 | 0
4647 | 137227.8 | 2014-02-22 01:20 | 90.04579 | 10 | 20 | 2.499746 | 3.042521 | 43.96197 | 44.25725 | 147.7732 | 141.1284 | 0.002030595 | 0.0498636 | 0 | 0 | 0
4648 | 137257.8 | 2014-02-22 01:21 | 120.0605 | 10 | 20 | 2.499565 | 3.096197 | 43.9828 | 44.25725 | 147.8371 | 141.1284 | 0.00161162 | 0.0498636 | 0 | 0 | 0
4649 | 137287.8 | 2014-02-22 01:21 | 150.0607 | 10 | 20 | 2.499746 | 3.139007 | 44.00365 | 44.25725 | 147.9021 | 141.1284 | 0.001325597 | 0.0498636 | 0 | 0 | 0
4650 | 137317.9 | 2014-02-22 01:22 | 180.0752 | 10 | 20 | 2.499746 | 3.174845 | 44.02448 | 44.25725 | 147.9679 | 141.1284 | 0.001128085 | 0.0498636 | 0 | 0 | 0
4651 | 137347.9 | 2014-02-22 01:22 | 210.0912 | 10 | 20 | 2.499746 | 3.204845 | 44.04533 | 44.25725 | 148.0344 | 141.1284 | 0.000966941 | 0.0498636 | 0 | 0 | 0
4652 | 137377.9 | 2014-02-22 01:23 | 240.1063 | 10 | 20 | 2.499746 | 3.230628 | 44.06617 | 44.25725 | 148.1015 | 141.1284 | 0.000805744 | 0.0498636 | 0 | 0 | 0
4653 | 137407.9 | 2014-02-22 01:23 | 270.1215 | 10 | 20 | 2.499926 | 3.252196 | 44.08701 | 44.25725 | 148.169 | 141.1284 | 0.0006466379 | 0.0498636 | 0 | 0 | 0
4654 | 137437.9 | 2014-02-22 01:24 | 300.1369 | 10 | 20 | 2.499746 | 3.264845 | 44.10785 | 44.25725 | 148.237 | 141.1284 | 0.0002578368 | 0.0498636 | 0 | 0 | 0
4655 | 137467.9 | 2014-02-22 01:24 | 330.1517 | 10 | 20 | 2.499746 | 3.270034 | 44.12869 | 44.25725 | 148.3051 | 141.1284 | 0.0001616826 | 0.0498636 | 0 | 0 | 0
4656 | 137498 | 2014-02-22 01:25 | 360.1673 | 10 | 20 | 2.499926 | 3.273115 | 44.14954 | 44.25725 | 148.3733 | 141.1284 | 0.0001288966 | 0.0498636 | 0 | 0 | 0
4657 | 137528 | 2014-02-22 01:25 | 390.1822 | 10 | 20 | 2.499746 | 3.276034 | 44.17038 | 44.25725 | 148.4415 | 141.1284 | 0.0001293491 | 0.0498636 | 0 | 0 | 0
4658 | 137558 | 2014-02-22 01:26 | 420.1977 | 10 | 20 | 2.499746 | 3.278791 | 44.19122 | 44.25725 | 148.5098 | 141.1284 | 9.701945e-05 | 0.0498636 | 0 | 0 | 0
4659 | 137588 | 2014-02-22 01:26 | 450.2129 | 10 | 20 | 2.499746 | 3.281872 | 44.21206 | 44.25725 | 148.5782 | 141.1284 | 9.702179e-05 | 0.0498636 | 0 | 0 | 0
4660 | 137618 | 2014-02-22 01:27 | 480.2281 | 10 | 20 | 2.499926 | 3.285439 | 44.2329 | 44.25725 | 148.6466 | 141.1284 | 0.0001293456 | 0.0498636 | 0 | 0 | 0
4661 | 137648 | 2014-02-22 01:27 | 510.2433 | 10 | 20 | 2.499565 | 3.289169 | 44.25374 | 44.25725 | 148.7151 | 141.1284 | 9.702351e-05 | 0.0498636 | 0 | 0 | 0
4662 | 137678 | 2014-02-22 01:28 | 540.2587 | 10 | 20 | 2.499926 | 3.293547 | 44.27459 | 44.25725 | 148.7837 | 141.1284 | 0.0001293406 | 0.0498636 | 0 | 0 | 0
4663 | 137708.1 | 2014-02-22 01:28 | 570.2741 | 10 | 20 | 2.499565 | 3.298088 | 44.29543 | 44.25725 | 148.8524 | 141.1284 | 0.0001621716 | 0.0498636 | 0 | 0 | 0
4664 | 137738.1 | 2014-02-22 01:29 | 600.2886 | 10 | 20 | 2.499746 | 3.302953 | 44.31626 | 44.25725 | 148.9212 | 141.1284 | 0.0001611707 | 0.0498636 | 0 | 0 | 0
4665 | 137768.1 | 2014-02-22 01:29 | 630.3045 | 10 | 20 | 2.499565 | 3.307817 | 44.33711 | 44.25725 | 148.9901 | 141.1284 | 0.0001296995 | 0.0498636 | 0 | 0 | 0
4666 | 137798.1 | 2014-02-22 01:30 | 660.3192 | 10 | 20 | 2.499746 | 3.312845 | 44.35794 | 44.25725 | 149.0591 | 141.1284 | 0.0001611674 | 0.0498636 | 0 | 0 | 0
4667 | 137828.1 | 2014-02-22 01:30 | 690.3349 | 10 | 20 | 2.499565 | 3.317223 | 44.37879 | 44.25725 | 149.1282 | 141.1284 | 0.0001288952 | 0.0498636 | 0 | 0 | 0
4668 | 137858.1 | 2014-02-22 01:31 | 720.3497 | 10 | 20 | 2.499746 | 3.321277 | 44.39962 | 44.25725 | 149.1973 | 141.1284 | 0.000161119 | 0.0498636 | 0 | 0 | 0
4669 | 137888.1 | 2014-02-22 01:31 | 750.3655 | 10 | 20 | 2.499746 | 3.325169 | 44.42048 | 44.25725 | 149.2666 | 141.1284 | 9.72745e-05 | 0.0498636 | 0 | 0 | 0
4670 | 137918.2 | 2014-02-22 01:32 | 780.38 | 10 | 20 | 2.499746 | 3.328412 | 44.44131 | 44.25725 | 149.3359 | 141.1284 | 6.484948e-05 | 0.0498636 | 0 | 0 | 0
4671 | 137948.2 | 2014-02-22 01:32 | 810.3801 | 10 | 20 | 2.499746 | 3.331817 | 44.46215 | 44.25725 | 149.4053 | 141.1284 | 9.697548e-05 | 0.0498636 | 0 | 0 | 0
4672 | 137978.2 | 2014-02-22 01:33 | 840.3949 | 10 | 20 | 2.499746 | 3.335223 | 44.48298 | 44.25725 | 149.4748 | 141.1284 | 9.701785e-05 | 0.0498636 | 0 | 0 | 0
4673 | 138008.2 | 2014-02-22 01:33 | 870.4108 | 10 | 20 | 2.499746 | 3.338304 | 44.50383 | 44.25725 | 149.5444 | 141.1284 | 9.671796e-05 | 0.0498636 | 0 | 0 | 0
4674 | 138038.2 | 2014-02-22 01:34 | 900.4254 | 10 | 20 | 2.499746 | 3.341547 | 44.52466 | 44.25725 | 149.6139 | 141.1284 | 9.672003e-05 | 0.0498636 | 0 | 0 | 0
4675 | 138068.2 | 2014-02-22 01:34 | 930.4255 | 10 | 20 | 2.499746 | 3.344466 | 44.5455 | 44.25725 | 149.6836 | 141.1284 | 6.469422e-05 | 0.0498636 | 0 | 0 | 0
4676 | 138098.2 | 2014-02-22 01:35 | 960.4403 | 10 | 20 | 2.499746 | 3.347385 | 44.56633 | 44.25725 | 149.7533 | 141.1284 | 9.667261e-05 | 0.0498636 | 0 | 0 | 0
4677 | 138128.2 | 2014-02-22 01:35 | 990.456 | 10 | 20 | 2.499746 | 3.34998 | 44.58719 | 44.25725 | 149.8231 | 141.1284 | 9.671944e-05 | 0.0498636 | 0 | 0 | 0
4678 | 138158.3 | 2014-02-22 01:36 | 1020.471 | 10 | 20 | 2.499565 | 3.352412 | 44.60802 | 44.25725 | 149.8929 | 141.1284 | 9.667234e-05 | 0.0498636 | 0 | 0 | 0
4679 | 138188.3 | 2014-02-22 01:36 | 1050.471 | 10 | 20 | 2.499746 | 3.35452 | 44.62886 | 44.25725 | 149.9628 | 141.1284 | 3.222402e-05 | 0.0498636 | 0 | 0 | 0
4680 | 138218.3 | 2014-02-22 01:37 | 1080.486 | 10 | 20 | 2.499565 | 3.356466 | 44.64969 | 44.25725 | 150.0327 | 141.1284 | 6.444915e-05 | 0.0498636 | 0 | 0 | 0
4681 | 138248.3 | 2014-02-22 01:37 | 1110.501 | 10 | 20 | 2.499746 | 3.357925 | 44.67054 | 44.25725 | 150.1027 | 141.1284 | 6.444712e-05 | 0.0498636 | 0 | 0 | 0
4682 | 138278.3 | 2014-02-22 01:38 | 1140.516 | 10 | 20 | 2.499746 | 3.358898 | 44.69137 | 44.25725 | 150.1727 | 141.1284 | 0 | 0.0498636 | 0 | 0 | 0
4683 | 138308.3 | 2014-02-22 01:38 | 1170.516 | 10 | 20 | 2.499746 | 3.359871 | 44.71221 | 44.25725 | 150.2427 | 141.1284 | 0 | 0.0498636 | 0 | 0 | 0
4684 | 138338.3 | 2014-02-22 01:39 | 1200.531 | 10 | 20 | 2.499746 | 3.360682 | 44.73305 | 44.25725 | 150.3127 | 141.1284 | 3.222375e-05 | 0.0498636 | 0 | 0 | 0
4685 | 138368.3 | 2014-02-22 01:39 | 1230.531 | 10 | 20 | 2.499746 | 3.361169 | 44.75389 | 44.25725 | 150.3827 | 141.1284 | 0 | 0.0498636 | 0 | 0 | 0
4686 | 138398.3 | 2014-02-22 01:40 | 1260.546 | 10 | 20 | 2.499746 | 3.361493 | 44.77472 | 44.25725 | 150.4528 | 141.1284 | 0 | 0.0498636 | 0 | 0 | 0
4687 | 138428.3 | 2014-02-22 01:40 | 1290.562 | 10 | 20 | 2.499565 | 3.361817 | 44.79557 | 44.25725 | 150.5229 | 141.1284 | 0 | 0.0498636 | 0 | 0 | 0
4688 | 138458.4 | 2014-02-22 01:41 | 1320.576 | 10 | 20 | 2.499565 | 3.362142 | 44.8164 | 44.25725 | 150.5929 | 141.1284 | 3.237189e-05 | 0.0498636 | 0 | 0 | 0
4689 | 138488.4 | 2014-02-22 01:41 | 1350.592 | 10 | 20 | 2.499746 | 3.362304 | 44.83725 | 44.25725 | 150.663 | 141.1284 | 3.242455e-05 | 0.0498636 | 0 | 0 | 0
4690 | 138518.4 | 2014-02-22 01:42 | 1380.607 | 10 | 20 | 2.499565 | 3.362466 | 44.85808 | 44.25725 | 150.733 | 141.1284 | -3.232479e-05 | 0.0498636 | 0 | 0 | 0
4691 | 138548.4 | 2014-02-22 01:42 | 1410.623 | 10 | 20 | 2.499746 | 3.362952 | 44.87893 | 44.25725 | 150.8032 | 141.1284 | 3.242475e-05 | 0.0498636 | 0 | 0 | 0
4692 | 138578.4 | 2014-02-22 01:43 | 1440.637 | 10 | 20 | 2.499746 | 3.363277 | 44.89976 | 44.25725 | 150.8732 | 141.1284 | 0 | 0.0498636 | 0 | 0 | 0
4693 | 138608.4 | 2014-02-22 01:43 | 1470.637 | 10 | 20 | 2.499565 | 3.363763 | 44.9206 | 44.25725 | 150.9433 | 141.1284 | 3.232124e-05 | 0.0498636 | 0 | 0 | 0
4694 | 138638.4 | 2014-02-22 01:44 | 1500.653 | 10 | 20 | 2.499746 | 3.363925 | 44.94144 | 44.25725 | 151.0134 | 141.1284 | 0 | 0.0498636 | 0 | 0 | 0
4695 | 138668.5 | 2014-02-22 01:44 | 1530.668 | 10 | 20 | 2.499746 | 3.364574 | 44.96229 | 44.25725 | 151.0835 | 141.1284 | 3.232494e-05 | 0.0498636 | 0 | 0 | 0
4696 | 138698.5 | 2014-02-22 01:45 | 1560.683 | 10 | 20 | 2.499926 | 3.365061 | 44.98312 | 44.25725 | 151.1536 | 141.1284 | 6.464864e-05 | 0.0498636 | 0 | 0 | 0
4697 | 138728.5 | 2014-02-22 01:45 | 1590.683 | 10 | 20 | 2.499746 | 3.365385 | 45.00396 | 44.25725 | 151.2238 | 141.1284 | 0 | 0.0498636 | 0 | 0 | 0
4698 | 138758.5 | 2014-02-22 01:46 | 1620.697 | 10 | 20 | 2.499565 | 3.365871 | 45.02479 | 44.25725 | 151.2939 | 141.1284 | 0 | 0.0498636 | 0 | 0 | 0
4699 | 138788.5 | 2014-02-22 01:46 | 1650.713 | 10 | 20 | 2.499746 | 3.366358 | 45.04564 | 44.25725 | 151.3641 | 141.1284 | -3.222391e-05 | 0.0498636 | 0 | 0 | 0
4700 | 138818.5 | 2014-02-22 01:47 | 1680.728 | 10 | 20 | 2.499926 | 3.367169 | 45.06647 | 44.25725 | 151.4342 | 141.1284 | 3.242457e-05 | 0.0498636 | 0 | 0 | 0
4701 | 138848.5 | 2014-02-22 01:47 | 1710.744 | 10 | 20 | 2.499565 | 3.367493 | 45.08732 | 44.25725 | 151.5044 | 141.1284 | -3.222353e-05 | 0.0498636 | 0 | 0 | 0
4702 | 138878.5 | 2014-02-22 01:48 | 1740.758 | 10 | 20 | 2.499565 | 3.368304 | 45.10815 | 44.25725 | 151.5746 | 141.1284 | 3.222382e-05 | 0.0498636 | 0 | 0 | 0
4703 | 138908.5 | 2014-02-22 01:48 | 1770.758 | 10 | 20 | 2.499746 | 3.368953 | 45.12899 | 44.25725 | 151.6448 | 141.1284 | 3.232589e-05 | 0.0498636 | 0 | 0 | 0
4704 | 138938.6 | 2014-02-22 01:49 | 1800.774 | 10 | 20 | 2.499384 | 3.369601 | 45.14984 | 44.25725 | 151.715 | 141.1284 | 0 | 0.0498636 | 0 | 0 | 0
4705 | 138968.6 | 2014-02-22 01:49 | 1830.788 | 10 | 20 | 2.499565 | 3.370412 | 45.17067 | 44.25725 | 151.7852 | 141.1284 | 0 | 0.0498636 | 0 | 0 | 0
4706 | 138998.6 | 2014-02-22 01:50 | 1860.804 | 10 | 20 | 2.499746 | 3.371223 | 45.19152 | 44.25725 | 151.8555 | 141.1284 | 6.444732e-05 | 0.0498636 | 0 | 0 | 0
4707 | 139028.6 | 2014-02-22 01:50 | 1890.819 | 10 | 20 | 2.499746 | 3.372034 | 45.21235 | 44.25725 | 151.9257 | 141.1284 | 6.444702e-05 | 0.0498636 | 0 | 0 | 0
4708 | 139058.6 | 2014-02-22 01:51 | 1920.819 | 10 | 20 | 2.499926 | 3.372682 | 45.23319 | 44.25725 | 151.996 | 141.1284 | 0 | 0.0498636 | 0 | 0 | 0
4709 | 139088.6 | 2014-02-22 01:51 | 1950.834 | 10 | 20 | 2.499565 | 3.373655 | 45.25403 | 44.25725 | 152.0663 | 141.1284 | 3.227159e-05 | 0.0498636 | 0 | 0 | 0
4710 | 139118.6 | 2014-02-22 01:52 | 1980.849 | 10 | 20 | 2.499746 | 3.374628 | 45.27487 | 44.25725 | 152.1366 | 141.1284 | 0 | 0.0498636 | 0 | 0 | 0
4711 | 139148.6 | 2014-02-22 01:52 | 2010.865 | 10 | 20 | 2.499565 | 3.375601 | 45.29571 | 44.25725 | 152.207 | 141.1284 | 3.222439e-05 | 0.0498636 | 0 | 0 | 0
4712 | 139178.7 | 2014-02-22 01:53 | 2040.88 | 10 | 20 | 2.499926 | 3.376574 | 45.31656 | 44.25725 | 152.2773 | 141.1284 | 3.222391e-05 | 0.0498636 | 0 | 0 | 0
4713 | 139208.7 | 2014-02-22 01:53 | 2070.895 | 10 | 20 | 2.499926 | 3.377709 | 45.33739 | 44.25725 | 152.3477 | 141.1284 | 6.444751e-05 | 0.0498636 | 0 | 0 | 0
4714 | 139238.7 | 2014-02-22 01:54 | 2100.895 | 10 | 20 | 2.499926 | 3.378844 | 45.35823 | 44.25725 | 152.4181 | 141.1284 | 3.24725e-05 | 0.0498636 | 0 | 0 | 0
4715 | 139268.7 | 2014-02-22 01:54 | 2130.91 | 10 | 20 | 2.499746 | 3.380142 | 45.37906 | 44.25725 | 152.4885 | 141.1284 | 3.222521e-05 | 0.0498636 | 0 | 0 | 0
4716 | 139298.7 | 2014-02-22 01:55 | 2160.925 | 10 | 20 | 2.499926 | 3.381601 | 45.39991 | 44.25725 | 152.559 | 141.1284 | 6.444783e-05 | 0.0498636 | 0 | 0 | 0
4717 | 139328.7 | 2014-02-22 01:55 | 2190.94 | 10 | 20 | 2.499746 | 3.382898 | 45.42074 | 44.25725 | 152.6294 | 141.1284 | 0 | 0.0498636 | 0 | 0 | 0
4718 | 139358.7 | 2014-02-22 01:56 | 2220.956 | 10 | 20 | 2.499746 | 3.38452 | 45.4416 | 44.25725 | 152.7 | 141.1284 | 6.444775e-05 | 0.0498636 | 0 | 0 | 0
4719 | 139388.8 | 2014-02-22 01:56 | 2250.971 | 10 | 20 | 2.499926 | 3.386466 | 45.46244 | 44.25725 | 152.7706 | 141.1284 | 6.484985e-05 | 0.0498636 | 0 | 0 | 0
4720 | 139418.8 | 2014-02-22 01:57 | 2280.986 | 10 | 20 | 2.499746 | 3.38825 | 45.48328 | 44.25725 | 152.8411 | 141.1284 | 3.247261e-05 | 0.0498636 | 0 | 0 | 0
4721 | 139448.8 | 2014-02-22 01:57 | 2311.002 | 10 | 20 | 2.499926 | 3.390682 | 45.50412 | 44.25725 | 152.9118 | 141.1284 | 6.484985e-05 | 0.0498636 | 0 | 0 | 0
4722 | 139478.8 | 2014-02-22 01:58 | 2341.017 | 10 | 20 | 2.499565 | 3.39279 | 45.52496 | 44.25725 | 152.9825 | 141.1284 | 6.484985e-05 | 0.0498636 | 0 | 0 | 0
4723 | 139508.8 | 2014-02-22 01:58 | 2371.032 | 10 | 20 | 2.499565 | 3.395223 | 45.54581 | 44.25725 | 153.0532 | 141.1284 | 9.727478e-05 | 0.0498636 | 0 | 0 | 0
4724 | 139538.8 | 2014-02-22 01:59 | 2401.047 | 10 | 20 | 2.499746 | 3.397655 | 45.56665 | 44.25725 | 153.124 | 141.1284 | 6.489754e-05 | 0.0498636 | 0 | 0 | 0
4725 | 139568.8 | 2014-02-22 01:59 | 2431.062 | 10 | 20 | 2.499746 | 3.399925 | 45.58749 | 44.25725 | 153.1948 | 141.1284 | 6.489754e-05 | 0.0498636 | 0 | 0 | 0
4726 | 139598.9 | 2014-02-22 02:00 | 2461.078 | 10 | 20 | 2.499926 | 3.402196 | 45.60833 | 44.25725 | 153.2657 | 141.1284 | 9.732247e-05 | 0.0498636 | 0 | 0 | 0
4727 | 139628.9 | 2014-02-22 02:00 | 2491.093 | 10 | 20 | 2.499746 | 3.403655 | 45.62917 | 44.25725 | 153.3367 | 141.1284 | 0 | 0.0498636 | 0 | 0 | 0
4728 | 139658.9 | 2014-02-22 02:01 | 2521.108 | 10 | 20 | 2.499746 | 3.405763 | 45.65001 | 44.25725 | 153.4076 | 141.1284 | 0 | 0.0498636 | 0 | 0 | 0
4729 | 139688.9 | 2014-02-22 02:01 | 2551.123 | 10 | 20 | 2.499746 | 3.407709 | 45.67086 | 44.25725 | 153.4786 | 141.1284 | 6.484985e-05 | 0.0498636 | 0 | 0 | 0
4730 | 139718.9 | 2014-02-22 02:02 | 2581.139 | 10 | 20 | 2.499926 | 3.409655 | 45.6917 | 44.25725 | 153.5497 | 141.1284 | 9.727478e-05 | 0.0498636 | 0 | 0 | 0
4731 | 139748.9 | 2014-02-22 02:02 | 2611.153 | 10 | 20 | 2.499565 | 3.411277 | 45.71253 | 44.25725 | 153.6207 | 141.1284 | 6.489754e-05 | 0.0498636 | 0 | 0 | 0
4732 | 139778.9 | 2014-02-22 02:03 | 2641.154 | 10 | 20 | 2.499565 | 3.41306 | 45.73337 | 44.25725 | 153.6918 | 141.1284 | 3.242493e-05 | 0.0498636 | 0 | 0 | 0
4733 | 139809 | 2014-02-22 02:03 | 2671.169 | 10 | 20 | 2.499565 | 3.415169 | 45.75421 | 44.25725 | 153.763 | 141.1284 | 6.484985e-05 | 0.0498636 | 0 | 0 | 0
4734 | 139839 | 2014-02-22 02:04 | 2701.184 | 10 | 20 | 2.499565 | 3.417277 | 45.77505 | 44.25725 | 153.8342 | 141.1284 | 6.484985e-05 | 0.0498636 | 0 | 0 | 0
4735 | 139869 | 2014-02-22 02:04 | 2731.199 | 10 | 20 | 2.499565 | 3.419547 | 45.79589 | 44.25725 | 153.9054 | 141.1284 | 6.489754e-05 | 0.0498636 | 0 | 0 | 0
4736 | 139899 | 2014-02-22 02:05 | 2761.214 | 10 | 20 | 2.499565 | 3.422142 | 45.81674 | 44.25725 | 153.9767 | 141.1284 | 3.242493e-05 | 0.0498636 | 0 | 0 | 0
4737 | 139929 | 2014-02-22 02:05 | 2791.23 | 10 | 20 | 2.499746 | 3.425385 | 45.83758 | 44.25725 | 154.0481 | 141.1284 | 9.727478e-05 | 0.0498636 | 0 | 0 | 0
4738 | 139959 | 2014-02-22 02:06 | 2821.245 | 10 | 20 | 2.499746 | 3.428628 | 45.85842 | 44.25725 | 154.1195 | 141.1284 | 9.727478e-05 | 0.0498636 | 0 | 0 | 0
4739 | 139989 | 2014-02-22 02:06 | 2851.26 | 10 | 20 | 2.499746 | 3.432682 | 45.87926 | 44.25725 | 154.191 | 141.1284 | 0.0001296997 | 0.0498636 | 0 | 0 | 0
4740 | 140019.1 | 2014-02-22 02:07 | 2881.275 | 10 | 20 | 2.499746 | 3.437385 | 45.9001 | 44.25725 | 154.2626 | 141.1284 | 0.0001621723 | 0.0498636 | 0 | 0 | 0
4741 | 140049.1 | 2014-02-22 02:07 | 2911.291 | 10 | 20 | 2.499565 | 3.44306 | 45.92094 | 44.25725 | 154.3343 | 141.1284 | 0.0001621723 | 0.0498636 | 0 | 0 | 0
4742 | 140079.1 | 2014-02-22 02:08 | 2941.306 | 10 | 20 | 2.499565 | 3.450358 | 45.94178 | 44.25725 | 154.4061 | 141.1284 | 0.0002270222 | 0.0498636 | 0 | 0 | 0
4743 | 140109.1 | 2014-02-22 02:08 | 2971.321 | 10 | 20 | 2.499565 | 3.459925 | 45.96262 | 44.25725 | 154.4781 | 141.1284 | 0.0003242969 | 0.0498636 | 0 | 0 | 0
4744 | 140139.1 | 2014-02-22 02:09 | 3001.336 | 10 | 20 | 2.499746 | 3.473871 | 45.98347 | 44.25725 | 154.5504 | 141.1284 | 0.000454092 | 0.0498636 | 0 | 0 | 0
4745 | 140169.1 | 2014-02-22 02:09 | 3031.352 | 10 | 20 | 2.499565 | 3.496249 | 46.00431 | 44.25725 | 154.623 | 141.1284 | 0.000778389 | 0.0498636 | 0 | 0 | 0
4746 | 140199.2 | 2014-02-22 02:10 | 3061.367 | 10 | 20 | 2.499565 | 3.537439 | 46.02515 | 44.25725 | 154.6962 | 141.1284 | 0.001589203 | 0.0498636 | 0 | 0 | 0
4747 | 140229.2 | 2014-02-22 02:10 | 3091.382 | 10 | 20 | 2.499746 | 3.628898 | 46.04599 | 44.25725 | 154.7708 | 141.1284 | 0.00376215 | 0.0498636 | 0 | 0 | 0
4748 | 140259.2 | 2014-02-22 02:11 | 3121.397 | 10 | 20 | 2.499746 | 3.814086 | 46.06683 | 44.25725 | 154.8482 | 141.1284 | 0.006908083 | 0.0498636 | 0 | 0 | 0
4749 | 140289.2 | 2014-02-22 02:11 | 3151.413 | 10 | 20 | 2.499746 | 4.082626 | 46.08767 | 44.25725 | 154.9303 | 141.1284 | 0.008659458 | 0.0498636 | 0 | 0 | 0
4750 | 140291 | 2014-02-22 02:11 | 3153.178 | 10 | 20 | 2.499746 | 4.100302 | 46.0889 | 44.25725 | 154.9354 | 141.1284 | 0.008691883 | 0.0498636 | 0 | 0 | 0
4751 | 140321 | 2014-02-22 02:12 | 30.01522 | 11 | 20 | 0.5885915 | 4.099977 | 46.09698 | 44.25725 | 154.9685 | 141.1284 | 6.484985e-05 | 0.0498636 | 0 | 0 | 0
4752 | 140351 | 2014-02-22 02:12 | 60.03044 | 11 | 20 | 0.3524525 | 4.099815 | 46.10075 | 44.25725 | 154.984 | 141.1284 | 0 | 0.0498636 | 0 | 0 | 0
4753 | 140381 | 2014-02-22 02:13 | 90.04564 | 11 | 20 | 0.2422423 | 4.099815 | 46.10318 | 44.25725 | 154.9939 | 141.1284 | -3.242493e-05 | 0.0498636 | 0 | 0 | 0
4754 | 140411 | 2014-02-22 02:13 | 120.061 | 11 | 20 | 0.1795489 | 4.099977 | 46.10492 | 44.25725 | 155.001 | 141.1284 | 3.242493e-05 | 0.0498636 | 0 | 0 | 0
4755 | 140441 | 2014-02-22 02:14 | 150.0757 | 11 | 20 | 0.1396203 | 4.099653 | 46.10624 | 44.25725 | 155.0064 | 141.1284 | 0 | 0.0498636 | 0 | 0 | 0
4756 | 140471 | 2014-02-22 02:14 | 180.0758 | 11 | 20 | 0.1123387 | 4.099653 | 46.10728 | 44.25725 | 155.0107 | 141.1284 | -3.242493e-05 | 0.0498636 | 0 | 0 | 0
4757 | 140501.1 | 2014-02-22 02:15 | 210.091 | 11 | 20 | 0.0933681 | 4.099977 | 46.10813 | 44.25725 | 155.0142 | 141.1284 | 3.242493e-05 | 0.0498636 | 0 | 0 | 0
4758 | 140527.6 | 2014-02-22 02:15 | 236.6063 | 11 | 20 | 0.07999833 | 4.099653 | 46.10877 | 44.25725 | 155.0168 | 141.1284 | -3.242493e-05 | 0.0498636 | 0 | 0 | 0
4759 | 140557.6 | 2014-02-22 02:16 | 30.01487 | 4 | 21 | 0 | 4.080842 | 46.10877 | 44.25725 | 155.0168 | 141.1284 | -0.0004216194 | 0.0498636 | 0 | 0 | 0
4760 | 140587.6 | 2014-02-22 02:16 | 60.03031 | 4 | 21 | 0 | 4.068032 | 46.10877 | 44.25725 | 155.0168 | 141.1284 | -0.0003242493 | 0.0498636 | 0 | 0 | 0
4761 | 140617.6 | 2014-02-22 02:17 | 90.04501 | 4 | 21 | 0 | 4.057978 | 46.10877 | 44.25725 | 155.0168 | 141.1284 | -0.0002918243 | 0.0498636 | 0 | 0 | 0
4762 | 140647.6 | 2014-02-22 02:17 | 120.0133 | 4 | 21 | 0 | 4.04987 | 46.10877 | 44.25725 | 155.0168 | 141.1284 | -0.0002269745 | 0.0498636 | 0 | 0 | 0
4763 | 140647.6 | 2014-02-22 02:17 | 0.03119148 | 5 | 21 | 0.00140578 | 4.049707 | 46.10877 | 44.25725 | 155.0168 | 141.1284 | 0 | 0.03263799 | 0 | 0 | 0
4764 | 140677.7 | 2014-02-22 02:18 | 30.01443 | 6 | 21 | 0 | 4.042734 | 46.10877 | 44.25725 | 155.0168 | 141.1284 | -0.00016222 | 0.03263799 | 0 | 0 | 0
4765 | 140707.7 | 2014-02-22 02:18 | 60.01417 | 6 | 21 | 0 | 4.03641 | 46.10877 | 44.25725 | 155.0168 | 141.1284 | -0.00016222 | 0.03263799 | 0 | 0 | 0
4766 | 140737.7 | 2014-02-22 02:19 | 30.01522 | 7 | 21 | -2.499825 | 3.536952 | 46.10877 | 44.27809 | 155.0168 | 141.2061 | -0.007913494 | 0.03263799 | 0 | 0 | 0
4767 | 140767.7 | 2014-02-22 02:19 | 60.03047 | 7 | 21 | -2.499463 | 3.371385 | 46.10877 | 44.29893 | 155.0168 | 141.2778 | -0.002821636 | 0.03263799 | 0 | 0 | 0
4768 | 140797.7 | 2014-02-22 02:20 | 90.03069 | 7 | 21 | -2.499463 | 3.312682 | 46.10877 | 44.31976 | 155.0168 | 141.3473 | -0.001037836 | 0.03263799 | 0 | 0 | 0
4769 | 140827.7 | 2014-02-22 02:20 | 120.0459 | 7 | 21 | -2.499644 | 3.289493 | 46.10877 | 44.34061 | 155.0168 | 141.416 | -0.0003891945 | 0.03263799 | 0 | 0 | 0
4770 | 140857.7 | 2014-02-22 02:21 | 150.0612 | 7 | 21 | -2.499644 | 3.280736 | 46.10877 | 44.36145 | 155.0168 | 141.4845 | -0.0001621723 | 0.03263799 | 0 | 0 | 0
4771 | 140887.7 | 2014-02-22 02:21 | 180.076 | 7 | 21 | -2.499644 | 3.277169 | 46.10877 | 44.38229 | 155.0168 | 141.5528 | -9.732247e-05 | 0.03263799 | 0 | 0 | 0
4772 | 140917.8 | 2014-02-22 02:22 | 210.0916 | 7 | 21 | -2.499644 | 3.274899 | 46.10877 | 44.40313 | 155.0168 | 141.6211 | -6.484985e-05 | 0.03263799 | 0 | 0 | 0
4773 | 140947.8 | 2014-02-22 02:22 | 240.1068 | 7 | 21 | -2.499825 | 3.273277 | 46.10877 | 44.42397 | 155.0168 | 141.6893 | -6.489754e-05 | 0.03263799 | 0 | 0 | 0
4774 | 140977.8 | 2014-02-22 02:23 | 270.1222 | 7 | 21 | -2.499825 | 3.271818 | 46.10877 | 44.44481 | 155.0168 | 141.7575 | -6.484985e-05 | 0.03263799 | 0 | 0 | 0
4775 | 141007.8 | 2014-02-22 02:23 | 300.1374 | 7 | 21 | -2.499825 | 3.270683 | 46.10877 | 44.46565 | 155.0168 | 141.8257 | -3.242493e-05 | 0.03263799 | 0 | 0 | 0
4776 | 141037.8 | 2014-02-22 02:24 | 330.1524 | 7 | 21 | -2.499644 | 3.269223 | 46.10877 | 44.4865 | 155.0168 | 141.8939 | -6.489754e-05 | 0.03263799 | 0 | 0 | 0
4777 | 141067.8 | 2014-02-22 02:24 | 360.1672 | 7 | 21 | -2.499825 | 3.268088 | 46.10877 | 44.50734 | 155.0168 | 141.962 | -3.247261e-05 | 0.03263799 | 0 | 0 | 0
4778 | 141097.8 | 2014-02-22 02:25 | 390.1831 | 7 | 21 | -2.499825 | 3.266791 | 46.10877 | 44.52818 | 155.0168 | 142.0301 | -6.484985e-05 | 0.03263799 | 0 | 0 | 0
4779 | 141127.9 | 2014-02-22 02:25 | 420.1979 | 7 | 21 | -2.499644 | 3.265818 | 46.10877 | 44.54901 | 155.0168 | 142.0981 | 0 | 0.03263799 | 0 | 0 | 0
4780 | 141157.9 | 2014-02-22 02:26 | 450.2137 | 7 | 21 | -2.499825 | 3.264196 | 46.10877 | 44.56986 | 155.0168 | 142.1662 | -9.727478e-05 | 0.03263799 | 0 | 0 | 0
4781 | 141187.9 | 2014-02-22 02:26 | 480.2286 | 7 | 21 | -2.499463 | 3.263061 | 46.10877 | 44.5907 | 155.0168 | 142.2342 | 0 | 0.03263799 | 0 | 0 | 0
4782 | 141217.9 | 2014-02-22 02:27 | 510.2438 | 7 | 21 | -2.499825 | 3.261601 | 46.10877 | 44.61155 | 155.0168 | 142.3022 | -3.242493e-05 | 0.03263799 | 0 | 0 | 0
4783 | 141247.9 | 2014-02-22 02:27 | 540.2593 | 7 | 21 | -2.499825 | 3.260142 | 46.10877 | 44.63239 | 155.0168 | 142.3702 | -9.727478e-05 | 0.03263799 | 0 | 0 | 0
4784 | 141277.9 | 2014-02-22 02:28 | 570.2745 | 7 | 21 | -2.499644 | 3.258845 | 46.10877 | 44.65323 | 155.0168 | 142.4381 | -3.247261e-05 | 0.03263799 | 0 | 0 | 0
4785 | 141308 | 2014-02-22 02:28 | 600.2898 | 7 | 21 | -2.499644 | 3.257223 | 46.10877 | 44.67407 | 155.0168 | 142.506 | -9.727478e-05 | 0.03263799 | 0 | 0 | 0
4786 | 141338 | 2014-02-22 02:29 | 630.305 | 7 | 21 | -2.499644 | 3.255926 | 46.10877 | 44.69491 | 155.0168 | 142.5739 | -6.484985e-05 | 0.03263799 | 0 | 0 | 0
4787 | 141368 | 2014-02-22 02:29 | 660.3201 | 7 | 21 | -2.499825 | 3.254466 | 46.10877 | 44.71575 | 155.0168 | 142.6417 | -3.242493e-05 | 0.03263799 | 0 | 0 | 0
4788 | 141398 | 2014-02-22 02:30 | 690.3355 | 7 | 21 | -2.499644 | 3.253007 | 46.10877 | 44.73659 | 155.0168 | 142.7096 | -6.484985e-05 | 0.03263799 | 0 | 0 | 0
4789 | 141428 | 2014-02-22 02:30 | 720.3502 | 7 | 21 | -2.499644 | 3.251385 | 46.10877 | 44.75743 | 155.0168 | 142.7773 | -3.242493e-05 | 0.03263799 | 0 | 0 | 0
4790 | 141458 | 2014-02-22 02:31 | 750.366 | 7 | 21 | -2.499644 | 3.249764 | 46.10877 | 44.77828 | 155.0168 | 142.8451 | -3.242493e-05 | 0.03263799 | 0 | 0 | 0
4791 | 141488 | 2014-02-22 02:31 | 780.3811 | 7 | 21 | -2.499825 | 3.248142 | 46.10877 | 44.79912 | 155.0168 | 142.9128 | -9.732247e-05 | 0.03263799 | 0 | 0 | 0
4792 | 141518.1 | 2014-02-22 02:32 | 810.3963 | 7 | 21 | -2.499644 | 3.246845 | 46.10877 | 44.81996 | 155.0168 | 142.9805 | -3.242493e-05 | 0.03263799 | 0 | 0 | 0
4793 | 141548.1 | 2014-02-22 02:32 | 840.4117 | 7 | 21 | -2.499644 | 3.245385 | 46.10877 | 44.8408 | 155.0168 | 143.0481 | -3.242493e-05 | 0.03263799 | 0 | 0 | 0
4794 | 141578.1 | 2014-02-22 02:33 | 870.427 | 7 | 21 | -2.499644 | 3.244088 | 46.10877 | 44.86164 | 155.0168 | 143.1158 | -3.247261e-05 | 0.03263799 | 0 | 0 | 0
4795 | 141608.1 | 2014-02-22 02:33 | 900.4421 | 7 | 21 | -2.499825 | 3.242629 | 46.10877 | 44.88249 | 155.0168 | 143.1834 | -6.484985e-05 | 0.03263799 | 0 | 0 | 0
4796 | 141638.1 | 2014-02-22 02:34 | 930.4574 | 7 | 21 | -2.499644 | 3.241493 | 46.10877 | 44.90333 | 155.0168 | 143.2509 | -3.242493e-05 | 0.03263799 | 0 | 0 | 0
4797 | 141668.1 | 2014-02-22 02:34 | 960.4727 | 7 | 21 | -2.499463 | 3.24052 | 46.10877 | 44.92417 | 155.0168 | 143.3185 | 0 | 0.03263799 | 0 | 0 | 0
4798 | 141698.2 | 2014-02-22 02:35 | 990.4877 | 7 | 21 | -2.499463 | 3.239223 | 46.10877 | 44.94501 | 155.0168 | 143.386 | 0 | 0.03263799 | 0 | 0 | 0
4799 | 141728.2 | 2014-02-22 02:35 | 1020.503 | 7 | 21 | -2.499644 | 3.237926 | 46.10877 | 44.96585 | 155.0168 | 143.4535 | -6.489754e-05 | 0.03263799 | 0 | 0 | 0
4800 | 141758.2 | 2014-02-22 02:36 | 1050.518 | 7 | 21 | -2.499644 | 3.237277 | 46.10877 | 44.98669 | 155.0168 | 143.521 | -3.242493e-05 | 0.03263799 | 0 | 0 | 0
4801 | 141788.2 | 2014-02-22 02:36 | 1080.533 | 7 | 21 | -2.499644 | 3.236304 | 46.10877 | 45.00753 | 155.0168 | 143.5884 | -3.242493e-05 | 0.03263799 | 0 | 0 | 0
4802 | 141818.2 | 2014-02-22 02:37 | 1110.549 | 7 | 21 | -2.499825 | 3.235331 | 46.10877 | 45.02838 | 155.0168 | 143.6559 | 0 | 0.03263799 | 0 | 0 | 0
4803 | 141848.2 | 2014-02-22 02:37 | 1140.564 | 7 | 21 | -2.499644 | 3.234358 | 46.10877 | 45.04922 | 155.0168 | 143.7233 | -6.484985e-05 | 0.03263799 | 0 | 0 | 0
4804 | 141878.2 | 2014-02-22 02:38 | 1170.579 | 7 | 21 | -2.499825 | 3.233547 | 46.10877 | 45.07006 | 155.0168 | 143.7907 | -3.242493e-05 | 0.03263799 | 0 | 0 | 0
4805 | 141908.3 | 2014-02-22 02:38 | 1200.595 | 7 | 21 | -2.499644 | 3.232899 | 46.10877 | 45.0909 | 155.0168 | 143.8581 | 0 | 0.03263799 | 0 | 0 | 0
4806 | 141938.3 | 2014-02-22 02:39 | 1230.61 | 7 | 21 | -2.499644 | 3.23225 | 46.10877 | 45.11174 | 155.0168 | 143.9254 | 3.242493e-05 | 0.03263799 | 0 | 0 | 0
4807 | 141968.3 | 2014-02-22 02:39 | 1260.625 | 7 | 21 | -2.499644 | 3.231277 | 46.10877 | 45.13258 | 155.0168 | 143.9928 | -3.242493e-05 | 0.03263799 | 0 | 0 | 0
4808 | 141998.3 | 2014-02-22 02:40 | 1290.64 | 7 | 21 | -2.499644 | 3.230466 | 46.10877 | 45.15341 | 155.0168 | 144.0601 | 0 | 0.03263799 | 0 | 0 | 0
4809 | 142028.3 | 2014-02-22 02:40 | 1320.64 | 7 | 21 | -2.499825 | 3.229656 | 46.10877 | 45.17426 | 155.0168 | 144.1274 | -3.242493e-05 | 0.03263799 | 0 | 0 | 0
4810 | 142058.3 | 2014-02-22 02:41 | 1350.655 | 7 | 21 | -2.499825 | 3.229007 | 46.10877 | 45.1951 | 155.0168 | 144.1947 | 0 | 0.03263799 | 0 | 0 | 0
4811 | 142088.3 | 2014-02-22 02:41 | 1380.655 | 7 | 21 | -2.499644 | 3.228034 | 46.10877 | 45.21593 | 155.0168 | 144.262 | -3.242493e-05 | 0.03263799 | 0 | 0 | 0
4812 | 142118.3 | 2014-02-22 02:42 | 1410.67 | 7 | 21 | -2.499825 | 3.227223 | 46.10877 | 45.23677 | 155.0168 | 144.3292 | -3.242493e-05 | 0.03263799 | 0 | 0 | 0
4813 | 142148.3 | 2014-02-22 02:42 | 1440.685 | 7 | 21 | -2.499644 | 3.226575 | 46.10877 | 45.25761 | 155.0168 | 144.3965 | 0 | 0.03263799 | 0 | 0 | 0
4814 | 142178.4 | 2014-02-22 02:43 | 1470.701 | 7 | 21 | -2.499825 | 3.225602 | 46.10877 | 45.27845 | 155.0168 | 144.4637 | 0 | 0.03263799 | 0 | 0 | 0
4815 | 142208.4 | 2014-02-22 02:43 | 1500.715 | 7 | 21 | -2.499644 | 3.224629 | 46.10877 | 45.29929 | 155.0168 | 144.531 | -3.242493e-05 | 0.03263799 | 0 | 0 | 0
4816 | 142238.4 | 2014-02-22 02:44 | 1530.715 | 7 | 21 | -2.499644 | 3.223656 | 46.10877 | 45.32013 | 155.0168 | 144.5981 | -3.242493e-05 | 0.03263799 | 0 | 0 | 0
4817 | 142268.4 | 2014-02-22 02:44 | 1560.73 | 7 | 21 | -2.499644 | 3.222683 | 46.10877 | 45.34096 | 155.0168 | 144.6653 | -3.242493e-05 | 0.03263799 | 0 | 0 | 0
4818 | 142298.4 | 2014-02-22 02:45 | 1590.73 | 7 | 21 | -2.499463 | 3.221872 | 46.10877 | 45.3618 | 155.0168 | 144.7324 | 0 | 0.03263799 | 0 | 0 | 0
4819 | 142328.4 | 2014-02-22 02:45 | 1620.746 | 7 | 21 | -2.499825 | 3.220575 | 46.10877 | 45.38264 | 155.0168 | 144.7996 | -6.484985e-05 | 0.03263799 | 0 | 0 | 0
4820 | 142358.4 | 2014-02-22 02:46 | 1650.761 | 7 | 21 | -2.499463 | 3.219602 | 46.10877 | 45.40348 | 155.0168 | 144.8667 | -3.242493e-05 | 0.03263799 | 0 | 0 | 0
4821 | 142388.4 | 2014-02-22 02:46 | 1680.776 | 7 | 21 | -2.499825 | 3.218304 | 46.10877 | 45.42432 | 155.0168 | 144.9337 | -6.484985e-05 | 0.03263799 | 0 | 0 | 0
4822 | 142418.5 | 2014-02-22 02:47 | 1710.791 | 7 | 21 | -2.499644 | 3.217007 | 46.10877 | 45.44516 | 155.0168 | 145.0008 | -3.247261e-05 | 0.03263799 | 0 | 0 | 0
4823 | 142448.5 | 2014-02-22 02:47 | 1740.806 | 7 | 21 | -2.499825 | 3.215872 | 46.10877 | 45.466 | 155.0168 | 145.0678 | -3.242493e-05 | 0.03263799 | 0 | 0 | 0
4824 | 142478.5 | 2014-02-22 02:48 | 1770.822 | 7 | 21 | -2.499825 | 3.214412 | 46.10877 | 45.48685 | 155.0168 | 145.1349 | -3.242493e-05 | 0.03263799 | 0 | 0 | 0
4825 | 142508.5 | 2014-02-22 02:48 | 1800.837 | 7 | 21 | -2.499825 | 3.212953 | 46.10877 | 45.50769 | 155.0168 | 145.2018 | -3.247261e-05 | 0.03263799 | 0 | 0 | 0
4826 | 142538.5 | 2014-02-22 02:49 | 1830.852 | 7 | 21 | -2.499825 | 3.211331 | 46.10877 | 45.52853 | 155.0168 | 145.2688 | -9.727478e-05 | 0.03263799 | 0 | 0 | 0
4827 | 142568.5 | 2014-02-22 02:49 | 1860.868 | 7 | 21 | -2.499825 | 3.209872 | 46.10877 | 45.54937 | 155.0168 | 145.3357 | -6.484985e-05 | 0.03263799 | 0 | 0 | 0
4828 | 142598.5 | 2014-02-22 02:50 | 1890.883 | 7 | 21 | -2.499644 | 3.208412 | 46.10877 | 45.57021 | 155.0168 | 145.4026 | -3.242493e-05 | 0.03263799 | 0 | 0 | 0
4829 | 142628.6 | 2014-02-22 02:50 | 1920.898 | 7 | 21 | -2.499463 | 3.206466 | 46.10877 | 45.59105 | 155.0168 | 145.4694 | -9.732247e-05 | 0.03263799 | 0 | 0 | 0
4830 | 142658.6 | 2014-02-22 02:51 | 1950.913 | 7 | 21 | -2.499825 | 3.204683 | 46.10877 | 45.61189 | 155.0168 | 145.5362 | -3.242493e-05 | 0.03263799 | 0 | 0 | 0
4831 | 142688.6 | 2014-02-22 02:51 | 1980.928 | 7 | 21 | -2.499463 | 3.202899 | 46.10877 | 45.63273 | 155.0168 | 145.603 | -6.484985e-05 | 0.03263799 | 0 | 0 | 0
4832 | 142718.6 | 2014-02-22 02:52 | 2010.944 | 7 | 21 | -2.499644 | 3.201115 | 46.10877 | 45.65358 | 155.0168 | 145.6697 | -3.242493e-05 | 0.03263799 | 0 | 0 | 0
4833 | 142748.6 | 2014-02-22 02:52 | 2040.959 | 7 | 21 | -2.499644 | 3.198845 | 46.10877 | 45.67442 | 155.0168 | 145.7364 | -6.484985e-05 | 0.03263799 | 0 | 0 | 0
4834 | 142778.6 | 2014-02-22 02:53 | 2070.974 | 7 | 21 | -2.499644 | 3.196899 | 46.10877 | 45.69525 | 155.0168 | 145.803 | -6.484985e-05 | 0.03263799 | 0 | 0 | 0
4835 | 142808.6 | 2014-02-22 02:53 | 2100.974 | 7 | 21 | -2.499825 | 3.194629 | 46.10877 | 45.71609 | 155.0168 | 145.8696 | -6.484985e-05 | 0.03263799 | 0 | 0 | 0
4836 | 142838.7 | 2014-02-22 02:54 | 2130.989 | 7 | 21 | -2.499825 | 3.192358 | 46.10877 | 45.73693 | 155.0168 | 145.9362 | -9.727478e-05 | 0.03263799 | 0 | 0 | 0
4837 | 142868.7 | 2014-02-22 02:54 | 2161.004 | 7 | 21 | -2.499644 | 3.190088 | 46.10877 | 45.75777 | 155.0168 | 146.0027 | -9.727478e-05 | 0.03263799 | 0 | 0 | 0
4838 | 142898.7 | 2014-02-22 02:55 | 2191.02 | 7 | 21 | -2.499825 | 3.187656 | 46.10877 | 45.77861 | 155.0168 | 146.0692 | -6.489754e-05 | 0.03263799 | 0 | 0 | 0
4839 | 142928.7 | 2014-02-22 02:55 | 2221.035 | 7 | 21 | -2.499825 | 3.185223 | 46.10877 | 45.79946 | 155.0168 | 146.1356 | -6.484985e-05 | 0.03263799 | 0 | 0 | 0
4840 | 142958.7 | 2014-02-22 02:56 | 2251.05 | 7 | 21 | -2.499644 | 3.182629 | 46.10877 | 45.8203 | 155.0168 | 146.2019 | -9.732247e-05 | 0.03263799 | 0 | 0 | 0
4841 | 142988.7 | 2014-02-22 02:56 | 2281.065 | 7 | 21 | -2.499825 | 3.180034 | 46.10877 | 45.84114 | 155.0168 | 146.2682 | -9.727478e-05 | 0.03263799 | 0 | 0 | 0
4842 | 143018.7 | 2014-02-22 02:57 | 2311.081 | 7 | 21 | -2.499825 | 3.177439 | 46.10877 | 45.86198 | 155.0168 | 146.3345 | -6.489754e-05 | 0.03263799 | 0 | 0 | 0
4843 | 143048.8 | 2014-02-22 02:57 | 2341.096 | 7 | 21 | -2.499644 | 3.174521 | 46.10877 | 45.88282 | 155.0168 | 146.4007 | -0.0001296997 | 0.03263799 | 0 | 0 | 0
4844 | 143078.8 | 2014-02-22 02:58 | 2371.111 | 7 | 21 | -2.499644 | 3.171602 | 46.10877 | 45.90365 | 155.0168 | 146.4668 | -9.727478e-05 | 0.03263799 | 0 | 0 | 0
4845 | 143108.8 | 2014-02-22 02:58 | 2401.126 | 7 | 21 | -2.499644 | 3.168683 | 46.10877 | 45.92451 | 155.0168 | 146.5329 | -3.242493e-05 | 0.03263799 | 0 | 0 | 0
4846 | 143138.8 | 2014-02-22 02:59 | 2431.141 | 7 | 21 | -2.499644 | 3.16544 | 46.10877 | 45.94534 | 155.0168 | 146.5989 | -9.727478e-05 | 0.03263799 | 0 | 0 | 0
4847 | 143168.8 | 2014-02-22 02:59 | 2461.157 | 7 | 21 | -2.499644 | 3.162034 | 46.10877 | 45.96619 | 155.0168 | 146.6648 | -9.727478e-05 | 0.03263799 | 0 | 0 | 0
4848 | 143198.8 | 2014-02-22 03:00 | 2491.172 | 7 | 21 | -2.499644 | 3.158304 | 46.10877 | 45.98702 | 155.0168 | 146.7307 | -0.0001297474 | 0.03263799 | 0 | 0 | 0
4849 | 143228.8 | 2014-02-22 03:00 | 2521.172 | 7 | 21 | -2.500005 | 3.154413 | 46.10877 | 46.00786 | 155.0168 | 146.7965 | -0.0001945972 | 0.03263799 | 0 | 0 | 0
4850 | 143258.8 | 2014-02-22 03:01 | 2551.187 | 7 | 21 | -2.499644 | 3.150683 | 46.10877 | 46.0287 | 155.0168 | 146.8622 | -0.0001296997 | 0.03263799 | 0 | 0 | 0
4851 | 143288.9 | 2014-02-22 03:01 | 2581.202 | 7 | 21 | -2.499644 | 3.146791 | 46.10877 | 46.04954 | 155.0168 | 146.9278 | -9.702335e-05 | 0.03263799 | 0 | 0 | 0
4852 | 143318.9 | 2014-02-22 03:02 | 2611.217 | 7 | 21 | -2.499825 | 3.142575 | 46.10877 | 46.07039 | 155.0168 | 146.9933 | -9.727478e-05 | 0.03263799 | 0 | 0 | 0
4853 | 143348.9 | 2014-02-22 03:02 | 2641.232 | 7 | 21 | -2.499463 | 3.138683 | 46.10877 | 46.09123 | 155.0168 | 147.0588 | -9.732247e-05 | 0.03263799 | 0 | 0 | 0
4854 | 143378.9 | 2014-02-22 03:03 | 2671.248 | 7 | 21 | -2.499644 | 3.134791 | 46.10877 | 46.11207 | 155.0168 | 147.1242 | -0.0001296997 | 0.03263799 | 0 | 0 | 0
4855 | 143408.9 | 2014-02-22 03:03 | 2701.263 | 7 | 21 | -2.499644 | 3.130899 | 46.10877 | 46.13291 | 155.0168 | 147.1894 | -6.484985e-05 | 0.03263799 | 0 | 0 | 0
4856 | 143438.9 | 2014-02-22 03:04 | 2731.278 | 7 | 21 | -2.499644 | 3.126845 | 46.10877 | 46.15375 | 155.0168 | 147.2547 | -0.0001297474 | 0.03263799 | 0 | 0 | 0
4857 | 143469 | 2014-02-22 03:04 | 2761.294 | 7 | 21 | -2.499644 | 3.122629 | 46.10877 | 46.17459 | 155.0168 | 147.3198 | -9.727478e-05 | 0.03263799 | 0 | 0 | 0
4858 | 143499 | 2014-02-22 03:05 | 2791.309 | 7 | 21 | -2.499644 | 3.117278 | 46.10877 | 46.19544 | 155.0168 | 147.3848 | -0.0001621723 | 0.03263799 | 0 | 0 | 0
4859 | 143529 | 2014-02-22 03:05 | 2821.324 | 7 | 21 | -2.499644 | 3.110467 | 46.10877 | 46.21627 | 155.0168 | 147.4497 | -0.0001945972 | 0.03263799 | 0 | 0 | 0
4860 | 143559 | 2014-02-22 03:06 | 2851.339 | 7 | 21 | -2.499644 | 3.101061 | 46.10877 | 46.23712 | 155.0168 | 147.5144 | -0.0003243446 | 0.03263799 | 0 | 0 | 0
4861 | 143589 | 2014-02-22 03:06 | 2881.355 | 7 | 21 | -2.499825 | 3.088413 | 46.10877 | 46.25796 | 155.0168 | 147.5789 | -0.0004216194 | 0.03263799 | 0 | 0 | 0
4862 | 143619 | 2014-02-22 03:07 | 2911.37 | 7 | 21 | -2.499644 | 3.071224 | 46.10877 | 46.2788 | 155.0168 | 147.6431 | -0.000583744 | 0.03263799 | 0 | 0 | 0
4863 | 143649 | 2014-02-22 03:07 | 2941.385 | 7 | 21 | -2.499825 | 3.04771 | 46.10877 | 46.29964 | 155.0168 | 147.7069 | -0.000778389 | 0.03263799 | 0 | 0 | 0
4864 | 143679.1 | 2014-02-22 03:08 | 2971.4 | 7 | 21 | -2.499644 | 3.017062 | 46.10877 | 46.32048 | 155.0168 | 147.7701 | -0.001005411 | 0.03263799 | 0 | 0 | 0
4865 | 143709.1 | 2014-02-22 03:08 | 3001.416 | 7 | 21 | -2.499644 | 2.979602 | 46.10877 | 46.34133 | 155.0168 | 147.8326 | -0.001167536 | 0.03263799 | 0 | 0 | 0
4866 | 143739.1 | 2014-02-22 03:09 | 3031.431 | 7 | 21 | -2.499825 | 2.934359 | 46.10877 | 46.36217 | 155.0168 | 147.8943 | -0.001394606 | 0.03263799 | 0 | 0 | 0
4867 | 143769.1 | 2014-02-22 03:09 | 3061.446 | 7 | 21 | -2.499825 | 2.878251 | 46.10877 | 46.38301 | 155.0168 | 147.9549 | -0.001816177 | 0.03263799 | 0 | 0 | 0
4868 | 143799.1 | 2014-02-22 03:10 | 3091.461 | 7 | 21 | -2.499825 | 2.807062 | 46.10877 | 46.40385 | 155.0168 | 148.0142 | -0.002270269 | 0.03263799 | 0 | 0 | 0
4869 | 143829.1 | 2014-02-22 03:10 | 3121.476 | 7 | 21 | -2.499825 | 2.708468 | 46.10877 | 46.42469 | 155.0168 | 148.0717 | -0.003437805 | 0.03263799 | 0 | 0 | 0
4870 | 143859.2 | 2014-02-22 03:11 | 3151.492 | 7 | 21 | -2.499825 | 2.548739 | 46.10877 | 46.44553 | 155.0168 | 148.1267 | -0.005999994 | 0.03263799 | 0 | 0 | 0
4871 | 143889.2 | 2014-02-22 03:11 | 3181.507 | 7 | 21 | -2.499463 | 2.135064 | 46.10877 | 46.46638 | 155.0168 | 148.1763 | -0.01907024 | 0.03263799 | 0 | 0 | 0
4872 | 143894.2 | 2014-02-22 03:11 | 3186.585 | 7 | 21 | -2.499644 | 1.999335 | 46.10877 | 46.4699 | 155.0168 | 148.1836 | -0.02364316 | 0.03263799 | 0 | 0 | 0
4873 | 143894.3 | 2014-02-22 03:11 | 0.03116978 | 8 | 21 | 0.0003217443 | 2.036308 | 46.10877 | 46.4699 | 155.0168 | 148.1836 | 0 | 0.03386962 | 0 | 0 | 0
4874 | 143924.3 | 2014-02-22 03:12 | 30.01458 | 9 | 21 | 0 | 2.392577 | 46.10877 | 46.4699 | 155.0168 | 148.1836 | 0.003859424 | 0.03386962 | 0 | 0 | 0
4875 | 143954.3 | 2014-02-22 03:12 | 60.03032 | 9 | 21 | 0 | 2.484036 | 46.10877 | 46.4699 | 155.0168 | 148.1836 | 0.001978397 | 0.03386962 | 0 | 0 | 0
4876 | 143984.3 | 2014-02-22 03:13 | 90.04558 | 9 | 21 | 0 | 2.537225 | 46.10877 | 46.4699 | 155.0168 | 148.1836 | 0.001200008 | 0.03386962 | 0 | 0 | 0
4877 | 144014.3 | 2014-02-22 03:13 | 120.0133 | 9 | 21 | 0 | 2.569982 | 46.10877 | 46.4699 | 155.0168 | 148.1836 | 0.000778389 | 0.03386962 | 0 | 0 | 0
4878 | 144044.3 | 2014-02-22 03:14 | 30.01517 | 10 | 21 | 2.499746 | 2.863981 | 46.12961 | 46.4699 | 155.0745 | 148.1836 | 0.004281092 | 0.03386962 | 0 | 0 | 0
4879 | 144074.3 | 2014-02-22 03:14 | 60.0303 | 10 | 21 | 2.499926 | 2.971332 | 46.15045 | 46.4699 | 155.1354 | 148.1836 | 0.002529717 | 0.03386962 | 0 | 0 | 0
4880 | 144104.3 | 2014-02-22 03:15 | 90.04581 | 10 | 21 | 2.499746 | 3.042359 | 46.1713 | 46.4699 | 155.1981 | 148.1836 | 0.0017838 | 0.03386962 | 0 | 0 | 0
4881 | 144134.4 | 2014-02-22 03:15 | 120.0609 | 10 | 21 | 2.499746 | 3.095872 | 46.19214 | 46.4699 | 155.2621 | 148.1836 | 0.001394558 | 0.03386962 | 0 | 0 | 0
4882 | 144164.4 | 2014-02-22 03:16 | 150.0761 | 10 | 21 | 2.499746 | 3.138683 | 46.21298 | 46.4699 | 155.3271 | 148.1836 | 0.001102686 | 0.03386962 | 0 | 0 | 0
4883 | 144194.4 | 2014-02-22 03:16 | 180.0913 | 10 | 21 | 2.499746 | 3.174358 | 46.23382 | 46.4699 | 155.3929 | 148.1836 | 0.0008756638 | 0.03386962 | 0 | 0 | 0
4884 | 144224.4 | 2014-02-22 03:17 | 210.1066 | 10 | 21 | 2.499746 | 3.20452 | 46.25466 | 46.4699 | 155.4594 | 148.1836 | 0.0008107662 | 0.03386962 | 0 | 0 | 0
4885 | 144254.4 | 2014-02-22 03:17 | 240.1216 | 10 | 21 | 2.499926 | 3.230304 | 46.2755 | 46.4699 | 155.5264 | 148.1836 | 0.0006810665 | 0.03386962 | 0 | 0 | 0
4886 | 144284.4 | 2014-02-22 03:18 | 270.1371 | 10 | 21 | 2.499746 | 3.251872 | 46.29634 | 46.4699 | 155.594 | 148.1836 | 0.0005837918 | 0.03386962 | 0 | 0 | 0
4887 | 144314.4 | 2014-02-22 03:18 | 300.1522 | 10 | 21 | 2.499565 | 3.264845 | 46.31719 | 46.4699 | 155.6619 | 148.1836 | 0.0002594471 | 0.03386962 | 0 | 0 | 0
4888 | 144344.5 | 2014-02-22 03:19 | 330.1676 | 10 | 21 | 2.499746 | 3.269872 | 46.33803 | 46.4699 | 155.73 | 148.1836 | 0.0001297474 | 0.03386962 | 0 | 0 | 0
4889 | 144374.5 | 2014-02-22 03:19 | 360.1829 | 10 | 21 | 2.499746 | 3.272791 | 46.35887 | 46.4699 | 155.7982 | 148.1836 | 6.484985e-05 | 0.03386962 | 0 | 0 | 0
4890 | 144404.5 | 2014-02-22 03:20 | 390.198 | 10 | 21 | 2.499746 | 3.27571 | 46.37971 | 46.4699 | 155.8664 | 148.1836 | 6.489754e-05 | 0.03386962 | 0 | 0 | 0
4891 | 144434.5 | 2014-02-22 03:20 | 420.2134 | 10 | 21 | 2.499746 | 3.278628 | 46.40055 | 46.4699 | 155.9347 | 148.1836 | 9.727478e-05 | 0.03386962 | 0 | 0 | 0
4892 | 144464.5 | 2014-02-22 03:21 | 450.2279 | 10 | 21 | 2.499746 | 3.281872 | 46.42138 | 46.4699 | 156.0031 | 148.1836 | 0.0001297474 | 0.03386962 | 0 | 0 | 0
4893 | 144494.5 | 2014-02-22 03:21 | 480.2438 | 10 | 21 | 2.499746 | 3.285277 | 46.44223 | 46.4699 | 156.0715 | 148.1836 | 9.732247e-05 | 0.03386962 | 0 | 0 | 0
4894 | 144524.6 | 2014-02-22 03:22 | 510.2588 | 10 | 21 | 2.499746 | 3.289169 | 46.46308 | 46.4699 | 156.14 | 148.1836 | 0.0001297474 | 0.03386962 | 0 | 0 | 0
4895 | 144554.6 | 2014-02-22 03:22 | 540.2742 | 10 | 21 | 2.499746 | 3.293385 | 46.48392 | 46.4699 | 156.2086 | 148.1836 | 0.0001297474 | 0.03386962 | 0 | 0 | 0
4896 | 144584.6 | 2014-02-22 03:23 | 570.2895 | 10 | 21 | 2.499746 | 3.297926 | 46.50476 | 46.4699 | 156.2773 | 148.1836 | 0.0001297474 | 0.03386962 | 0 | 0 | 0
4897 | 144614.6 | 2014-02-22 03:23 | 600.3047 | 10 | 21 | 2.499746 | 3.302791 | 46.5256 | 46.4699 | 156.3461 | 148.1836 | 0.0001297474 | 0.03386962 | 0 | 0 | 0
4898 | 144644.6 | 2014-02-22 03:24 | 630.32 | 10 | 21 | 2.499926 | 3.307655 | 46.54644 | 46.4699 | 156.415 | 148.1836 | 0.0001296997 | 0.03386962 | 0 | 0 | 0
4899 | 144674.6 | 2014-02-22 03:24 | 660.3352 | 10 | 21 | 2.499565 | 3.31252 | 46.56728 | 46.4699 | 156.484 | 148.1836 | 0.0001297474 | 0.03386962 | 0 | 0 | 0
4900 | 144704.6 | 2014-02-22 03:25 | 690.3504 | 10 | 21 | 2.499384 | 3.316899 | 46.58812 | 46.4699 | 156.5531 | 148.1836 | 6.484985e-05 | 0.03386962 | 0 | 0 | 0
4901 | 144734.7 | 2014-02-22 03:25 | 720.3657 | 10 | 21 | 2.499926 | 3.321115 | 46.60897 | 46.4699 | 156.6222 | 148.1836 | 9.727478e-05 | 0.03386962 | 0 | 0 | 0
4902 | 144764.7 | 2014-02-22 03:26 | 750.3807 | 10 | 21 | 2.499565 | 3.325007 | 46.6298 | 46.4699 | 156.6915 | 148.1836 | 0.0001297474 | 0.03386962 | 0 | 0 | 0
4903 | 144794.7 | 2014-02-22 03:26 | 780.3962 | 10 | 21 | 2.499746 | 3.328574 | 46.65065 | 46.4699 | 156.7608 | 148.1836 | 9.727478e-05 | 0.03386962 | 0 | 0 | 0
4904 | 144824.7 | 2014-02-22 03:27 | 810.4114 | 10 | 21 | 2.499926 | 3.331817 | 46.67149 | 46.4699 | 156.8302 | 148.1836 | 9.727478e-05 | 0.03386962 | 0 | 0 | 0
4905 | 144854.7 | 2014-02-22 03:27 | 840.4262 | 10 | 21 | 2.499565 | 3.335061 | 46.69232 | 46.4699 | 156.8997 | 148.1836 | 9.732247e-05 | 0.03386962 | 0 | 0 | 0
4906 | 144884.7 | 2014-02-22 03:28 | 870.4419 | 10 | 21 | 2.499746 | 3.338304 | 46.71317 | 46.4699 | 156.9692 | 148.1836 | 9.732247e-05 | 0.03386962 | 0 | 0 | 0
4907 | 144914.7 | 2014-02-22 03:28 | 900.4571 | 10 | 21 | 2.499565 | 3.341223 | 46.73402 | 46.4699 | 157.0389 | 148.1836 | 6.484985e-05 | 0.03386962 | 0 | 0 | 0
4908 | 144944.8 | 2014-02-22 03:29 | 930.4723 | 10 | 21 | 2.499746 | 3.344466 | 46.75486 | 46.4699 | 157.1085 | 148.1836 | 9.732247e-05 | 0.03386962 | 0 | 0 | 0
4909 | 144974.8 | 2014-02-22 03:29 | 960.4876 | 10 | 21 | 2.499746 | 3.347223 | 46.7757 | 46.4699 | 157.1783 | 148.1836 | 9.727478e-05 | 0.03386962 | 0 | 0 | 0
4910 | 145004.8 | 2014-02-22 03:30 | 990.5028 | 10 | 21 | 2.499746 | 3.349818 | 46.79654 | 46.4699 | 157.248 | 148.1836 | 6.489754e-05 | 0.03386962 | 0 | 0 | 0
4911 | 145034.8 | 2014-02-22 03:30 | 1020.518 | 10 | 21 | 2.499746 | 3.35225 | 46.81738 | 46.4699 | 157.3179 | 148.1836 | 9.727478e-05 | 0.03386962 | 0 | 0 | 0
4912 | 145064.8 | 2014-02-22 03:31 | 1050.533 | 10 | 21 | 2.499565 | 3.354358 | 46.83823 | 46.4699 | 157.3878 | 148.1836 | 9.727478e-05 | 0.03386962 | 0 | 0 | 0
4913 | 145094.8 | 2014-02-22 03:31 | 1080.549 | 10 | 21 | 2.499565 | 3.356142 | 46.85907 | 46.4699 | 157.4577 | 148.1836 | 3.242493e-05 | 0.03386962 | 0 | 0 | 0
4914 | 145124.9 | 2014-02-22 03:32 | 1110.564 | 10 | 21 | 2.499565 | 3.357601 | 46.87991 | 46.4699 | 157.5277 | 148.1836 | 0 | 0.03386962 | 0 | 0 | 0
4915 | 145154.9 | 2014-02-22 03:32 | 1140.579 | 10 | 21 | 2.499746 | 3.359061 | 46.90075 | 46.4699 | 157.5977 | 148.1836 | 9.732247e-05 | 0.03386962 | 0 | 0 | 0
4916 | 145184.9 | 2014-02-22 03:33 | 1170.594 | 10 | 21 | 2.499565 | 3.359709 | 46.92159 | 46.4699 | 157.6677 | 148.1836 | 0 | 0.03386962 | 0 | 0 | 0
4917 | 145214.9 | 2014-02-22 03:33 | 1200.609 | 10 | 21 | 2.499746 | 3.36052 | 46.94243 | 46.4699 | 157.7377 | 148.1836 | 3.242493e-05 | 0.03386962 | 0 | 0 | 0
4918 | 145244.9 | 2014-02-22 03:34 | 1230.625 | 10 | 21 | 2.499565 | 3.361006 | 46.96327 | 46.4699 | 157.8078 | 148.1836 | 0 | 0.03386962 | 0 | 0 | 0
4919 | 145274.9 | 2014-02-22 03:34 | 1260.64 | 10 | 21 | 2.499565 | 3.361331 | 46.98412 | 46.4699 | 157.8778 | 148.1836 | 0 | 0.03386962 | 0 | 0 | 0
4920 | 145304.9 | 2014-02-22 03:35 | 1290.655 | 10 | 21 | 2.499565 | 3.361655 | 47.00496 | 46.4699 | 157.9479 | 148.1836 | 0 | 0.03386962 | 0 | 0 | 0
4921 | 145335 | 2014-02-22 03:35 | 1320.67 | 10 | 21 | 2.499746 | 3.361979 | 47.0258 | 46.4699 | 158.0179 | 148.1836 | 0 | 0.03386962 | 0 | 0 | 0
4922 | 145365 | 2014-02-22 03:36 | 1350.686 | 10 | 21 | 2.499384 | 3.362142 | 47.04664 | 46.4699 | 158.088 | 148.1836 | 0 | 0.03386962 | 0 | 0 | 0
4923 | 145395 | 2014-02-22 03:36 | 1380.701 | 10 | 21 | 2.499746 | 3.362466 | 47.06748 | 46.4699 | 158.1581 | 148.1836 | 0 | 0.03386962 | 0 | 0 | 0
4924 | 145425 | 2014-02-22 03:37 | 1410.716 | 10 | 21 | 2.499565 | 3.36279 | 47.08832 | 46.4699 | 158.2282 | 148.1836 | 0 | 0.03386962 | 0 | 0 | 0
4925 | 145455 | 2014-02-22 03:37 | 1440.731 | 10 | 21 | 2.499565 | 3.363115 | 47.10916 | 46.4699 | 158.2983 | 148.1836 | 0 | 0.03386962 | 0 | 0 | 0
4926 | 145485 | 2014-02-22 03:38 | 1470.747 | 10 | 21 | 2.499746 | 3.363601 | 47.13001 | 46.4699 | 158.3684 | 148.1836 | 0 | 0.03386962 | 0 | 0 | 0
4927 | 145515.1 | 2014-02-22 03:38 | 1500.762 | 10 | 21 | 2.499746 | 3.364088 | 47.15085 | 46.4699 | 158.4385 | 148.1836 | 3.242493e-05 | 0.03386962 | 0 | 0 | 0
4928 | 145545.1 | 2014-02-22 03:39 | 1530.777 | 10 | 21 | 2.499565 | 3.364412 | 47.17169 | 46.4699 | 158.5086 | 148.1836 | 3.242493e-05 | 0.03386962 | 0 | 0 | 0
4929 | 145575.1 | 2014-02-22 03:39 | 1560.792 | 10 | 21 | 2.499746 | 3.364736 | 47.19253 | 46.4699 | 158.5787 | 148.1836 | 0 | 0.03386962 | 0 | 0 | 0
4930 | 145605.1 | 2014-02-22 03:40 | 1590.808 | 10 | 21 | 2.499746 | 3.365223 | 47.21337 | 46.4699 | 158.6488 | 148.1836 | -3.247261e-05 | 0.03386962 | 0 | 0 | 0
4931 | 145635.1 | 2014-02-22 03:40 | 1620.823 | 10 | 21 | 2.499746 | 3.365871 | 47.23422 | 46.4699 | 158.719 | 148.1836 | 6.484985e-05 | 0.03386962 | 0 | 0 | 0
4932 | 145665.1 | 2014-02-22 03:41 | 1650.838 | 10 | 21 | 2.499926 | 3.366358 | 47.25506 | 46.4699 | 158.7891 | 148.1836 | 0 | 0.03386962 | 0 | 0 | 0
4933 | 145695.1 | 2014-02-22 03:41 | 1680.853 | 10 | 21 | 2.499565 | 3.366844 | 47.2759 | 46.4699 | 158.8593 | 148.1836 | 0 | 0.03386962 | 0 | 0 | 0
4934 | 145725.2 | 2014-02-22 03:42 | 1710.868 | 10 | 21 | 2.499746 | 3.367493 | 47.29674 | 46.4699 | 158.9295 | 148.1836 | 0 | 0.03386962 | 0 | 0 | 0
4935 | 145755.2 | 2014-02-22 03:42 | 1740.884 | 10 | 21 | 2.499565 | 3.368142 | 47.31758 | 46.4699 | 158.9997 | 148.1836 | 3.242493e-05 | 0.03386962 | 0 | 0 | 0
4936 | 145785.2 | 2014-02-22 03:43 | 1770.899 | 10 | 21 | 2.499746 | 3.368953 | 47.33843 | 46.4699 | 159.0699 | 148.1836 | 0 | 0.03386962 | 0 | 0 | 0
4937 | 145815.2 | 2014-02-22 03:43 | 1800.914 | 10 | 21 | 2.499746 | 3.369601 | 47.35927 | 46.4699 | 159.1401 | 148.1836 | 0 | 0.03386962 | 0 | 0 | 0
4938 | 145845.2 | 2014-02-22 03:44 | 1830.929 | 10 | 21 | 2.499746 | 3.37025 | 47.38011 | 46.4699 | 159.2103 | 148.1836 | 0 | 0.03386962 | 0 | 0 | 0
4939 | 145875.2 | 2014-02-22 03:44 | 1860.944 | 10 | 21 | 2.499746 | 3.371061 | 47.40095 | 46.4699 | 159.2806 | 148.1836 | 0 | 0.03386962 | 0 | 0 | 0
4940 | 145905.3 | 2014-02-22 03:45 | 1890.96 | 10 | 21 | 2.499746 | 3.372034 | 47.42179 | 46.4699 | 159.3509 | 148.1836 | 6.484985e-05 | 0.03386962 | 0 | 0 | 0
4941 | 145935.3 | 2014-02-22 03:45 | 1920.975 | 10 | 21 | 2.499565 | 3.372682 | 47.44263 | 46.4699 | 159.4211 | 148.1836 | 3.247261e-05 | 0.03386962 | 0 | 0 | 0
4942 | 145965.3 | 2014-02-22 03:46 | 1950.99 | 10 | 21 | 2.499565 | 3.373493 | 47.46348 | 46.4699 | 159.4915 | 148.1836 | 0 | 0.03386962 | 0 | 0 | 0
4943 | 145995.3 | 2014-02-22 03:46 | 1981.006 | 10 | 21 | 2.499926 | 3.374628 | 47.48432 | 46.4699 | 159.5618 | 148.1836 | 3.242493e-05 | 0.03386962 | 0 | 0 | 0
4944 | 146025.3 | 2014-02-22 03:47 | 2011.021 | 10 | 21 | 2.499746 | 3.375601 | 47.50516 | 46.4699 | 159.6321 | 148.1836 | 3.242493e-05 | 0.03386962 | 0 | 0 | 0
4945 | 146055.3 | 2014-02-22 03:47 | 2041.036 | 10 | 21 | 2.499926 | 3.376574 | 47.526 | 46.4699 | 159.7025 | 148.1836 | 6.484985e-05 | 0.03386962 | 0 | 0 | 0
4946 | 146085.3 | 2014-02-22 03:48 | 2071.051 | 10 | 21 | 2.499926 | 3.377709 | 47.54684 | 46.4699 | 159.7729 | 148.1836 | 3.242493e-05 | 0.03386962 | 0 | 0 | 0
4947 | 146115.4 | 2014-02-22 03:48 | 2101.067 | 10 | 21 | 2.499746 | 3.378844 | 47.56769 | 46.4699 | 159.8433 | 148.1836 | 3.247261e-05 | 0.03386962 | 0 | 0 | 0
4948 | 146145.4 | 2014-02-22 03:49 | 2131.081 | 10 | 21 | 2.499926 | 3.380142 | 47.58852 | 46.4699 | 159.9137 | 148.1836 | 3.242493e-05 | 0.03386962 | 0 | 0 | 0
4949 | 146175.4 | 2014-02-22 03:49 | 2161.081 | 10 | 21 | 2.499746 | 3.381439 | 47.60936 | 46.4699 | 159.9841 | 148.1836 | 3.242493e-05 | 0.03386962 | 0 | 0 | 0
4950 | 146205.4 | 2014-02-22 03:50 | 2191.097 | 10 | 21 | 2.499746 | 3.382898 | 47.6302 | 46.4699 | 160.0546 | 148.1836 | 3.242493e-05 | 0.03386962 | 0 | 0 | 0
4951 | 146235.4 | 2014-02-22 03:50 | 2221.112 | 10 | 21 | 2.499926 | 3.38452 | 47.65104 | 46.4699 | 160.1251 | 148.1836 | 3.242493e-05 | 0.03386962 | 0 | 0 | 0
4952 | 146265.4 | 2014-02-22 03:51 | 2251.127 | 10 | 21 | 2.499746 | 3.386466 | 47.67188 | 46.4699 | 160.1957 | 148.1836 | 6.484985e-05 | 0.03386962 | 0 | 0 | 0
4953 | 146295.4 | 2014-02-22 03:51 | 2281.142 | 10 | 21 | 2.499746 | 3.388412 | 47.69272 | 46.4699 | 160.2663 | 148.1836 | 6.489754e-05 | 0.03386962 | 0 | 0 | 0
4954 | 146325.4 | 2014-02-22 03:52 | 2311.158 | 10 | 21 | 2.499746 | 3.390358 | 47.71357 | 46.4699 | 160.3369 | 148.1836 | 3.247261e-05 | 0.03386962 | 0 | 0 | 0
4955 | 146355.5 | 2014-02-22 03:52 | 2341.173 | 10 | 21 | 2.499746 | 3.392952 | 47.73441 | 46.4699 | 160.4076 | 148.1836 | 6.484985e-05 | 0.03386962 | 0 | 0 | 0
4956 | 146385.5 | 2014-02-22 03:53 | 2371.188 | 10 | 21 | 2.499926 | 3.395223 | 47.75525 | 46.4699 | 160.4784 | 148.1836 | 6.484985e-05 | 0.03386962 | 0 | 0 | 0
4957 | 146415.5 | 2014-02-22 03:53 | 2401.203 | 10 | 21 | 2.499565 | 3.397655 | 47.77608 | 46.4699 | 160.5491 | 148.1836 | 6.489754e-05 | 0.03386962 | 0 | 0 | 0
4958 | 146445.5 | 2014-02-22 03:54 | 2431.219 | 10 | 21 | 2.499926 | 3.399925 | 47.79694 | 46.4699 | 160.62 | 148.1836 | 6.489754e-05 | 0.03386962 | 0 | 0 | 0
4959 | 146475.5 | 2014-02-22 03:54 | 2461.234 | 10 | 21 | 2.499926 | 3.402034 | 47.81778 | 46.4699 | 160.6909 | 148.1836 | 3.242493e-05 | 0.03386962 | 0 | 0 | 0
4960 | 146505.5 | 2014-02-22 03:55 | 2491.249 | 10 | 21 | 2.499746 | 3.403817 | 47.83862 | 46.4699 | 160.7618 | 148.1836 | 3.242493e-05 | 0.03386962 | 0 | 0 | 0
4961 | 146535.6 | 2014-02-22 03:55 | 2521.264 | 10 | 21 | 2.499746 | 3.405763 | 47.85946 | 46.4699 | 160.8328 | 148.1836 | 3.242493e-05 | 0.03386962 | 0 | 0 | 0
4962 | 146565.6 | 2014-02-22 03:56 | 2551.279 | 10 | 21 | 2.499746 | 3.407709 | 47.8803 | 46.4699 | 160.9038 | 148.1836 | 6.484985e-05 | 0.03386962 | 0 | 0 | 0
4963 | 146595.6 | 2014-02-22 03:56 | 2581.295 | 10 | 21 | 2.499926 | 3.409493 | 47.90115 | 46.4699 | 160.9748 | 148.1836 | 3.242493e-05 | 0.03386962 | 0 | 0 | 0
4964 | 146625.6 | 2014-02-22 03:57 | 2611.31 | 10 | 21 | 2.499746 | 3.411439 | 47.92199 | 46.4699 | 161.0459 | 148.1836 | 9.732247e-05 | 0.03386962 | 0 | 0 | 0
4965 | 146655.6 | 2014-02-22 03:57 | 2641.325 | 10 | 21 | 2.499746 | 3.413223 | 47.94283 | 46.4699 | 161.117 | 148.1836 | 6.484985e-05 | 0.03386962 | 0 | 0 | 0
4966 | 146685.6 | 2014-02-22 03:58 | 2671.34 | 10 | 21 | 2.499746 | 3.415331 | 47.96367 | 46.4699 | 161.1882 | 148.1836 | 6.489754e-05 | 0.03386962 | 0 | 0 | 0
4967 | 146715.6 | 2014-02-22 03:58 | 2701.355 | 10 | 21 | 2.499746 | 3.417601 | 47.9845 | 46.4699 | 161.2593 | 148.1836 | 9.732247e-05 | 0.03386962 | 0 | 0 | 0
4968 | 146745.7 | 2014-02-22 03:59 | 2731.371 | 10 | 21 | 2.499746 | 3.420033 | 48.00535 | 46.4699 | 161.3306 | 148.1836 | 0.0001297474 | 0.03386962 | 0 | 0 | 0
4969 | 146775.7 | 2014-02-22 03:59 | 2761.386 | 10 | 21 | 2.499926 | 3.422466 | 48.0262 | 46.4699 | 161.4019 | 148.1836 | 6.484985e-05 | 0.03386962 | 0 | 0 | 0
4970 | 146805.7 | 2014-02-22 04:00 | 2791.401 | 10 | 21 | 2.499746 | 3.425547 | 48.04704 | 46.4699 | 161.4733 | 148.1836 | 9.727478e-05 | 0.03386962 | 0 | 0 | 0
4971 | 146835.7 | 2014-02-22 04:00 | 2821.416 | 10 | 21 | 2.499565 | 3.428952 | 48.06788 | 46.4699 | 161.5447 | 148.1836 | 9.732247e-05 | 0.03386962 | 0 | 0 | 0
4972 | 146865.7 | 2014-02-22 04:01 | 2851.431 | 10 | 21 | 2.499565 | 3.432682 | 48.08872 | 46.4699 | 161.6162 | 148.1836 | 9.727478e-05 | 0.03386962 | 0 | 0 | 0
4973 | 146895.7 | 2014-02-22 04:01 | 2881.432 | 10 | 21 | 2.499926 | 3.437547 | 48.10955 | 46.4699 | 161.6878 | 148.1836 | 0.0001945972 | 0.03386962 | 0 | 0 | 0
4974 | 146925.7 | 2014-02-22 04:02 | 2911.447 | 10 | 21 | 2.499746 | 3.443223 | 48.13039 | 46.4699 | 161.7595 | 148.1836 | 0.0001945972 | 0.03386962 | 0 | 0 | 0
4975 | 146955.8 | 2014-02-22 04:02 | 2941.462 | 10 | 21 | 2.499746 | 3.45052 | 48.15124 | 46.4699 | 161.8313 | 148.1836 | 0.0002270222 | 0.03386962 | 0 | 0 | 0
4976 | 146985.8 | 2014-02-22 04:03 | 2971.477 | 10 | 21 | 2.499565 | 3.46025 | 48.17208 | 46.4699 | 161.9033 | 148.1836 | 0.0003243446 | 0.03386962 | 0 | 0 | 0
4977 | 147015.8 | 2014-02-22 04:03 | 3001.492 | 10 | 21 | 2.499746 | 3.474358 | 48.19292 | 46.4699 | 161.9756 | 148.1836 | 0.0005188942 | 0.03386962 | 0 | 0 | 0
4978 | 147045.8 | 2014-02-22 04:04 | 3031.508 | 10 | 21 | 2.499746 | 3.496898 | 48.21376 | 46.4699 | 162.0482 | 148.1836 | 0.0008108139 | 0.03386962 | 0 | 0 | 0
4979 | 147075.8 | 2014-02-22 04:04 | 3061.523 | 10 | 21 | 2.499565 | 3.538411 | 48.2346 | 46.4699 | 162.1215 | 148.1836 | 0.001589155 | 0.03386962 | 0 | 0 | 0
4980 | 147105.8 | 2014-02-22 04:05 | 3091.538 | 10 | 21 | 2.499565 | 3.630844 | 48.25545 | 46.4699 | 162.1961 | 148.1836 | 0.003664827 | 0.03386962 | 0 | 0 | 0
4981 | 147135.8 | 2014-02-22 04:05 | 3121.553 | 10 | 21 | 2.499746 | 3.816843 | 48.27629 | 46.4699 | 162.2735 | 148.1836 | 0.006486463 | 0.03386962 | 0 | 0 | 0
4982 | 147165.9 | 2014-02-22 04:06 | 3151.569 | 10 | 21 | 2.499746 | 4.085869 | 48.29713 | 46.4699 | 162.3557 | 148.1836 | 0.008367538 | 0.03386962 | 0 | 0 | 0
4983 | 147167.3 | 2014-02-22 04:06 | 3153.037 | 10 | 21 | 2.499746 | 4.100464 | 48.29815 | 46.4699 | 162.3599 | 148.1836 | 0.008594513 | 0.03386962 | 0 | 0 | 0
4984 | 147197.3 | 2014-02-22 04:06 | 30.01501 | 11 | 21 | 0.5913016 | 4.099653 | 48.30624 | 46.4699 | 162.3931 | 148.1836 | 0 | 0.03386962 | 0 | 0 | 0
4985 | 147227.4 | 2014-02-22 04:07 | 60.03123 | 11 | 21 | 0.3542593 | 4.099977 | 48.31004 | 46.4699 | 162.4086 | 148.1836 | 3.242493e-05 | 0.03386962 | 0 | 0 | 0
4986 | 147257.4 | 2014-02-22 04:07 | 90.04556 | 11 | 21 | 0.244049 | 4.099653 | 48.31248 | 46.4699 | 162.4187 | 148.1836 | -3.242493e-05 | 0.03386962 | 0 | 0 | 0
4987 | 147287.4 | 2014-02-22 04:08 | 120.0458 | 11 | 21 | 0.1808136 | 4.099815 | 48.31423 | 46.4699 | 162.4258 | 148.1836 | 0 | 0.03386962 | 0 | 0 | 0
4988 | 147317.4 | 2014-02-22 04:08 | 150.061 | 11 | 21 | 0.140885 | 4.099815 | 48.31556 | 46.4699 | 162.4313 | 148.1836 | 3.242493e-05 | 0.03386962 | 0 | 0 | 0
4989 | 147347.4 | 2014-02-22 04:09 | 180.0755 | 11 | 21 | 0.1136034 | 4.099653 | 48.31661 | 46.4699 | 162.4356 | 148.1836 | 0 | 0.03386962 | 0 | 0 | 0
4990 | 147377.4 | 2014-02-22 04:09 | 210.0914 | 11 | 21 | 0.09427146 | 4.099653 | 48.31748 | 46.4699 | 162.4391 | 148.1836 | -3.242493e-05 | 0.03386962 | 0 | 0 | 0
4991 | 147406.8 | 2014-02-22 04:10 | 239.4816 | 11 | 21 | 0.07999833 | 4.099653 | 48.31818 | 46.4699 | 162.4421 | 148.1836 | 0 | 0.03386962 | 0 | 0 | 0
4992 | 147436.8 | 2014-02-22 04:10 | 30.01493 | 4 | 22 | 0 | 4.080518 | 48.31818 | 46.4699 | 162.4421 | 148.1836 | -0.0004540443 | 0.03386962 | 0 | 0 | 0
4993 | 147466.8 | 2014-02-22 04:11 | 60.03035 | 4 | 22 | 0 | 4.06787 | 48.31818 | 46.4699 | 162.4421 | 148.1836 | -0.0003242493 | 0.03386962 | 0 | 0 | 0
4994 | 147496.9 | 2014-02-22 04:11 | 90.04501 | 4 | 22 | 0 | 4.057653 | 48.31818 | 46.4699 | 162.4421 | 148.1836 | -0.0002918243 | 0.03386962 | 0 | 0 | 0
4995 | 147526.8 | 2014-02-22 04:12 | 120.014 | 4 | 22 | 0 | 4.049383 | 48.31818 | 46.4699 | 162.4421 | 148.1836 | -0.0002593994 | 0.03386962 | 0 | 0 | 0
4996 | 147526.9 | 2014-02-22 04:12 | 0.0310934 | 5 | 22 | 0.0005024169 | 4.049221 | 48.31818 | 46.4699 | 162.4421 | 148.1836 | 0 | 0.03263799 | 0 | 0 | 0
4997 | 147556.9 | 2014-02-22 04:12 | 30.0152 | 6 | 22 | 0 | 4.042248 | 48.31818 | 46.4699 | 162.4421 | 148.1836 | -0.00016222 | 0.03263799 | 0 | 0 | 0
4998 | 147586.9 | 2014-02-22 04:13 | 60.0147 | 6 | 22 | 0 | 4.036248 | 48.31818 | 46.4699 | 162.4421 | 148.1836 | -0.0001297951 | 0.03263799 | 0 | 0 | 0
4999 | 147616.9 | 2014-02-22 04:13 | 30.01498 | 7 | 22 | -2.499644 | 3.535979 | 48.31818 | 46.49074 | 162.4421 | 148.2612 | -0.007686472 | 0.03263799 | 0 | 0 | 0
5000 | 147646.9 | 2014-02-22 04:14 | 60.03055 | 7 | 22 | -2.499644 | 3.370736 | 48.31818 | 46.51158 | 162.4421 | 148.3329 | -0.002821588 | 0.03263799 | 0 | 0 | 0
5001 | 147676.9 | 2014-02-22 04:14 | 90.04549 | 7 | 22 | -2.499825 | 3.311872 | 48.31818 | 46.53241 | 162.4421 | 148.4024 | -0.001102734 | 0.03263799 | 0 | 0 | 0
5002 | 147706.9 | 2014-02-22 04:15 | 120.0609 | 7 | 22 | -2.499825 | 3.288845 | 48.31818 | 46.55327 | 162.4421 | 148.4712 | -0.0004540443 | 0.03263799 | 0 | 0 | 0
5003 | 147737 | 2014-02-22 04:15 | 150.0755 | 7 | 22 | -2.499825 | 3.280412 | 48.31818 | 46.5741 | 162.4421 | 148.5396 | -0.0001297474 | 0.03263799 | 0 | 0 | 0
5004 | 147767 | 2014-02-22 04:16 | 180.0914 | 7 | 22 | -2.499825 | 3.276845 | 48.31818 | 46.59495 | 162.4421 | 148.608 | -3.242493e-05 | 0.03263799 | 0 | 0 | 0
5005 | 147797 | 2014-02-22 04:16 | 210.1064 | 7 | 22 | -2.499825 | 3.274575 | 48.31818 | 46.61579 | 162.4421 | 148.6762 | -6.484985e-05 | 0.03263799 | 0 | 0 | 0
5006 | 147827 | 2014-02-22 04:17 | 240.1218 | 7 | 22 | -2.499825 | 3.272953 | 48.31818 | 46.63663 | 162.4421 | 148.7445 | -6.484985e-05 | 0.03263799 | 0 | 0 | 0
5007 | 147857 | 2014-02-22 04:17 | 270.137 | 7 | 22 | -2.499825 | 3.271493 | 48.31818 | 46.65747 | 162.4421 | 148.8127 | -3.242493e-05 | 0.03263799 | 0 | 0 | 0
5008 | 147887 | 2014-02-22 04:18 | 300.1523 | 7 | 22 | -2.499825 | 3.270034 | 48.31818 | 46.67832 | 162.4421 | 148.8808 | -6.489754e-05 | 0.03263799 | 0 | 0 | 0
5009 | 147917 | 2014-02-22 04:18 | 330.1674 | 7 | 22 | -2.499644 | 3.268899 | 48.31818 | 46.69916 | 162.4421 | 148.949 | 0 | 0.03263799 | 0 | 0 | 0
5010 | 147947.1 | 2014-02-22 04:19 | 360.1829 | 7 | 22 | -2.499644 | 3.267764 | 48.31818 | 46.72 | 162.4421 | 149.0171 | 3.242493e-05 | 0.03263799 | 0 | 0 | 0
5011 | 147977.1 | 2014-02-22 04:19 | 390.1981 | 7 | 22 | -2.499825 | 3.266304 | 48.31818 | 46.74084 | 162.4421 | 149.0852 | -6.484985e-05 | 0.03263799 | 0 | 0 | 0
5012 | 148007.1 | 2014-02-22 04:20 | 420.2132 | 7 | 22 | -2.499644 | 3.265169 | 48.31818 | 46.76168 | 162.4421 | 149.1533 | -3.242493e-05 | 0.03263799 | 0 | 0 | 0
5013 | 148037.1 | 2014-02-22 04:20 | 450.228 | 7 | 22 | -2.499825 | 3.263872 | 48.31818 | 46.78251 | 162.4421 | 149.2213 | -3.242493e-05 | 0.03263799 | 0 | 0 | 0
5014 | 148067.1 | 2014-02-22 04:21 | 480.2438 | 7 | 22 | -2.500005 | 3.262412 | 48.31818 | 46.80337 | 162.4421 | 149.2893 | -6.484985e-05 | 0.03263799 | 0 | 0 | 0
5015 | 148097.1 | 2014-02-22 04:21 | 510.2589 | 7 | 22 | -2.499644 | 3.261277 | 48.31818 | 46.82421 | 162.4421 | 149.3573 | -3.242493e-05 | 0.03263799 | 0 | 0 | 0
5016 | 148127.2 | 2014-02-22 04:22 | 540.2741 | 7 | 22 | -2.499644 | 3.25998 | 48.31818 | 46.84505 | 162.4421 | 149.4253 | -3.242493e-05 | 0.03263799 | 0 | 0 | 0
5017 | 148157.2 | 2014-02-22 04:22 | 570.2894 | 7 | 22 | -2.499825 | 3.258196 | 48.31818 | 46.86589 | 162.4421 | 149.4932 | -6.484985e-05 | 0.03263799 | 0 | 0 | 0
5018 | 148187.2 | 2014-02-22 04:23 | 600.3046 | 7 | 22 | -2.499644 | 3.257061 | 48.31818 | 46.88673 | 162.4421 | 149.5611 | -3.242493e-05 | 0.03263799 | 0 | 0 | 0
5019 | 148217.2 | 2014-02-22 04:23 | 630.3199 | 7 | 22 | -2.499644 | 3.255439 | 48.31818 | 46.90757 | 162.4421 | 149.6289 | -6.489754e-05 | 0.03263799 | 0 | 0 | 0
5020 | 148247.2 | 2014-02-22 04:24 | 660.3351 | 7 | 22 | -2.499825 | 3.25398 | 48.31818 | 46.92842 | 162.4421 | 149.6968 | -3.242493e-05 | 0.03263799 | 0 | 0 | 0
5021 | 148277.2 | 2014-02-22 04:24 | 690.3504 | 7 | 22 | -2.499825 | 3.252358 | 48.31818 | 46.94926 | 162.4421 | 149.7646 | -3.242493e-05 | 0.03263799 | 0 | 0 | 0
5022 | 148307.2 | 2014-02-22 04:25 | 720.3656 | 7 | 22 | -2.499644 | 3.250899 | 48.31818 | 46.9701 | 162.4421 | 149.8323 | -3.242493e-05 | 0.03263799 | 0 | 0 | 0
5023 | 148337.3 | 2014-02-22 04:25 | 750.3806 | 7 | 22 | -2.499825 | 3.249439 | 48.31818 | 46.99094 | 162.4421 | 149.9001 | 0 | 0.03263799 | 0 | 0 | 0
5024 | 148367.3 | 2014-02-22 04:26 | 780.3961 | 7 | 22 | -2.499825 | 3.247818 | 48.31818 | 47.01178 | 162.4421 | 149.9678 | -3.242493e-05 | 0.03263799 | 0 | 0 | 0
5025 | 148397.3 | 2014-02-22 04:26 | 810.411 | 7 | 22 | -2.499825 | 3.246358 | 48.31818 | 47.03262 | 162.4421 | 150.0355 | 0 | 0.03263799 | 0 | 0 | 0
5026 | 148427.3 | 2014-02-22 04:27 | 840.4266 | 7 | 22 | -2.499825 | 3.244899 | 48.31818 | 47.05347 | 162.4421 | 150.1031 | -6.484985e-05 | 0.03263799 | 0 | 0 | 0
5027 | 148457.3 | 2014-02-22 04:27 | 870.4417 | 7 | 22 | -2.499463 | 3.243439 | 48.31818 | 47.07431 | 162.4421 | 150.1707 | -3.242493e-05 | 0.03263799 | 0 | 0 | 0
5028 | 148487.3 | 2014-02-22 04:28 | 900.457 | 7 | 22 | -2.499825 | 3.242142 | 48.31818 | 47.09515 | 162.4421 | 150.2383 | -3.247261e-05 | 0.03263799 | 0 | 0 | 0
5029 | 148517.3 | 2014-02-22 04:28 | 930.4722 | 7 | 22 | -2.499644 | 3.240845 | 48.31818 | 47.11599 | 162.4421 | 150.3059 | 0 | 0.03263799 | 0 | 0 | 0
5030 | 148547.4 | 2014-02-22 04:29 | 960.4875 | 7 | 22 | -2.499825 | 3.23971 | 48.31818 | 47.13683 | 162.4421 | 150.3734 | -3.242493e-05 | 0.03263799 | 0 | 0 | 0
5031 | 148577.4 | 2014-02-22 04:29 | 990.5027 | 7 | 22 | -2.499825 | 3.238737 | 48.31818 | 47.15768 | 162.4421 | 150.4409 | 0 | 0.03263799 | 0 | 0 | 0
5032 | 148607.4 | 2014-02-22 04:30 | 1020.518 | 7 | 22 | -2.499825 | 3.237602 | 48.31818 | 47.17852 | 162.4421 | 150.5084 | 0 | 0.03263799 | 0 | 0 | 0
5033 | 148637.4 | 2014-02-22 04:30 | 1050.533 | 7 | 22 | -2.499825 | 3.236466 | 48.31818 | 47.19936 | 162.4421 | 150.5759 | -6.484985e-05 | 0.03263799 | 0 | 0 | 0
5034 | 148667.4 | 2014-02-22 04:31 | 1080.533 | 7 | 22 | -2.499644 | 3.235656 | 48.31818 | 47.22019 | 162.4421 | 150.6433 | -3.242493e-05 | 0.03263799 | 0 | 0 | 0
5035 | 148697.4 | 2014-02-22 04:31 | 1110.548 | 7 | 22 | -2.499825 | 3.234683 | 48.31818 | 47.24103 | 162.4421 | 150.7107 | -6.489754e-05 | 0.03263799 | 0 | 0 | 0
5036 | 148727.4 | 2014-02-22 04:32 | 1140.563 | 7 | 22 | -2.499825 | 3.233872 | 48.31818 | 47.26187 | 162.4421 | 150.7781 | -3.242493e-05 | 0.03263799 | 0 | 0 | 0
5037 | 148757.5 | 2014-02-22 04:32 | 1170.578 | 7 | 22 | -2.499644 | 3.233061 | 48.31818 | 47.28272 | 162.4421 | 150.8455 | -3.242493e-05 | 0.03263799 | 0 | 0 | 0
5038 | 148787.5 | 2014-02-22 04:33 | 1200.594 | 7 | 22 | -2.499644 | 3.23225 | 48.31818 | 47.30356 | 162.4421 | 150.9129 | 0 | 0.03263799 | 0 | 0 | 0
5039 | 148817.5 | 2014-02-22 04:33 | 1230.609 | 7 | 22 | -2.499644 | 3.231277 | 48.31818 | 47.3244 | 162.4421 | 150.9802 | -3.242493e-05 | 0.03263799 | 0 | 0 | 0
5040 | 148847.5 | 2014-02-22 04:34 | 1260.624 | 7 | 22 | -2.499825 | 3.230466 | 48.31818 | 47.34524 | 162.4421 | 151.0476 | -3.242493e-05 | 0.03263799 | 0 | 0 | 0
5041 | 148877.5 | 2014-02-22 04:34 | 1290.639 | 7 | 22 | -2.499644 | 3.229818 | 48.31818 | 47.36608 | 162.4421 | 151.1149 | -3.242493e-05 | 0.03263799 | 0 | 0 | 0
5042 | 148907.5 | 2014-02-22 04:35 | 1320.655 | 7 | 22 | -2.499644 | 3.229169 | 48.31818 | 47.38692 | 162.4421 | 151.1822 | 0 | 0.03263799 | 0 | 0 | 0
5043 | 148937.5 | 2014-02-22 04:35 | 1350.67 | 7 | 22 | -2.499825 | 3.228196 | 48.31818 | 47.40777 | 162.4421 | 151.2495 | -3.242493e-05 | 0.03263799 | 0 | 0 | 0
5044 | 148967.6 | 2014-02-22 04:36 | 1380.685 | 7 | 22 | -2.499644 | 3.227385 | 48.31818 | 47.42861 | 162.4421 | 151.3168 | 3.242493e-05 | 0.03263799 | 0 | 0 | 0
5045 | 148997.6 | 2014-02-22 04:36 | 1410.7 | 7 | 22 | -2.499644 | 3.226412 | 48.31818 | 47.44945 | 162.4421 | 151.384 | -3.247261e-05 | 0.03263799 | 0 | 0 | 0
5046 | 149027.6 | 2014-02-22 04:37 | 1440.716 | 7 | 22 | -2.499825 | 3.225602 | 48.31818 | 47.47029 | 162.4421 | 151.4513 | -3.242493e-05 | 0.03263799 | 0 | 0 | 0
5047 | 149057.6 | 2014-02-22 04:37 | 1470.731 | 7 | 22 | -2.499644 | 3.224953 | 48.31818 | 47.49113 | 162.4421 | 151.5185 | 3.242493e-05 | 0.03263799 | 0 | 0 | 0
5048 | 149087.6 | 2014-02-22 04:38 | 1500.746 | 7 | 22 | -2.499825 | 3.223818 | 48.31818 | 47.51198 | 162.4421 | 151.5857 | -3.242493e-05 | 0.03263799 | 0 | 0 | 0
5049 | 149117.6 | 2014-02-22 04:38 | 1530.761 | 7 | 22 | -2.499644 | 3.223007 | 48.31818 | 47.53282 | 162.4421 | 151.6529 | -3.242493e-05 | 0.03263799 | 0 | 0 | 0
5050 | 149147.7 | 2014-02-22 04:39 | 1560.777 | 7 | 22 | -2.499644 | 3.222034 | 48.31818 | 47.55366 | 162.4421 | 151.72 | 0 | 0.03263799 | 0 | 0 | 0
5051 | 149177.7 | 2014-02-22 04:39 | 1590.791 | 7 | 22 | -2.500005 | 3.220737 | 48.31818 | 47.5745 | 162.4421 | 151.7872 | -9.727478e-05 | 0.03263799 | 0 | 0 | 0
5052 | 149207.7 | 2014-02-22 04:40 | 1620.807 | 7 | 22 | -2.499644 | 3.219764 | 48.31818 | 47.59534 | 162.4421 | 151.8543 | -3.242493e-05 | 0.03263799 | 0 | 0 | 0
5053 | 149237.7 | 2014-02-22 04:40 | 1650.822 | 7 | 22 | -2.499644 | 3.218629 | 48.31818 | 47.61619 | 162.4421 | 151.9214 | -3.242493e-05 | 0.03263799 | 0 | 0 | 0
5054 | 149267.7 | 2014-02-22 04:41 | 1680.837 | 7 | 22 | -2.499644 | 3.217494 | 48.31818 | 47.63703 | 162.4421 | 151.9885 | -3.242493e-05 | 0.03263799 | 0 | 0 | 0
5055 | 149297.7 | 2014-02-22 04:41 | 1710.853 | 7 | 22 | -2.499825 | 3.216196 | 48.31818 | 47.65787 | 162.4421 | 152.0555 | 0 | 0.03263799 | 0 | 0 | 0
5056 | 149327.7 | 2014-02-22 04:42 | 1740.867 | 7 | 22 | -2.500005 | 3.214899 | 48.31818 | 47.6787 | 162.4421 | 152.1225 | -6.44965e-05 | 0.03263799 | 0 | 0 | 0
5057 | 149357.8 | 2014-02-22 04:42 | 1770.883 | 7 | 22 | -2.499825 | 3.213277 | 48.31818 | 47.69955 | 162.4421 | 152.1895 | -9.667171e-05 | 0.03263799 | 0 | 0 | 0
5058 | 149387.8 | 2014-02-22 04:43 | 1800.898 | 7 | 22 | -2.499825 | 3.21198 | 48.31818 | 47.72038 | 162.4421 | 152.2564 | -6.444759e-05 | 0.03263799 | 0 | 0 | 0
5059 | 149417.8 | 2014-02-22 04:43 | 1830.914 | 7 | 22 | -2.499825 | 3.210521 | 48.31818 | 47.74124 | 162.4421 | 152.3234 | -6.464835e-05 | 0.03263799 | 0 | 0 | 0
5060 | 149447.8 | 2014-02-22 04:44 | 1860.928 | 7 | 22 | -2.499825 | 3.208899 | 48.31818 | 47.76207 | 162.4421 | 152.3903 | -6.444702e-05 | 0.03263799 | 0 | 0 | 0
5061 | 149477.8 | 2014-02-22 04:44 | 1890.928 | 7 | 22 | -2.499825 | 3.207277 | 48.31818 | 47.78291 | 162.4421 | 152.4571 | -3.232443e-05 | 0.03263799 | 0 | 0 | 0
5062 | 149507.8 | 2014-02-22 04:45 | 1920.943 | 7 | 22 | -2.499825 | 3.205493 | 48.31818 | 47.80374 | 162.4421 | 152.5239 | -9.671408e-05 | 0.03263799 | 0 | 0 | 0
5063 | 149537.8 | 2014-02-22 04:45 | 1950.943 | 7 | 22 | -2.499825 | 3.20371 | 48.31818 | 47.82458 | 162.4421 | 152.5907 | -9.667189e-05 | 0.03263799 | 0 | 0 | 0
5064 | 149567.8 | 2014-02-22 04:46 | 1980.959 | 7 | 22 | -2.499825 | 3.201926 | 48.31818 | 47.84543 | 162.4421 | 152.6575 | -3.222395e-05 | 0.03263799 | 0 | 0 | 0
5065 | 149597.9 | 2014-02-22 04:46 | 2010.974 | 7 | 22 | -2.500005 | 3.199818 | 48.31818 | 47.86627 | 162.4421 | 152.7242 | -9.727202e-05 | 0.03263799 | 0 | 0 | 0
5066 | 149627.9 | 2014-02-22 04:47 | 2040.989 | 7 | 22 | -2.500005 | 3.197872 | 48.31818 | 47.8871 | 162.4421 | 152.7908 | -6.464989e-05 | 0.03263799 | 0 | 0 | 0
5067 | 149657.9 | 2014-02-22 04:47 | 2071.004 | 7 | 22 | -2.500005 | 3.195764 | 48.31818 | 47.90795 | 162.4421 | 152.8575 | -6.484955e-05 | 0.03263799 | 0 | 0 | 0
5068 | 149687.9 | 2014-02-22 04:48 | 2101.019 | 7 | 22 | -2.499825 | 3.193818 | 48.31818 | 47.92878 | 162.4421 | 152.924 | -3.222421e-05 | 0.03263799 | 0 | 0 | 0
5069 | 149717.9 | 2014-02-22 04:48 | 2131.035 | 7 | 22 | -2.500005 | 3.191386 | 48.31818 | 47.94964 | 162.4421 | 152.9906 | -9.667363e-05 | 0.03263799 | 0 | 0 | 0
5070 | 149747.9 | 2014-02-22 04:49 | 2161.049 | 7 | 22 | -2.499644 | 3.189115 | 48.31818 | 47.97047 | 162.4421 | 153.0571 | -9.667189e-05 | 0.03263799 | 0 | 0 | 0
5071 | 149777.9 | 2014-02-22 04:49 | 2191.065 | 7 | 22 | -2.500005 | 3.186683 | 48.31818 | 47.99132 | 162.4421 | 153.1235 | -9.671887e-05 | 0.03263799 | 0 | 0 | 0
5072 | 149808 | 2014-02-22 04:50 | 2221.08 | 7 | 22 | -2.499825 | 3.18425 | 48.31818 | 48.01216 | 162.4421 | 153.1899 | -9.697168e-05 | 0.03263799 | 0 | 0 | 0
5073 | 149838 | 2014-02-22 04:50 | 2251.095 | 7 | 22 | -2.499644 | 3.181818 | 48.31818 | 48.03299 | 162.4421 | 153.2562 | -6.464718e-05 | 0.03263799 | 0 | 0 | 0
5074 | 149868 | 2014-02-22 04:51 | 2281.095 | 7 | 22 | -2.499825 | 3.179061 | 48.31818 | 48.05384 | 162.4421 | 153.3225 | -0.0001289437 | 0.03263799 | 0 | 0 | 0
5075 | 149898 | 2014-02-22 04:51 | 2311.11 | 7 | 22 | -2.499644 | 3.176467 | 48.31818 | 48.07468 | 162.4421 | 153.3887 | -9.69783e-05 | 0.03263799 | 0 | 0 | 0
5076 | 149928 | 2014-02-22 04:52 | 2341.126 | 7 | 22 | -2.499825 | 3.17371 | 48.31818 | 48.09552 | 162.4421 | 153.4549 | -9.696958e-05 | 0.03263799 | 0 | 0 | 0
5077 | 149958 | 2014-02-22 04:52 | 2371.14 | 7 | 22 | -2.499644 | 3.170791 | 48.31818 | 48.11635 | 162.4421 | 153.521 | -6.44484e-05 | 0.03263799 | 0 | 0 | 0
5078 | 149988 | 2014-02-22 04:53 | 2401.156 | 7 | 22 | -2.499825 | 3.167548 | 48.31818 | 48.1372 | 162.4421 | 153.5871 | -9.667236e-05 | 0.03263799 | 0 | 0 | 0
5079 | 150018 | 2014-02-22 04:53 | 2431.171 | 7 | 22 | -2.499825 | 3.164304 | 48.31818 | 48.15803 | 162.4421 | 153.653 | -0.0001288948 | 0.03263799 | 0 | 0 | 0
5080 | 150048.1 | 2014-02-22 04:54 | 2461.187 | 7 | 22 | -2.499825 | 3.161061 | 48.31818 | 48.17889 | 162.4421 | 153.719 | -6.444811e-05 | 0.03263799 | 0 | 0 | 0
5081 | 150078.1 | 2014-02-22 04:54 | 2491.201 | 7 | 22 | -2.499644 | 3.157494 | 48.31818 | 48.19972 | 162.4421 | 153.7848 | -9.671955e-05 | 0.03263799 | 0 | 0 | 0
5082 | 150108.1 | 2014-02-22 04:55 | 2521.217 | 7 | 22 | -2.499644 | 3.153602 | 48.31818 | 48.22057 | 162.4421 | 153.8506 | -0.0001611192 | 0.03263799 | 0 | 0 | 0
5083 | 150138.1 | 2014-02-22 04:55 | 2551.232 | 7 | 22 | -2.499644 | 3.149548 | 48.31818 | 48.24141 | 162.4421 | 153.9163 | -0.0001292981 | 0.03263799 | 0 | 0 | 0
5084 | 150168.1 | 2014-02-22 04:56 | 2581.247 | 7 | 22 | -2.499825 | 3.145494 | 48.31818 | 48.26224 | 162.4421 | 153.9819 | -0.0001616671 | 0.03263799 | 0 | 0 | 0
5085 | 150198.1 | 2014-02-22 04:56 | 2611.263 | 7 | 22 | -2.499644 | 3.141602 | 48.31818 | 48.28309 | 162.4421 | 154.0474 | -0.0001293396 | 0.03263799 | 0 | 0 | 0
5086 | 150228.2 | 2014-02-22 04:57 | 2641.277 | 7 | 22 | -2.499825 | 3.137548 | 48.31818 | 48.30392 | 162.4421 | 154.1128 | -0.0001289399 | 0.03263799 | 0 | 0 | 0
5087 | 150258.2 | 2014-02-22 04:57 | 2671.278 | 7 | 22 | -2.500005 | 3.133656 | 48.31818 | 48.32477 | 162.4421 | 154.1782 | -0.0001289428 | 0.03263799 | 0 | 0 | 0
5088 | 150288.2 | 2014-02-22 04:58 | 2701.293 | 7 | 22 | -2.499644 | 3.129764 | 48.31818 | 48.34561 | 162.4421 | 154.2434 | -9.727439e-05 | 0.03263799 | 0 | 0 | 0
5089 | 150318.2 | 2014-02-22 04:58 | 2731.307 | 7 | 22 | -2.499644 | 3.125548 | 48.31818 | 48.36644 | 162.4421 | 154.3086 | -0.0001611199 | 0.03263799 | 0 | 0 | 0
5090 | 150348.2 | 2014-02-22 04:59 | 2761.323 | 7 | 22 | -2.499644 | 3.12117 | 48.31818 | 48.38729 | 162.4421 | 154.3737 | -0.0001616243 | 0.03263799 | 0 | 0 | 0
5091 | 150378.2 | 2014-02-22 04:59 | 2791.338 | 7 | 22 | -2.499644 | 3.115656 | 48.31818 | 48.40812 | 162.4421 | 154.4387 | -0.000227022 | 0.03263799 | 0 | 0 | 0
5092 | 150408.2 | 2014-02-22 05:00 | 2821.338 | 7 | 22 | -2.499644 | 3.108683 | 48.31818 | 48.42896 | 162.4421 | 154.5035 | -0.0002256151 | 0.03263799 | 0 | 0 | 0
5093 | 150438.2 | 2014-02-22 05:00 | 2851.353 | 7 | 22 | -2.499644 | 3.098791 | 48.31818 | 48.44981 | 162.4421 | 154.5682 | -0.0003880022 | 0.03263799 | 0 | 0 | 0
5094 | 150468.2 | 2014-02-22 05:01 | 2881.369 | 7 | 22 | -2.499825 | 3.085656 | 48.31818 | 48.47065 | 162.4421 | 154.6327 | -0.0005157273 | 0.03263799 | 0 | 0 | 0
5095 | 150498.3 | 2014-02-22 05:01 | 2911.383 | 7 | 22 | -2.499825 | 3.068143 | 48.31818 | 48.49148 | 162.4421 | 154.6968 | -0.0006768416 | 0.03263799 | 0 | 0 | 0
5096 | 150528.3 | 2014-02-22 05:02 | 2941.383 | 7 | 22 | -2.499644 | 3.044305 | 48.31818 | 48.51232 | 162.4421 | 154.7605 | -0.0008729587 | 0.03263799 | 0 | 0 | 0
5097 | 150558.3 | 2014-02-22 05:02 | 2971.399 | 7 | 22 | -2.499644 | 3.013494 | 48.31818 | 48.53316 | 162.4421 | 154.8236 | -0.0010993 | 0.03263799 | 0 | 0 | 0
5098 | 150588.3 | 2014-02-22 05:03 | 3001.414 | 7 | 22 | -2.500005 | 2.975062 | 48.31818 | 48.554 | 162.4421 | 154.886 | -0.001390346 | 0.03263799 | 0 | 0 | 0
5099 | 150618.3 | 2014-02-22 05:03 | 3031.429 | 7 | 22 | -2.499825 | 2.928846 | 48.31818 | 48.57485 | 162.4421 | 154.9476 | -0.001686445 | 0.03263799 | 0 | 0 | 0
5100 | 150648.3 | 2014-02-22 05:04 | 3061.444 | 7 | 22 | -2.499825 | 2.872089 | 48.31818 | 48.59569 | 162.4421 | 155.0081 | -0.002069188 | 0.03263799 | 0 | 0 | 0
5101 | 150678.3 | 2014-02-22 05:04 | 3091.46 | 7 | 22 | -2.499825 | 2.798792 | 48.31818 | 48.61653 | 162.4421 | 155.0672 | -0.002756468 | 0.03263799 | 0 | 0 | 0
5102 | 150708.4 | 2014-02-22 05:05 | 3121.474 | 7 | 22 | -2.499825 | 2.697927 | 48.31818 | 48.63736 | 162.4421 | 155.1245 | -0.003932215 | 0.03263799 | 0 | 0 | 0
5103 | 150738.4 | 2014-02-22 05:05 | 3151.49 | 7 | 22 | -2.499825 | 2.533171 | 48.31818 | 48.65821 | 162.4421 | 155.1792 | -0.007090971 | 0.03263799 | 0 | 0 | 0
5104 | 150768.4 | 2014-02-22 05:06 | 3181.505 | 7 | 22 | -2.499644 | 2.115929 | 48.31818 | 48.67905 | 162.4421 | 155.2285 | -0.02166433 | 0.03263799 | 0 | 0 | 0
5105 | 150772.9 | 2014-02-22 05:06 | 3185.99 | 7 | 22 | -2.499644 | 1.999497 | 48.31818 | 48.68217 | 162.4421 | 155.2349 | -0.02573493 | 0.03263799 | 0 | 0 | 0
5106 | 150802.9 | 2014-02-22 05:06 | 30.0158 | 9 | 22 | 0 | 2.389172 | 48.31818 | 48.68217 | 162.4421 | 155.2349 | 0.004641322 | 0.0332424 | 0 | 0 | 0
5107 | 150832.9 | 2014-02-22 05:07 | 60.03044 | 9 | 22 | 0 | 2.482252 | 48.31818 | 48.68217 | 162.4421 | 155.2349 | 0.002392443 | 0.0332424 | 0 | 0 | 0
5108 | 150862.9 | 2014-02-22 05:07 | 90.04624 | 9 | 22 | 0 | 2.536414 | 48.31818 | 48.68217 | 162.4421 | 155.2349 | 0.001418189 | 0.0332424 | 0 | 0 | 0
5109 | 150892.9 | 2014-02-22 05:08 | 120.0146 | 9 | 22 | 0 | 2.570144 | 48.31818 | 48.68217 | 162.4421 | 155.2349 | 0.0009024621 | 0.0332424 | 0 | 0 | 0
5110 | 150922.9 | 2014-02-22 05:08 | 30.01463 | 10 | 22 | 2.499565 | 2.864467 | 48.33902 | 48.68217 | 162.4997 | 155.2349 | 0.004914307 | 0.0332424 | 0 | 0 | 0
5111 | 150952.9 | 2014-02-22 05:09 | 60.01482 | 10 | 22 | 2.499746 | 2.972143 | 48.35986 | 48.68217 | 162.5606 | 155.2349 | 0.00290979 | 0.0332424 | 0 | 0 | 0
5112 | 150982.9 | 2014-02-22 05:09 | 90.03004 | 10 | 22 | 2.499746 | 3.043332 | 48.3807 | 48.68217 | 162.6234 | 155.2349 | 0.002004559 | 0.0332424 | 0 | 0 | 0
5113 | 151012.9 | 2014-02-22 05:10 | 120.0447 | 10 | 22 | 2.499926 | 3.097007 | 48.40153 | 48.68217 | 162.6873 | 155.2349 | 0.001643785 | 0.0332424 | 0 | 0 | 0
5114 | 151042.9 | 2014-02-22 05:10 | 150.0606 | 10 | 22 | 2.499565 | 3.139656 | 48.42238 | 48.68217 | 162.7524 | 155.2349 | 0.001264843 | 0.0332424 | 0 | 0 | 0
5115 | 151072.9 | 2014-02-22 05:11 | 180.0753 | 10 | 22 | 2.499746 | 3.175494 | 48.44321 | 48.68217 | 162.8182 | 155.2349 | 0.001128119 | 0.0332424 | 0 | 0 | 0
5116 | 151102.9 | 2014-02-22 05:11 | 210.0754 | 10 | 22 | 2.499384 | 3.205493 | 48.46405 | 48.68217 | 162.8847 | 155.2349 | 0.0008702372 | 0.0332424 | 0 | 0 | 0
5117 | 151133 | 2014-02-22 05:12 | 240.0906 | 10 | 22 | 2.499565 | 3.231277 | 48.48489 | 48.68217 | 162.9517 | 155.2349 | 0.0008057841 | 0.0332424 | 0 | 0 | 0
5118 | 151163 | 2014-02-22 05:12 | 270.1053 | 10 | 22 | 2.499565 | 3.252683 | 48.50572 | 48.68217 | 163.0193 | 155.2349 | 0.0006142927 | 0.0332424 | 0 | 0 | 0
5119 | 151193 | 2014-02-22 05:13 | 300.1055 | 10 | 22 | 2.499746 | 3.265493 | 48.52657 | 48.68217 | 163.0872 | 155.2349 | 0.000290108 | 0.0332424 | 0 | 0 | 0
5120 | 151223 | 2014-02-22 05:13 | 330.1206 | 10 | 22 | 2.499746 | 3.270358 | 48.54741 | 48.68217 | 163.1553 | 155.2349 | 0.0001289448 | 0.0332424 | 0 | 0 | 0
5121 | 151253 | 2014-02-22 05:14 | 360.1353 | 10 | 22 | 2.499746 | 3.273439 | 48.56824 | 48.68217 | 163.2235 | 155.2349 | 6.444787e-05 | 0.0332424 | 0 | 0 | 0
5122 | 151283 | 2014-02-22 05:14 | 390.1511 | 10 | 22 | 2.499565 | 3.27652 | 48.58909 | 48.68217 | 163.2918 | 155.2349 | 9.667197e-05 | 0.0332424 | 0 | 0 | 0
5123 | 151313 | 2014-02-22 05:15 | 420.1658 | 10 | 22 | 2.499746 | 3.279277 | 48.60992 | 48.68217 | 163.3601 | 155.2349 | 9.667152e-05 | 0.0332424 | 0 | 0 | 0
5124 | 151343 | 2014-02-22 05:15 | 450.166 | 10 | 22 | 2.499746 | 3.282358 | 48.63076 | 48.68217 | 163.4284 | 155.2349 | 9.666938e-05 | 0.0332424 | 0 | 0 | 0
5125 | 151373 | 2014-02-22 05:16 | 480.1812 | 10 | 22 | 2.499746 | 3.285926 | 48.6516 | 48.68217 | 163.4969 | 155.2349 | 0.0001296985 | 0.0332424 | 0 | 0 | 0
5126 | 151403.1 | 2014-02-22 05:16 | 510.1959 | 10 | 22 | 2.499746 | 3.289655 | 48.67243 | 48.68217 | 163.5654 | 155.2349 | 0.000129747 | 0.0332424 | 0 | 0 | 0
5127 | 151433.1 | 2014-02-22 05:17 | 540.2116 | 10 | 22 | 2.499746 | 3.294034 | 48.69329 | 48.68217 | 163.634 | 155.2349 | 0.0001611686 | 0.0332424 | 0 | 0 | 0
5128 | 151463.1 | 2014-02-22 05:17 | 570.2263 | 10 | 22 | 2.499746 | 3.298574 | 48.71412 | 48.68217 | 163.7027 | 155.2349 | 0.0001289588 | 0.0332424 | 0 | 0 | 0
5129 | 151493.1 | 2014-02-22 05:18 | 600.2264 | 10 | 22 | 2.499565 | 3.303439 | 48.73496 | 48.68217 | 163.7715 | 155.2349 | 9.72744e-05 | 0.0332424 | 0 | 0 | 0
5130 | 151523.1 | 2014-02-22 05:18 | 630.2417 | 10 | 22 | 2.499926 | 3.308628 | 48.7558 | 48.68217 | 163.8404 | 155.2349 | 0.0001933913 | 0.0332424 | 0 | 0 | 0
5131 | 151553.1 | 2014-02-22 05:19 | 660.2565 | 10 | 22 | 2.499565 | 3.313169 | 48.77663 | 48.68217 | 163.9094 | 155.2349 | 0.000162172 | 0.0332424 | 0 | 0 | 0
5132 | 151583.1 | 2014-02-22 05:19 | 690.2722 | 10 | 22 | 2.499746 | 3.317872 | 48.79748 | 48.68217 | 163.9785 | 155.2349 | 0.0001611667 | 0.0332424 | 0 | 0 | 0
5133 | 151613.2 | 2014-02-22 05:20 | 720.2875 | 10 | 22 | 2.499384 | 3.321764 | 48.81832 | 48.68217 | 164.0477 | 155.2349 | 0.0001933884 | 0.0332424 | 0 | 0 | 0
5134 | 151643.2 | 2014-02-22 05:20 | 750.3021 | 10 | 22 | 2.499746 | 3.325655 | 48.83916 | 48.68217 | 164.1169 | 155.2349 | 9.73159e-05 | 0.0332424 | 0 | 0 | 0
5135 | 151673.2 | 2014-02-22 05:21 | 780.3179 | 10 | 22 | 2.499565 | 3.329223 | 48.86001 | 48.68217 | 164.1863 | 155.2349 | 9.672005e-05 | 0.0332424 | 0 | 0 | 0
5136 | 151703.2 | 2014-02-22 05:21 | 810.3332 | 10 | 22 | 2.499565 | 3.332466 | 48.88085 | 48.68217 | 164.2557 | 155.2349 | 9.727458e-05 | 0.0332424 | 0 | 0 | 0
5137 | 151733.2 | 2014-02-22 05:22 | 840.3477 | 10 | 22 | 2.499565 | 3.335709 | 48.90168 | 48.68217 | 164.3252 | 155.2349 | 9.667171e-05 | 0.0332424 | 0 | 0 | 0
5138 | 151763.2 | 2014-02-22 05:22 | 870.3635 | 10 | 22 | 2.499565 | 3.338953 | 48.92253 | 48.68217 | 164.3948 | 155.2349 | 9.667125e-05 | 0.0332424 | 0 | 0 | 0
5139 | 151793.2 | 2014-02-22 05:23 | 900.3782 | 10 | 22 | 2.499565 | 3.342034 | 48.94336 | 48.68217 | 164.4643 | 155.2349 | 9.69688e-05 | 0.0332424 | 0 | 0 | 0
5140 | 151823.3 | 2014-02-22 05:23 | 930.394 | 10 | 22 | 2.499746 | 3.345115 | 48.96421 | 48.68217 | 164.5341 | 155.2349 | 0.0001288953 | 0.0332424 | 0 | 0 | 0
5141 | 151853.3 | 2014-02-22 05:24 | 960.4087 | 10 | 22 | 2.499746 | 3.347872 | 48.98504 | 48.68217 | 164.6038 | 155.2349 | 0.0001289431 | 0.0332424 | 0 | 0 | 0
5142 | 151883.3 | 2014-02-22 05:24 | 990.4245 | 10 | 22 | 2.499565 | 3.350304 | 49.0059 | 48.68217 | 164.6736 | 155.2349 | 6.444752e-05 | 0.0332424 | 0 | 0 | 0
5143 | 151913.3 | 2014-02-22 05:25 | 1020.44 | 10 | 22 | 2.499746 | 3.352899 | 49.02674 | 48.68217 | 164.7435 | 155.2349 | 9.702428e-05 | 0.0332424 | 0 | 0 | 0
5144 | 151943.3 | 2014-02-22 05:25 | 1050.454 | 10 | 22 | 2.499746 | 3.354845 | 49.04756 | 48.68217 | 164.8133 | 155.2349 | 3.237133e-05 | 0.0332424 | 0 | 0 | 0
5145 | 151973.3 | 2014-02-22 05:26 | 1080.47 | 10 | 22 | 2.499565 | 3.356953 | 49.06842 | 48.68217 | 164.8833 | 155.2349 | 3.23717e-05 | 0.0332424 | 0 | 0 | 0
5146 | 152003.4 | 2014-02-22 05:26 | 1110.485 | 10 | 22 | 2.499746 | 3.358412 | 49.08926 | 48.68217 | 164.9533 | 155.2349 | 6.444778e-05 | 0.0332424 | 0 | 0 | 0
5147 | 152033.4 | 2014-02-22 05:27 | 1140.5 | 10 | 22 | 2.499565 | 3.359547 | 49.11009 | 48.68217 | 165.0232 | 155.2349 | 6.44484e-05 | 0.0332424 | 0 | 0 | 0
5148 | 152063.4 | 2014-02-22 05:27 | 1170.516 | 10 | 22 | 2.499384 | 3.360358 | 49.13094 | 48.68217 | 165.0933 | 155.2349 | 3.232325e-05 | 0.0332424 | 0 | 0 | 0
5149 | 152093.4 | 2014-02-22 05:28 | 1200.531 | 10 | 22 | 2.499565 | 3.360844 | 49.15177 | 48.68217 | 165.1633 | 155.2349 | -3.242417e-05 | 0.0332424 | 0 | 0 | 0
5150 | 152123.4 | 2014-02-22 05:28 | 1230.531 | 10 | 22 | 2.499565 | 3.361493 | 49.17261 | 48.68217 | 165.2334 | 155.2349 | 0 | 0.0332424 | 0 | 0 | 0
5151 | 152153.4 | 2014-02-22 05:29 | 1260.546 | 10 | 22 | 2.499746 | 3.361979 | 49.19345 | 48.68217 | 165.3034 | 155.2349 | 0 | 0.0332424 | 0 | 0 | 0
5152 | 152183.4 | 2014-02-22 05:29 | 1290.561 | 10 | 22 | 2.499565 | 3.362142 | 49.21428 | 48.68217 | 165.3735 | 155.2349 | 0 | 0.0332424 | 0 | 0 | 0
5153 | 152213.4 | 2014-02-22 05:30 | 1320.561 | 10 | 22 | 2.499746 | 3.362466 | 49.23512 | 48.68217 | 165.4435 | 155.2349 | 3.222396e-05 | 0.0332424 | 0 | 0 | 0
5154 | 152243.4 | 2014-02-22 05:30 | 1350.576 | 10 | 22 | 2.499746 | 3.36279 | 49.25596 | 48.68217 | 165.5136 | 155.2349 | 0 | 0.0332424 | 0 | 0 | 0
5155 | 152273.5 | 2014-02-22 05:31 | 1380.591 | 10 | 22 | 2.499565 | 3.363115 | 49.27681 | 48.68217 | 165.5837 | 155.2349 | 3.222362e-05 | 0.0332424 | 0 | 0 | 0
5156 | 152303.5 | 2014-02-22 05:31 | 1410.607 | 10 | 22 | 2.499746 | 3.363601 | 49.29765 | 48.68217 | 165.6538 | 155.2349 | 6.484985e-05 | 0.0332424 | 0 | 0 | 0
5157 | 152333.5 | 2014-02-22 05:32 | 1440.622 | 10 | 22 | 2.499746 | 3.363601 | 49.31849 | 48.68217 | 165.7239 | 155.2349 | 0 | 0.0332424 | 0 | 0 | 0
5158 | 152363.5 | 2014-02-22 05:32 | 1470.637 | 10 | 22 | 2.499746 | 3.364088 | 49.33933 | 48.68217 | 165.794 | 155.2349 | 0 | 0.0332424 | 0 | 0 | 0
5159 | 152393.5 | 2014-02-22 05:33 | 1500.652 | 10 | 22 | 2.499565 | 3.364412 | 49.36017 | 48.68217 | 165.8641 | 155.2349 | -3.242493e-05 | 0.0332424 | 0 | 0 | 0
5160 | 152423.5 | 2014-02-22 05:33 | 1530.667 | 10 | 22 | 2.499926 | 3.364898 | 49.38101 | 48.68217 | 165.9342 | 155.2349 | 3.242493e-05 | 0.0332424 | 0 | 0 | 0
5161 | 152453.5 | 2014-02-22 05:34 | 1560.682 | 10 | 22 | 2.499565 | 3.365385 | 49.40184 | 48.68217 | 166.0043 | 155.2349 | 3.247261e-05 | 0.0332424 | 0 | 0 | 0
5162 | 152483.6 | 2014-02-22 05:34 | 1590.698 | 10 | 22 | 2.499746 | 3.365871 | 49.42269 | 48.68217 | 166.0745 | 155.2349 | 0 | 0.0332424 | 0 | 0 | 0
5163 | 152513.6 | 2014-02-22 05:35 | 1620.713 | 10 | 22 | 2.499565 | 3.366358 | 49.44354 | 48.68217 | 166.1447 | 155.2349 | 3.247261e-05 | 0.0332424 | 0 | 0 | 0
5164 | 152543.6 | 2014-02-22 05:35 | 1650.728 | 10 | 22 | 2.499565 | 3.366844 | 49.46438 | 48.68217 | 166.2148 | 155.2349 | -3.242493e-05 | 0.0332424 | 0 | 0 | 0
5165 | 152573.6 | 2014-02-22 05:36 | 1680.744 | 10 | 22 | 2.499565 | 3.367331 | 49.48522 | 48.68217 | 166.285 | 155.2349 | -3.247198e-05 | 0.0332424 | 0 | 0 | 0
5166 | 152603.6 | 2014-02-22 05:36 | 1710.759 | 10 | 22 | 2.499926 | 3.368142 | 49.50606 | 48.68217 | 166.3552 | 155.2349 | 3.242488e-05 | 0.0332424 | 0 | 0 | 0
5167 | 152633.6 | 2014-02-22 05:37 | 1740.774 | 10 | 22 | 2.499926 | 3.36879 | 49.5269 | 48.68217 | 166.4254 | 155.2349 | 0 | 0.0332424 | 0 | 0 | 0
5168 | 152663.7 | 2014-02-22 05:37 | 1770.789 | 10 | 22 | 2.499746 | 3.369439 | 49.54774 | 48.68217 | 166.4956 | 155.2349 | 0 | 0.0332424 | 0 | 0 | 0
5169 | 152693.7 | 2014-02-22 05:38 | 1800.804 | 10 | 22 | 2.499746 | 3.370088 | 49.56857 | 48.68217 | 166.5658 | 155.2349 | 0 | 0.0332424 | 0 | 0 | 0
5170 | 152723.7 | 2014-02-22 05:38 | 1830.82 | 10 | 22 | 2.499384 | 3.370736 | 49.58943 | 48.68217 | 166.6361 | 155.2349 | 0 | 0.0332424 | 0 | 0 | 0
5171 | 152753.7 | 2014-02-22 05:39 | 1860.835 | 10 | 22 | 2.499746 | 3.371709 | 49.61027 | 48.68217 | 166.7064 | 155.2349 | 3.232408e-05 | 0.0332424 | 0 | 0 | 0
5172 | 152783.7 | 2014-02-22 05:39 | 1890.85 | 10 | 22 | 2.499565 | 3.372358 | 49.63111 | 48.68217 | 166.7767 | 155.2349 | 0 | 0.0332424 | 0 | 0 | 0
5173 | 152813.7 | 2014-02-22 05:40 | 1920.865 | 10 | 22 | 2.499565 | 3.373331 | 49.65194 | 48.68217 | 166.8469 | 155.2349 | 0 | 0.0332424 | 0 | 0 | 0
5174 | 152843.7 | 2014-02-22 05:40 | 1950.881 | 10 | 22 | 2.499746 | 3.374304 | 49.67279 | 48.68217 | 166.9173 | 155.2349 | 3.232469e-05 | 0.0332424 | 0 | 0 | 0
5175 | 152873.8 | 2014-02-22 05:41 | 1980.895 | 10 | 22 | 2.499746 | 3.375115 | 49.69362 | 48.68217 | 166.9876 | 155.2349 | 0 | 0.0332424 | 0 | 0 | 0
5176 | 152903.8 | 2014-02-22 05:41 | 2010.895 | 10 | 22 | 2.499746 | 3.376088 | 49.71446 | 48.68217 | 167.0579 | 155.2349 | 3.222392e-05 | 0.0332424 | 0 | 0 | 0
5177 | 152933.8 | 2014-02-22 05:42 | 2040.91 | 10 | 22 | 2.499746 | 3.377223 | 49.73529 | 48.68217 | 167.1283 | 155.2349 | 3.232351e-05 | 0.0332424 | 0 | 0 | 0
5178 | 152963.8 | 2014-02-22 05:42 | 2070.926 | 10 | 22 | 2.499926 | 3.378358 | 49.75615 | 48.68217 | 167.1987 | 155.2349 | 3.222422e-05 | 0.0332424 | 0 | 0 | 0
5179 | 152993.8 | 2014-02-22 05:43 | 2100.941 | 10 | 22 | 2.499746 | 3.379493 | 49.77698 | 48.68217 | 167.2691 | 155.2349 | 3.222432e-05 | 0.0332424 | 0 | 0 | 0
5180 | 153023.8 | 2014-02-22 05:43 | 2130.941 | 10 | 22 | 2.499565 | 3.38079 | 49.79782 | 48.68217 | 167.3395 | 155.2349 | 6.464826e-05 | 0.0332424 | 0 | 0 | 0
5181 | 153053.8 | 2014-02-22 05:44 | 2160.955 | 10 | 22 | 2.499565 | 3.382088 | 49.81865 | 48.68217 | 167.41 | 155.2349 | 3.227105e-05 | 0.0332424 | 0 | 0 | 0
5182 | 153083.8 | 2014-02-22 05:44 | 2190.955 | 10 | 22 | 2.499746 | 3.383709 | 49.83949 | 48.68217 | 167.4805 | 155.2349 | 6.464997e-05 | 0.0332424 | 0 | 0 | 0
5183 | 153113.8 | 2014-02-22 05:45 | 2220.971 | 10 | 22 | 2.499746 | 3.385331 | 49.86033 | 48.68217 | 167.551 | 155.2349 | 3.222419e-05 | 0.0332424 | 0 | 0 | 0
5184 | 153143.9 | 2014-02-22 05:45 | 2250.985 | 10 | 22 | 2.499565 | 3.387115 | 49.88116 | 48.68217 | 167.6215 | 155.2349 | 9.697016e-05 | 0.0332424 | 0 | 0 | 0
5185 | 153173.9 | 2014-02-22 05:46 | 2281.001 | 10 | 22 | 2.499565 | 3.389223 | 49.90201 | 48.68217 | 167.6922 | 155.2349 | 0.0001288948 | 0.0332424 | 0 | 0 | 0
5186 | 153203.9 | 2014-02-22 05:46 | 2311.016 | 10 | 22 | 2.499746 | 3.391331 | 49.92284 | 48.68217 | 167.7628 | 155.2349 | 9.672019e-05 | 0.0332424 | 0 | 0 | 0
5187 | 153233.9 | 2014-02-22 05:47 | 2341.032 | 10 | 22 | 2.499746 | 3.393601 | 49.9437 | 48.68217 | 167.8335 | 155.2349 | 6.469356e-05 | 0.0332424 | 0 | 0 | 0
5188 | 153263.9 | 2014-02-22 05:47 | 2371.047 | 10 | 22 | 2.499565 | 3.395871 | 49.96454 | 48.68217 | 167.9043 | 155.2349 | 0 | 0.0332424 | 0 | 0 | 0
5189 | 153293.9 | 2014-02-22 05:48 | 2401.062 | 10 | 22 | 2.499384 | 3.398304 | 49.98538 | 48.68217 | 167.9751 | 155.2349 | 3.242493e-05 | 0.0332424 | 0 | 0 | 0
5190 | 153323.9 | 2014-02-22 05:48 | 2431.077 | 10 | 22 | 2.499565 | 3.400574 | 50.00622 | 48.68217 | 168.046 | 155.2349 | 3.242493e-05 | 0.0332424 | 0 | 0 | 0
5191 | 153354 | 2014-02-22 05:49 | 2461.093 | 10 | 22 | 2.499746 | 3.402844 | 50.02706 | 48.68217 | 168.1168 | 155.2349 | 6.489754e-05 | 0.0332424 | 0 | 0 | 0
5192 | 153384 | 2014-02-22 05:49 | 2491.108 | 10 | 22 | 2.499926 | 3.404953 | 50.0479 | 48.68217 | 168.1878 | 155.2349 | 6.489754e-05 | 0.0332424 | 0 | 0 | 0
5193 | 153414 | 2014-02-22 05:50 | 2521.123 | 10 | 22 | 2.499746 | 3.406898 | 50.06874 | 48.68217 | 168.2588 | 155.2349 | 0.0001296997 | 0.0332424 | 0 | 0 | 0
5194 | 153444 | 2014-02-22 05:50 | 2551.139 | 10 | 22 | 2.499565 | 3.408682 | 50.08958 | 48.68217 | 168.3298 | 155.2349 | 6.484985e-05 | 0.0332424 | 0 | 0 | 0
5195 | 153474 | 2014-02-22 05:51 | 2581.154 | 10 | 22 | 2.499746 | 3.410466 | 50.11042 | 48.68217 | 168.4008 | 155.2349 | 3.242493e-05 | 0.0332424 | 0 | 0 | 0
5196 | 153504 | 2014-02-22 05:51 | 2611.168 | 10 | 22 | 2.499565 | 3.41225 | 50.13125 | 48.68217 | 168.4719 | 155.2349 | 3.247261e-05 | 0.0332424 | 0 | 0 | 0
5197 | 153534 | 2014-02-22 05:52 | 2641.168 | 10 | 22 | 2.499565 | 3.414196 | 50.15209 | 48.68217 | 168.543 | 155.2349 | 6.464218e-05 | 0.0332424 | 0 | 0 | 0
5198 | 153564.1 | 2014-02-22 05:52 | 2671.184 | 10 | 22 | 2.499565 | 3.416304 | 50.17293 | 48.68217 | 168.6142 | 155.2349 | 6.484327e-05 | 0.0332424 | 0 | 0 | 0
5199 | 153594.1 | 2014-02-22 05:53 | 2701.199 | 10 | 22 | 2.499565 | 3.418412 | 50.19378 | 48.68217 | 168.6854 | 155.2349 | 6.464848e-05 | 0.0332424 | 0 | 0 | 0
5200 | 153624.1 | 2014-02-22 05:53 | 2731.214 | 10 | 22 | 2.499746 | 3.421006 | 50.21461 | 48.68217 | 168.7567 | 155.2349 | 0.0001293432 | 0.0332424 | 0 | 0 | 0
5201 | 153654.1 | 2014-02-22 05:54 | 2761.214 | 10 | 22 | 2.499746 | 3.423601 | 50.23545 | 48.68217 | 168.828 | 155.2349 | 9.667112e-05 | 0.0332424 | 0 | 0 | 0
5202 | 153684.1 | 2014-02-22 05:54 | 2791.229 | 10 | 22 | 2.499746 | 3.42652 | 50.25629 | 48.68217 | 168.8994 | 155.2349 | 0.0001293013 | 0.0332424 | 0 | 0 | 0
5203 | 153714.1 | 2014-02-22 05:55 | 2821.244 | 10 | 22 | 2.499746 | 3.430088 | 50.27712 | 48.68217 | 168.9708 | 155.2349 | 9.732204e-05 | 0.0332424 | 0 | 0 | 0
5204 | 153744.1 | 2014-02-22 05:55 | 2851.259 | 10 | 22 | 2.499746 | 3.434304 | 50.29797 | 48.68217 | 169.0423 | 155.2349 | 0.0001293416 | 0.0332424 | 0 | 0 | 0
5205 | 153774.1 | 2014-02-22 05:56 | 2881.275 | 10 | 22 | 2.499746 | 3.439006 | 50.31881 | 48.68217 | 169.114 | 155.2349 | 0.0001939943 | 0.0332424 | 0 | 0 | 0
5206 | 153804.2 | 2014-02-22 05:56 | 2911.289 | 10 | 22 | 2.499746 | 3.444844 | 50.33964 | 48.68217 | 169.1857 | 155.2349 | 0.0002263142 | 0.0332424 | 0 | 0 | 0
5207 | 153834.2 | 2014-02-22 05:57 | 2941.305 | 10 | 22 | 2.499746 | 3.452304 | 50.36049 | 48.68217 | 169.2576 | 155.2349 | 0.0002918702 | 0.0332424 | 0 | 0 | 0
5208 | 153864.2 | 2014-02-22 05:57 | 2971.32 | 10 | 22 | 2.499746 | 3.462358 | 50.38132 | 48.68217 | 169.3296 | 155.2349 | 0.0004190062 | 0.0332424 | 0 | 0 | 0
5209 | 153894.2 | 2014-02-22 05:58 | 3001.336 | 10 | 22 | 2.499746 | 3.476952 | 50.40218 | 48.68217 | 169.4019 | 155.2349 | 0.0005801744 | 0.0332424 | 0 | 0 | 0
5210 | 153924.2 | 2014-02-22 05:58 | 3031.351 | 10 | 22 | 2.499746 | 3.500628 | 50.42302 | 48.68217 | 169.4746 | 155.2349 | 0.000999179 | 0.0332424 | 0 | 0 | 0
5211 | 153954.2 | 2014-02-22 05:59 | 3061.366 | 10 | 22 | 2.499746 | 3.544087 | 50.44386 | 48.68217 | 169.548 | 155.2349 | 0.001933848 | 0.0332424 | 0 | 0 | 0
5212 | 153984.2 | 2014-02-22 05:59 | 3091.381 | 10 | 22 | 2.499746 | 3.641222 | 50.4647 | 48.68217 | 169.6227 | 155.2349 | 0.004364756 | 0.0332424 | 0 | 0 | 0
5213 | 154014.3 | 2014-02-22 06:00 | 3121.397 | 10 | 22 | 2.499746 | 3.831762 | 50.48554 | 48.68217 | 169.7004 | 155.2349 | 0.007654025 | 0.0332424 | 0 | 0 | 0
5214 | 154044.2 | 2014-02-22 06:00 | 3151.334 | 10 | 22 | 2.499384 | 4.10014 | 50.50633 | 48.68217 | 169.7827 | 155.2349 | 0.009701604 | 0.0332424 | 0 | 0 | 0
5215 | 154074.2 | 2014-02-22 06:01 | 30.01539 | 11 | 22 | 0.6052134 | 4.099653 | 50.51453 | 48.68217 | 169.8164 | 155.2349 | 0 | 0.0332424 | 0 | 0 | 0
5216 | 154104.2 | 2014-02-22 06:01 | 60.03038 | 11 | 22 | 0.3634735 | 4.099653 | 50.51842 | 48.68217 | 169.8323 | 155.2349 | 0 | 0.0332424 | 0 | 0 | 0
5217 | 154134.3 | 2014-02-22 06:02 | 90.04521 | 11 | 22 | 0.2498305 | 4.099491 | 50.52093 | 48.68217 | 169.8426 | 155.2349 | -3.232417e-05 | 0.0332424 | 0 | 0 | 0
5218 | 154164.3 | 2014-02-22 06:02 | 120.061 | 11 | 22 | 0.1855111 | 4.099491 | 50.52273 | 48.68217 | 169.85 | 155.2349 | -3.232333e-05 | 0.0332424 | 0 | 0 | 0
5219 | 154194.3 | 2014-02-22 06:03 | 150.0762 | 11 | 22 | 0.1444984 | 4.099815 | 50.52409 | 48.68217 | 169.8555 | 155.2349 | 3.222433e-05 | 0.0332424 | 0 | 0 | 0
5220 | 154224.3 | 2014-02-22 06:03 | 180.0909 | 11 | 22 | 0.1164942 | 4.099815 | 50.52517 | 48.68217 | 169.86 | 155.2349 | 3.222403e-05 | 0.0332424 | 0 | 0 | 0
5221 | 154254.3 | 2014-02-22 06:04 | 210.0911 | 11 | 22 | 0.09625886 | 4.099653 | 50.52605 | 48.68217 | 169.8636 | 155.2349 | 0 | 0.0332424 | 0 | 0 | 0
5222 | 154284.3 | 2014-02-22 06:04 | 240.1064 | 11 | 22 | 0.08198573 | 4.099653 | 50.52679 | 48.68217 | 169.8666 | 155.2349 | 0 | 0.0332424 | 0 | 0 | 0
5223 | 154286.8 | 2014-02-22 06:04 | 242.6063 | 11 | 22 | 0.07999833 | 4.099491 | 50.52684 | 48.68217 | 169.8668 | 155.2349 | -3.242489e-05 | 0.0332424 | 0 | 0 | 0
5224 | 154316.8 | 2014-02-22 06:05 | 30.01527 | 4 | 23 | 0 | 4.080356 | 50.52684 | 48.68217 | 169.8668 | 155.2349 | -0.0005188942 | 0.0332424 | 0 | 0 | 0
5225 | 154346.9 | 2014-02-22 06:05 | 60.03054 | 4 | 23 | 0 | 4.067707 | 50.52684 | 48.68217 | 169.8668 | 155.2349 | -0.0003879704 | 0.0332424 | 0 | 0 | 0
5226 | 154376.9 | 2014-02-22 06:06 | 90.04568 | 4 | 23 | 0 | 4.057491 | 50.52684 | 48.68217 | 169.8668 | 155.2349 | -0.0003566724 | 0.0332424 | 0 | 0 | 0
5227 | 154406.8 | 2014-02-22 06:06 | 120.0142 | 4 | 23 | 0 | 4.049221 | 50.52684 | 48.68217 | 169.8668 | 155.2349 | -0.0002577865 | 0.0332424 | 0 | 0 | 0
5228 | 154406.9 | 2014-02-22 06:06 | 0.03106156 | 5 | 23 | 0.0006830894 | 4.049059 | 50.52684 | 48.68217 | 169.8668 | 155.2349 | 0 | 0.0166212 | 0 | 0 | 0
5229 | 154436.9 | 2014-02-22 06:07 | 30.01572 | 6 | 23 | 0 | 4.041924 | 50.52684 | 48.68217 | 169.8668 | 155.2349 | -0.0001934426 | 0.0166212 | 0 | 0 | 0
5230 | 154466.9 | 2014-02-22 06:07 | 60.01531 | 6 | 23 | 0 | 4.035761 | 50.52684 | 48.68217 | 169.8668 | 155.2349 | -0.0001934392 | 0.0166212 | 0 | 0 | 0
5231 | 154496.9 | 2014-02-22 06:08 | 30.01512 | 7 | 23 | -2.499825 | 3.534195 | 50.52684 | 48.70301 | 169.8668 | 155.3125 | -0.009053007 | 0.0166212 | 0 | 0 | 0
5232 | 154526.9 | 2014-02-22 06:08 | 60.03046 | 7 | 23 | -2.499644 | 3.369763 | 50.52684 | 48.72385 | 169.8668 | 155.3841 | -0.003223042 | 0.0166212 | 0 | 0 | 0
5233 | 154556.9 | 2014-02-22 06:09 | 90.04498 | 7 | 23 | -2.499825 | 3.311061 | 50.52684 | 48.74468 | 169.8668 | 155.4536 | -0.001257001 | 0.0166212 | 0 | 0 | 0
5234 | 154586.9 | 2014-02-22 06:09 | 120.061 | 7 | 23 | -2.499825 | 3.288358 | 50.52684 | 48.76554 | 169.8668 | 155.5224 | -0.000486464 | 0.0166212 | 0 | 0 | 0
5235 | 154616.9 | 2014-02-22 06:10 | 150.0757 | 7 | 23 | -2.499644 | 3.279926 | 50.52684 | 48.78637 | 169.8668 | 155.5908 | -0.0001616164 | 0.0166212 | 0 | 0 | 0
5236 | 154647 | 2014-02-22 06:10 | 180.0913 | 7 | 23 | -2.499825 | 3.276196 | 50.52684 | 48.80722 | 169.8668 | 155.6591 | -9.671936e-05 | 0.0166212 | 0 | 0 | 0
5237 | 154677 | 2014-02-22 06:11 | 210.106 | 7 | 23 | -2.499825 | 3.27425 | 50.52684 | 48.82805 | 169.8668 | 155.7274 | 0 | 0.0166212 | 0 | 0 | 0
5238 | 154707 | 2014-02-22 06:11 | 240.1217 | 7 | 23 | -2.499825 | 3.272466 | 50.52684 | 48.8489 | 169.8668 | 155.7956 | -6.444810424e-05 | 0.0166212 | 0 | 0 | 0
5239 | 154737 | 2014-02-22 06:12 | 270.1365 | 7 | 23 | -2.499644 | 3.271169 | 50.52684 | 48.86973 | 169.8668 | 155.8638 | 0 | 0.0166212 | 0 | 0 | 0
5240 | 154767 | 2014-02-22 06:12 | 300.1522 | 7 | 23 | -2.499644 | 3.26971 | 50.52684 | 48.89059 | 169.8668 | 155.932 | -3.222435e-05 | 0.0166212 | 0 | 0 | 0
5241 | 154797 | 2014-02-22 06:13 | 330.1673 | 7 | 23 | -2.499825 | 3.268412 | 50.52684 | 48.91143 | 169.8668 | 156.0001 | -3.232514e-05 | 0.0166212 | 0 | 0 | 0
5242 | 154827.1 | 2014-02-22 06:13 | 360.1826 | 7 | 23 | -2.499825 | 3.267115 | 50.52684 | 48.93227 | 169.8668 | 156.0682 | -3.237221e-05 | 0.0166212 | 0 | 0 | 0
5243 | 154857.1 | 2014-02-22 06:14 | 390.1973 | 7 | 23 | -2.499825 | 3.26598 | 50.52684 | 48.9531 | 169.8668 | 156.1363 | -3.222404e-05 | 0.0166212 | 0 | 0 | 0
5244 | 154887.1 | 2014-02-22 06:14 | 420.2131 | 7 | 23 | -2.500005 | 3.26452 | 50.52684 | 48.97396 | 169.8668 | 156.2043 | -9.696937e-05 | 0.0166212 | 0 | 0 | 0
5245 | 154917.1 | 2014-02-22 06:15 | 450.2283 | 7 | 23 | -2.499825 | 3.263385 | 50.52684 | 48.9948 | 169.8668 | 156.2724 | -6.464842e-05 | 0.0166212 | 0 | 0 | 0
5246 | 154947.1 | 2014-02-22 06:15 | 480.2436 | 7 | 23 | -2.500005 | 3.261926 | 50.52684 | 49.01564 | 169.8668 | 156.3404 | -9.732216e-05 | 0.0166212 | 0 | 0 | 0
5247 | 154977.1 | 2014-02-22 06:16 | 510.2583 | 7 | 23 | -2.499825 | 3.260628 | 50.52684 | 49.03647 | 169.8668 | 156.4083 | -3.222383e-05 | 0.0166212 | 0 | 0 | 0
5248 | 155007.1 | 2014-02-22 06:16 | 540.274 | 7 | 23 | -2.500005 | 3.259331 | 50.52684 | 49.05732 | 169.8668 | 156.4763 | -3.222364e-05 | 0.0166212 | 0 | 0 | 0
5249 | 155037.2 | 2014-02-22 06:17 | 570.289 | 7 | 23 | -2.499825 | 3.257872 | 50.52684 | 49.07816 | 169.8668 | 156.5442 | -6.465243e-05 | 0.0166212 | 0 | 0 | 0
5250 | 155067.2 | 2014-02-22 06:17 | 600.3045 | 7 | 23 | -2.499825 | 3.256412 | 50.52684 | 49.09901 | 169.8668 | 156.6121 | -3.22243e-05 | 0.0166212 | 0 | 0 | 0
5251 | 155097.2 | 2014-02-22 06:18 | 630.3191 | 7 | 23 | -2.499644 | 3.254953 | 50.52684 | 49.11985 | 169.8668 | 156.6799 | -6.465572e-05 | 0.0166212 | 0 | 0 | 0
5252 | 155127.2 | 2014-02-22 06:18 | 660.3194 | 7 | 23 | -2.499825 | 3.253331 | 50.52684 | 49.14068 | 169.8668 | 156.7477 | -9.671821e-05 | 0.0166212 | 0 | 0 | 0
5253 | 155157.2 | 2014-02-22 06:19 | 690.3337 | 7 | 23 | -2.499644 | 3.252196 | 50.52684 | 49.16151 | 169.8668 | 156.8155 | 0 | 0.0166212 | 0 | 0 | 0
5254 | 155187.2 | 2014-02-22 06:19 | 720.3499 | 7 | 23 | -2.499825 | 3.25025 | 50.52684 | 49.18236 | 169.8668 | 156.8833 | -9.670977e-05 | 0.0166212 | 0 | 0 | 0
5255 | 155217.2 | 2014-02-22 06:20 | 750.3645 | 7 | 23 | -2.499825 | 3.248629 | 50.52684 | 49.20319 | 169.8668 | 156.951 | -9.727162e-05 | 0.0166212 | 0 | 0 | 0
5256 | 155247.2 | 2014-02-22 06:20 | 780.3646 | 7 | 23 | -2.499825 | 3.247331 | 50.52684 | 49.22404 | 169.8668 | 157.0187 | -3.227115e-05 | 0.0166212 | 0 | 0 | 0
5257 | 155277.3 | 2014-02-22 06:21 | 810.3794 | 7 | 23 | -2.499825 | 3.24571 | 50.52684 | 49.24487 | 169.8668 | 157.0863 | -9.667176e-05 | 0.0166212 | 0 | 0 | 0
5258 | 155307.3 | 2014-02-22 06:21 | 840.3951 | 7 | 23 | -2.499644 | 3.244575 | 50.52684 | 49.26572 | 169.8668 | 157.154 | -3.222388e-05 | 0.0166212 | 0 | 0 | 0
5259 | 155337.3 | 2014-02-22 06:22 | 870.4102 | 7 | 23 | -2.499463 | 3.243115 | 50.52684 | 49.28656 | 169.8668 | 157.2216 | 0 | 0.0166212 | 0 | 0 | 0
5260 | 155367.3 | 2014-02-22 06:22 | 900.4256 | 7 | 23 | -2.499825 | 3.241656 | 50.52684 | 49.3074 | 169.8668 | 157.2892 | -6.48498e-05 | 0.0166212 | 0 | 0 | 0
5261 | 155397.3 | 2014-02-22 06:23 | 930.4402 | 7 | 23 | -2.499825 | 3.240358 | 50.52684 | 49.32823 | 169.8668 | 157.3567 | -3.22241e-05 | 0.0166212 | 0 | 0 | 0
5262 | 155427.3 | 2014-02-22 06:23 | 960.456 | 7 | 23 | -2.499644 | 3.239385 | 50.52684 | 49.34909 | 169.8668 | 157.4242 | 0 | 0.0166212 | 0 | 0 | 0
5263 | 155457.3 | 2014-02-22 06:24 | 990.4708 | 7 | 23 | -2.499644 | 3.237926 | 50.52684 | 49.36992 | 169.8668 | 157.4917 | -6.449538e-05 | 0.0166212 | 0 | 0 | 0
5264 | 155487.4 | 2014-02-22 06:24 | 1020.486 | 7 | 23 | -2.499825 | 3.237115 | 50.52684 | 49.39077 | 169.8668 | 157.5592 | -6.444826e-05 | 0.0166212 | 0 | 0 | 0
5265 | 155517.4 | 2014-02-22 06:25 | 1050.501 | 7 | 23 | -2.499644 | 3.236142 | 50.52684 | 49.41161 | 169.8668 | 157.6267 | -3.242493e-05 | 0.0166212 | 0 | 0 | 0
5266 | 155547.4 | 2014-02-22 06:25 | 1080.517 | 7 | 23 | -2.499825 | 3.235169 | 50.52684 | 49.43245 | 169.8668 | 157.6941 | -3.222407e-05 | 0.0166212 | 0 | 0 | 0
5267 | 155577.4 | 2014-02-22 06:26 | 1110.532 | 7 | 23 | -2.499825 | 3.234034 | 50.52684 | 49.45328 | 169.8668 | 157.7615 | -3.22243e-05 | 0.0166212 | 0 | 0 | 0
5268 | 155607.4 | 2014-02-22 06:26 | 1140.547 | 7 | 23 | -2.500005 | 3.233385 | 50.52684 | 49.47414 | 169.8668 | 157.8289 | -3.232359e-05 | 0.0166212 | 0 | 0 | 0
5269 | 155637.4 | 2014-02-22 06:27 | 1170.562 | 7 | 23 | -2.499644 | 3.232412 | 50.52684 | 49.49497 | 169.8668 | 157.8963 | -3.222423e-05 | 0.0166212 | 0 | 0 | 0
5270 | 155667.4 | 2014-02-22 06:27 | 1200.578 | 7 | 23 | -2.499825 | 3.231601 | 50.52684 | 49.51582 | 169.8668 | 157.9636 | -6.44933e-05 | 0.0166212 | 0 | 0 | 0
5271 | 155697.5 | 2014-02-22 06:28 | 1230.593 | 7 | 23 | -2.499644 | 3.230953 | 50.52684 | 49.53665 | 169.8668 | 158.031 | -3.232347e-05 | 0.0166212 | 0 | 0 | 0
5272 | 155727.5 | 2014-02-22 06:28 | 1260.608 | 7 | 23 | -2.499644 | 3.230142 | 50.52684 | 49.5575 | 169.8668 | 158.0983 | 0 | 0.0166212 | 0 | 0 | 0
5273 | 155757.5 | 2014-02-22 06:29 | 1290.623 | 7 | 23 | -2.499825 | 3.229169 | 50.52684 | 49.57835 | 169.8668 | 158.1656 | -3.232598e-05 | 0.0166212 | 0 | 0 | 0
5274 | 155787.5 | 2014-02-22 06:29 | 1320.638 | 7 | 23 | -2.499825 | 3.22852 | 50.52684 | 49.59918 | 169.8668 | 158.2329 | -3.23709e-05 | 0.0166212 | 0 | 0 | 0
5275 | 155817.5 | 2014-02-22 06:30 | 1350.654 | 7 | 23 | -2.499825 | 3.22771 | 50.52684 | 49.62003 | 169.8668 | 158.3002 | 0 | 0.0166212 | 0 | 0 | 0
5276 | 155847.5 | 2014-02-22 06:30 | 1380.669 | 7 | 23 | -2.499825 | 3.226737 | 50.52684 | 49.64086 | 169.8668 | 158.3674 | -6.444862e-05 | 0.0166212 | 0 | 0 | 0
5277 | 155877.6 | 2014-02-22 06:31 | 1410.684 | 7 | 23 | -2.499644 | 3.225926 | 50.52684 | 49.66171 | 169.8668 | 158.4347 | -3.222447e-05 | 0.0166212 | 0 | 0 | 0
5278 | 155907.6 | 2014-02-22 06:31 | 1440.699 | 7 | 23 | -2.499644 | 3.225277 | 50.52684 | 49.68254 | 169.8668 | 158.5019 | -3.222386e-05 | 0.0166212 | 0 | 0 | 0
5279 | 155937.6 | 2014-02-22 06:32 | 1470.715 | 7 | 23 | -2.499825 | 3.224304 | 50.52684 | 49.70339 | 169.8668 | 158.5691 | 0 | 0.0166212 | 0 | 0 | 0
5280 | 155967.6 | 2014-02-22 06:32 | 1500.73 | 7 | 23 | -2.500005 | 3.223169 | 50.52684 | 49.72424 | 169.8668 | 158.6363 | -6.469742e-05 | 0.0166212 | 0 | 0 | 0
5281 | 155997.6 | 2014-02-22 06:33 | 1530.745 | 7 | 23 | -2.499644 | 3.222521 | 50.52684 | 49.74507 | 169.8668 | 158.7035 | -3.222419e-05 | 0.0166212 | 0 | 0 | 0
5282 | 156027.6 | 2014-02-22 06:33 | 1560.745 | 7 | 23 | -2.499825 | 3.221385 | 50.52684 | 49.76591 | 169.8668 | 158.7706 | -3.242481e-05 | 0.0166212 | 0 | 0 | 0
5283 | 156057.6 | 2014-02-22 06:34 | 1590.76 | 7 | 23 | -2.499825 | 3.22025 | 50.52684 | 49.78674 | 169.8668 | 158.8377 | -6.469408e-05 | 0.0166212 | 0 | 0 | 0
5284 | 156087.6 | 2014-02-22 06:34 | 1620.76 | 7 | 23 | -2.499825 | 3.219115 | 50.52684 | 49.80758 | 169.8668 | 158.9048 | -3.237266e-05 | 0.0166212 | 0 | 0 | 0
5285 | 156117.6 | 2014-02-22 06:35 | 1650.775 | 7 | 23 | -2.499644 | 3.218142 | 50.52684 | 49.82842 | 169.8668 | 158.9719 | -3.237055e-05 | 0.0166212 | 0 | 0 | 0
5286 | 156147.7 | 2014-02-22 06:35 | 1680.79 | 7 | 23 | -2.499644 | 3.216845 | 50.52684 | 49.84926 | 169.8668 | 159.0389 | 0 | 0.0166212 | 0 | 0 | 0
5287 | 156177.7 | 2014-02-22 06:36 | 1710.806 | 7 | 23 | -2.499825 | 3.215548 | 50.52684 | 49.87011 | 169.8668 | 159.106 | -3.222334e-05 | 0.0166212 | 0 | 0 | 0
5288 | 156207.7 | 2014-02-22 06:36 | 1740.821 | 7 | 23 | -2.499825 | 3.21425 | 50.52684 | 49.89095 | 169.8668 | 159.173 | -3.222559e-05 | 0.0166212 | 0 | 0 | 0
5289 | 156237.7 | 2014-02-22 06:37 | 1770.836 | 7 | 23 | -2.499644 | 3.212953 | 50.52684 | 49.91179 | 169.8668 | 159.24 | -3.227282e-05 | 0.0166212 | 0 | 0 | 0
5290 | 156267.7 | 2014-02-22 06:37 | 1800.851 | 7 | 23 | -2.499644 | 3.211493 | 50.52684 | 49.93263 | 169.8668 | 159.3069 | -6.464881e-05 | 0.0166212 | 0 | 0 | 0
5291 | 156297.7 | 2014-02-22 06:38 | 1830.866 | 7 | 23 | -2.499825 | 3.210034 | 50.52684 | 49.95347 | 169.8668 | 159.3738 | -3.222503e-05 | 0.0166212 | 0 | 0 | 0
5292 | 156327.8 | 2014-02-22 06:38 | 1860.881 | 7 | 23 | -2.499825 | 3.208575 | 50.52684 | 49.97431 | 169.8668 | 159.4407 | -3.242439e-05 | 0.0166212 | 0 | 0 | 0
5293 | 156357.8 | 2014-02-22 06:39 | 1890.897 | 7 | 23 | -2.499644 | 3.206791 | 50.52684 | 49.99516 | 169.8668 | 159.5076 | -6.444858e-05 | 0.0166212 | 0 | 0 | 0
5294 | 156387.8 | 2014-02-22 06:39 | 1920.912 | 7 | 23 | -2.499825 | 3.205007 | 50.52684 | 50.01599 | 169.8668 | 159.5743 | -6.484984e-05 | 0.0166212 | 0 | 0 | 0
5295 | 156417.8 | 2014-02-22 06:40 | 1950.927 | 7 | 23 | -2.500005 | 3.203223 | 50.52684 | 50.03684 | 169.8668 | 159.6412 | -6.444665e-05 | 0.0166212 | 0 | 0 | 0
5296 | 156447.8 | 2014-02-22 06:40 | 1980.943 | 7 | 23 | -2.499644 | 3.201277 | 50.52684 | 50.05768 | 169.8668 | 159.7079 | -3.232319e-05 | 0.0166212 | 0 | 0 | 0
5297 | 156477.8 | 2014-02-22 06:41 | 2010.958 | 7 | 23 | -2.499644 | 3.199331 | 50.52684 | 50.07852 | 169.8668 | 159.7746 | -6.489723e-05 | 0.0166212 | 0 | 0 | 0
5298 | 156507.8 | 2014-02-22 06:41 | 2040.973 | 7 | 23 | -2.500005 | 3.197223 | 50.52684 | 50.09937 | 169.8668 | 159.8413 | -6.489754e-05 | 0.0166212 | 0 | 0 | 0
5299 | 156537.9 | 2014-02-22 06:42 | 2070.988 | 7 | 23 | -2.499644 | 3.19544 | 50.52684 | 50.12021 | 169.8668 | 159.9079 | -6.484985e-05 | 0.0166212 | 0 | 0 | 0
5300 | 156567.9 | 2014-02-22 06:42 | 2101.004 | 7 | 23 | -2.499644 | 3.193169 | 50.52684 | 50.14105 | 169.8668 | 159.9745 | -3.242493e-05 | 0.0166212 | 0 | 0 | 0
5301 | 156597.9 | 2014-02-22 06:43 | 2131.018 | 7 | 23 | -2.499825 | 3.190899 | 50.52684 | 50.16189 | 169.8668 | 160.041 | -6.489754e-05 | 0.0166212 | 0 | 0 | 0
5302 | 156627.9 | 2014-02-22 06:43 | 2161.034 | 7 | 23 | -2.499644 | 3.188629 | 50.52684 | 50.18273 | 169.8668 | 160.1075 | -6.484985e-05 | 0.0166212 | 0 | 0 | 0
5303 | 156657.9 | 2014-02-22 06:44 | 2191.049 | 7 | 23 | -2.499644 | 3.186196 | 50.52684 | 50.20356 | 169.8668 | 160.1739 | -9.727478e-05 | 0.0166212 | 0 | 0 | 0
5304 | 156687.9 | 2014-02-22 06:44 | 2221.065 | 7 | 23 | -2.499644 | 3.183926 | 50.52684 | 50.22442 | 169.8668 | 160.2403 | -6.484985e-05 | 0.0166212 | 0 | 0 | 0
5305 | 156717.9 | 2014-02-22 06:45 | 2251.079 | 7 | 23 | -2.499825 | 3.181169 | 50.52684 | 50.24525 | 169.8668 | 160.3066 | -6.484985e-05 | 0.0166212 | 0 | 0 | 0
5306 | 156748 | 2014-02-22 06:45 | 2281.095 | 7 | 23 | -2.499644 | 3.178737 | 50.52684 | 50.2661 | 169.8668 | 160.3729 | -6.484985e-05 | 0.0166212 | 0 | 0 | 0
5307 | 156778 | 2014-02-22 06:46 | 2311.11 | 7 | 23 | -2.499825 | 3.175818 | 50.52684 | 50.28694 | 169.8668 | 160.4391 | -0.0001297464 | 0.0166212 | 0 | 0 | 0
5308 | 156808 | 2014-02-22 06:46 | 2341.125 | 7 | 23 | -2.499644 | 3.173223 | 50.52684 | 50.30778 | 169.8668 | 160.5053 | -6.469237e-05 | 0.0166212 | 0 | 0 | 0
5309 | 156838 | 2014-02-22 06:47 | 2371.14 | 7 | 23 | -2.499825 | 3.16998 | 50.52684 | 50.32861 | 169.8668 | 160.5713 | -0.0001289444 | 0.0166212 | 0 | 0 | 0
5310 | 156868 | 2014-02-22 06:47 | 2401.156 | 7 | 23 | -2.499825 | 3.167061 | 50.52684 | 50.34947 | 169.8668 | 160.6374 | -9.696709e-05 | 0.0166212 | 0 | 0 | 0
5311 | 156898 | 2014-02-22 06:48 | 2431.171 | 7 | 23 | -2.499825 | 3.163818 | 50.52684 | 50.3703 | 169.8668 | 160.7034 | -0.0001289441 | 0.0166212 | 0 | 0 | 0
5312 | 156928.1 | 2014-02-22 06:48 | 2461.186 | 7 | 23 | -2.499644 | 3.160575 | 50.52684 | 50.39115 | 169.8668 | 160.7693 | -6.449499e-05 | 0.0166212 | 0 | 0 | 0
5313 | 156958.1 | 2014-02-22 06:49 | 2491.201 | 7 | 23 | -2.499644 | 3.157007 | 50.52684 | 50.41198 | 169.8668 | 160.8351 | -9.727381e-05 | 0.0166212 | 0 | 0 | 0
5314 | 156988.1 | 2014-02-22 06:49 | 2521.217 | 7 | 23 | -2.499825 | 3.152791 | 50.52684 | 50.43283 | 169.8668 | 160.9009 | -0.0001945938 | 0.0166212 | 0 | 0 | 0
5315 | 157018.1 | 2014-02-22 06:50 | 2551.232 | 7 | 23 | -2.499825 | 3.149061 | 50.52684 | 50.45368 | 169.8668 | 160.9666 | -0.0001293456 | 0.0166212 | 0 | 0 | 0
5316 | 157048.1 | 2014-02-22 06:50 | 2581.247 | 7 | 23 | -2.500005 | 3.144845 | 50.52684 | 50.47452 | 169.8668 | 161.0321 | -0.000161165 | 0.0166212 | 0 | 0 | 0
5317 | 157078.1 | 2014-02-22 06:51 | 2611.262 | 7 | 23 | -2.499825 | 3.140953 | 50.52684 | 50.49536 | 169.8668 | 161.0976 | -0.0001293553 | 0.0166212 | 0 | 0 | 0
5318 | 157108.1 | 2014-02-22 06:51 | 2641.278 | 7 | 23 | -2.499825 | 3.136899 | 50.52684 | 50.5162 | 169.8668 | 161.1631 | -0.0001288973 | 0.0166212 | 0 | 0 | 0
5319 | 157138.2 | 2014-02-22 06:52 | 2671.293 | 7 | 23 | -2.499825 | 3.132845 | 50.52684 | 50.53704 | 169.8668 | 161.2284 | -0.000161627 | 0.0166212 | 0 | 0 | 0
5320 | 157168.2 | 2014-02-22 06:52 | 2701.308 | 7 | 23 | -2.499644 | 3.128953 | 50.52684 | 50.55788 | 169.8668 | 161.2937 | -0.0001616665 | 0.0166212 | 0 | 0 | 0
5321 | 157198.2 | 2014-02-22 06:53 | 2731.323 | 7 | 23 | -2.499825 | 3.124737 | 50.52684 | 50.57872 | 169.8668 | 161.3588 | -0.0001289432 | 0.0166212 | 0 | 0 | 0
5322 | 157228.2 | 2014-02-22 06:53 | 2761.339 | 7 | 23 | -2.499825 | 3.120197 | 50.52684 | 50.59957 | 169.8668 | 161.4239 | -0.0001611209 | 0.0166212 | 0 | 0 | 0
5323 | 157258.2 | 2014-02-22 06:54 | 2791.354 | 7 | 23 | -2.499825 | 3.114683 | 50.52684 | 50.62041 | 169.8668 | 161.4889 | -0.000225612 | 0.0166212 | 0 | 0 | 0
5324 | 157288.2 | 2014-02-22 06:54 | 2821.369 | 7 | 23 | -2.499825 | 3.107386 | 50.52684 | 50.64125 | 169.8668 | 161.5537 | -0.0003223367 | 0.0166212 | 0 | 0 | 0
5325 | 157318.3 | 2014-02-22 06:55 | 2851.384 | 7 | 23 | -2.499644 | 3.097494 | 50.52684 | 50.66209 | 169.8668 | 161.6184 | -0.0003556731 | 0.0166212 | 0 | 0 | 0
5326 | 157348.3 | 2014-02-22 06:55 | 2881.4 | 7 | 23 | -2.499644 | 3.084359 | 50.52684 | 50.68293 | 169.8668 | 161.6828 | -0.0005172881 | 0.0166212 | 0 | 0 | 0
5327 | 157378.3 | 2014-02-22 06:56 | 2911.414 | 7 | 23 | -2.500005 | 3.066521 | 50.52684 | 50.70378 | 169.8668 | 161.7469 | -0.0007113685 | 0.0166212 | 0 | 0 | 0
5328 | 157408.3 | 2014-02-22 06:56 | 2941.43 | 7 | 23 | -2.499825 | 3.042521 | 50.52684 | 50.72462 | 169.8668 | 161.8106 | -0.0008702396 | 0.0166212 | 0 | 0 | 0
5329 | 157438.3 | 2014-02-22 06:57 | 2971.445 | 7 | 23 | -2.500005 | 3.0109 | 50.52684 | 50.74546 | 169.8668 | 161.8737 | -0.001196314 | 0.0166212 | 0 | 0 | 0
5330 | 157468.3 | 2014-02-22 06:57 | 3001.46 | 7 | 23 | -2.500005 | 2.972467 | 50.52684 | 50.7663 | 169.8668 | 161.9361 | -0.001232433 | 0.0166212 | 0 | 0 | 0
5331 | 157498.3 | 2014-02-22 06:58 | 3031.475 | 7 | 23 | -2.499825 | 2.925927 | 50.52684 | 50.78713 | 169.8668 | 161.9975 | -0.00149188 | 0.0166212 | 0 | 0 | 0
5332 | 157528.4 | 2014-02-22 06:58 | 3061.491 | 7 | 23 | -2.499644 | 2.868521 | 50.52684 | 50.80799 | 169.8668 | 162.058 | -0.001816225 | 0.0166212 | 0 | 0 | 0
5333 | 157558.4 | 2014-02-22 06:59 | 3091.506 | 7 | 23 | -2.499644 | 2.794414 | 50.52684 | 50.82883 | 169.8668 | 162.117 | -0.002464867 | 0.0166212 | 0 | 0 | 0
5334 | 157588.4 | 2014-02-22 06:59 | 3121.521 | 7 | 23 | -2.499825 | 2.691927 | 50.52684 | 50.84967 | 169.8668 | 162.1742 | -0.003535128 | 0.0166212 | 0 | 0 | 0
5335 | 157618.4 | 2014-02-22 07:00 | 3151.536 | 7 | 23 | -2.499644 | 2.523928 | 50.52684 | 50.8705 | 169.8668 | 162.2288 | -0.006616211 | 0.0166212 | 0 | 0 | 0
5336 | 157648.4 | 2014-02-22 07:00 | 3181.552 | 7 | 23 | -2.499644 | 2.100362 | 50.52684 | 50.89135 | 169.8668 | 162.2778 | -0.01910262 | 0.0166212 | 0 | 0 | 0
5337 | 157652.3 | 2014-02-22 07:01 | 3185.442 | 7 | 23 | -2.499644 | 1.999659 | 50.52684 | 50.89405 | 169.8668 | 162.2833 | -0.02198913 | 0.0166212 | 0 | 0 | 0
5338 | 157652.3 | 2014-02-22 07:01 | 0.01549546 | 8 | 23 | -3.960077e-05 | 2.039227 | 50.52684 | 50.89405 | 169.8668 | 162.2833 | 0.002562142 | 0.0498636 | 0 | 0 | 0
5339 | 157682.4 | 2014-02-22 07:01 | 30.01508 | 9 | 23 | 0 | 2.387712 | 50.52684 | 50.89405 | 169.8668 | 162.2833 | 0.004086447 | 0.0498636 | 0 | 0 | 0
5340 | 157712.4 | 2014-02-22 07:02 | 60.03033 | 9 | 23 | 0 | 2.481441 | 50.52684 | 50.89405 | 169.8668 | 162.2833 | 0.002172947 | 0.0498636 | 0 | 0 | 0
5341 | 157742.4 | 2014-02-22 07:02 | 90.04492 | 9 | 23 | 0 | 2.536252 | 50.52684 | 50.89405 | 169.8668 | 162.2833 | 0.001450401 | 0.0498636 | 0 | 0 | 0
5342 | 157772.4 | 2014-02-22 07:03 | 120.0139 | 9 | 23 | 0 | 2.570468 | 50.52684 | 50.89405 | 169.8668 | 162.2833 | 0.0009669536 | 0.0498636 | 0 | 0 | 0
5343 | 157802.4 | 2014-02-22 07:03 | 30.01513 | 10 | 23 | 2.499746 | 2.865116 | 50.54768 | 50.89405 | 169.9245 | 162.2833 | 0.004963651 | 0.0498636 | 0 | 0 | 0
5344 | 157832.4 | 2014-02-22 07:04 | 60.03039 | 10 | 23 | 2.499746 | 2.972791 | 50.56853 | 50.89405 | 169.9855 | 162.2833 | 0.002918867 | 0.0498636 | 0 | 0 | 0
5345 | 157862.4 | 2014-02-22 07:04 | 90.04516 | 10 | 23 | 2.499565 | 3.043818 | 50.58935 | 50.89405 | 170.0482 | 162.2833 | 0.002062815 | 0.0498636 | 0 | 0 | 0
5346 | 157892.4 | 2014-02-22 07:05 | 120.0609 | 10 | 23 | 2.499746 | 3.097332 | 50.61021 | 50.89405 | 170.1122 | 162.2833 | 0.001579342 | 0.0498636 | 0 | 0 | 0
5347 | 157922.4 | 2014-02-22 07:05 | 150.0761 | 10 | 23 | 2.499565 | 3.140142 | 50.63105 | 50.89405 | 170.1772 | 162.2833 | 0.001257011 | 0.0498636 | 0 | 0 | 0
5348 | 157952.4 | 2014-02-22 07:06 | 180.0908 | 10 | 23 | 2.499565 | 3.175818 | 50.65188 | 50.89405 | 170.243 | 162.2833 | 0.001095835 | 0.0498636 | 0 | 0 | 0
5349 | 157982.4 | 2014-02-22 07:06 | 210.0908 | 10 | 23 | 2.499746 | 3.20598 | 50.67272 | 50.89405 | 170.3095 | 162.2833 | 0.0009376458 | 0.0498636 | 0 | 0 | 0
5350 | 158012.5 | 2014-02-22 07:07 | 240.1063 | 10 | 23 | 2.499565 | 3.231764 | 50.69356 | 50.89405 | 170.3766 | 162.2833 | 0.0008082736 | 0.0498636 | 0 | 0 | 0
5351 | 158042.5 | 2014-02-22 07:07 | 270.1214 | 10 | 23 | 2.499746 | 3.253169 | 50.7144 | 50.89405 | 170.4442 | 162.2833 | 0.0006446173 | 0.0498636 | 0 | 0 | 0
5352 | 158072.5 | 2014-02-22 07:08 | 300.1366 | 10 | 23 | 2.499746 | 3.265656 | 50.73524 | 50.89405 | 170.5121 | 162.2833 | 0.0002578413 | 0.0498636 | 0 | 0 | 0
5353 | 158102.5 | 2014-02-22 07:08 | 330.1519 | 10 | 23 | 2.499384 | 3.27052 | 50.75608 | 50.89405 | 170.5803 | 162.2833 | 0.0001297459 | 0.0498636 | 0 | 0 | 0
5354 | 158132.5 | 2014-02-22 07:09 | 360.1671 | 10 | 23 | 2.499746 | 3.273764 | 50.77692 | 50.89405 | 170.6485 | 162.2833 | 9.732238e-05 | 0.0498636 | 0 | 0 | 0
5355 | 158162.5 | 2014-02-22 07:09 | 390.182 | 10 | 23 | 2.499565 | 3.276683 | 50.79776 | 50.89405 | 170.7167 | 162.2833 | 0.000129353 | 0.0498636 | 0 | 0 | 0
5356 | 158192.5 | 2014-02-22 07:10 | 420.1977 | 10 | 23 | 2.499926 | 3.279439 | 50.8186 | 50.89405 | 170.785 | 162.2833 | 9.666762e-05 | 0.0498636 | 0 | 0 | 0
5357 | 158222.6 | 2014-02-22 07:10 | 450.2122 | 10 | 23 | 2.499565 | 3.282682 | 50.83943 | 50.89405 | 170.8534 | 162.2833 | 9.727415e-05 | 0.0498636 | 0 | 0 | 0
5358 | 158252.6 | 2014-02-22 07:11 | 480.228 | 10 | 23 | 2.499384 | 3.286088 | 50.86028 | 50.89405 | 170.9219 | 162.2833 | 0.0001289452 | 0.0498636 | 0 | 0 | 0
5359 | 158282.6 | 2014-02-22 07:11 | 510.2433 | 10 | 23 | 2.499746 | 3.290142 | 50.88113 | 50.89405 | 170.9904 | 162.2833 | 0.0001621245 | 0.0498636 | 0 | 0 | 0
5360 | 158312.6 | 2014-02-22 07:12 | 540.2584 | 10 | 23 | 2.499565 | 3.294196 | 50.90197 | 50.89405 | 171.059 | 162.2833 | 0.000129697 | 0.0498636 | 0 | 0 | 0
5361 | 158342.6 | 2014-02-22 07:12 | 570.2734 | 10 | 23 | 2.499746 | 3.298899 | 50.9228 | 50.89405 | 171.1277 | 162.2833 | 0.0001611735 | 0.0498636 | 0 | 0 | 0
5362 | 158372.6 | 2014-02-22 07:13 | 600.2889 | 10 | 23 | 2.499746 | 3.303764 | 50.94365 | 50.89405 | 171.1965 | 162.2833 | 0.0001616664 | 0.0498636 | 0 | 0 | 0
5363 | 158402.7 | 2014-02-22 07:13 | 630.3036 | 10 | 23 | 2.499746 | 3.308628 | 50.96448 | 50.89405 | 171.2654 | 162.2833 | 0.0001945964 | 0.0498636 | 0 | 0 | 0
5364 | 158432.7 | 2014-02-22 07:14 | 660.3038 | 10 | 23 | 2.499565 | 3.313493 | 50.98532 | 50.89405 | 171.3344 | 162.2833 | 0.0001616701 | 0.0498636 | 0 | 0 | 0
5365 | 158462.7 | 2014-02-22 07:14 | 690.3189 | 10 | 23 | 2.499926 | 3.318034 | 51.00616 | 50.89405 | 171.4035 | 162.2833 | 0.0001611697 | 0.0498636 | 0 | 0 | 0
5366 | 158492.7 | 2014-02-22 07:15 | 720.3342 | 10 | 23 | 2.499746 | 3.32225 | 51.027 | 50.89405 | 171.4727 | 162.2833 | 0.0001621721 | 0.0498636 | 0 | 0 | 0
5367 | 158522.7 | 2014-02-22 07:15 | 750.3494 | 10 | 23 | 2.499746 | 3.325818 | 51.04785 | 50.89405 | 171.542 | 162.2833 | 9.70172e-05 | 0.0498636 | 0 | 0 | 0
5368 | 158552.7 | 2014-02-22 07:16 | 780.3646 | 10 | 23 | 2.499746 | 3.329547 | 51.06869 | 50.89405 | 171.6113 | 162.2833 | 0.0001292981 | 0.0498636 | 0 | 0 | 0
5369 | 158582.7 | 2014-02-22 07:16 | 810.3795 | 10 | 23 | 2.499746 | 3.33279 | 51.08952 | 50.89405 | 171.6807 | 162.2833 | 0.0001621199 | 0.0498636 | 0 | 0 | 0
5370 | 158612.7 | 2014-02-22 07:17 | 840.3795 | 10 | 23 | 2.499565 | 3.335871 | 51.11036 | 50.89405 | 171.7502 | 162.2833 | 9.667208e-05 | 0.0498636 | 0 | 0 | 0
5371 | 158642.7 | 2014-02-22 07:17 | 870.3943 | 10 | 23 | 2.499565 | 3.339115 | 51.13119 | 50.89405 | 171.8197 | 162.2833 | 0.0001288957 | 0.0498636 | 0 | 0 | 0
5372 | 158672.8 | 2014-02-22 07:18 | 900.41 | 10 | 23 | 2.499746 | 3.342358 | 51.15204 | 50.89405 | 171.8894 | 162.2833 | 0.0001611682 | 0.0498636 | 0 | 0 | 0
5373 | 158702.8 | 2014-02-22 07:18 | 930.4246 | 10 | 23 | 2.499746 | 3.345277 | 51.17287 | 50.89405 | 171.959 | 162.2833 | 0.000128897 | 0.0498636 | 0 | 0 | 0
5374 | 158732.8 | 2014-02-22 07:19 | 960.4248 | 10 | 23 | 2.499746 | 3.348034 | 51.19371 | 50.89405 | 172.0288 | 162.2833 | 9.667104e-05 | 0.0498636 | 0 | 0 | 0
5375 | 158762.8 | 2014-02-22 07:19 | 990.4398 | 10 | 23 | 2.499746 | 3.350791 | 51.21454 | 50.89405 | 172.0985 | 162.2833 | 0.000129746 | 0.0498636 | 0 | 0 | 0
5376 | 158792.8 | 2014-02-22 07:20 | 1020.455 | 10 | 23 | 2.499746 | 3.352899 | 51.23539 | 50.89405 | 172.1684 | 162.2833 | 6.44977e-05 | 0.0498636 | 0 | 0 | 0
5377 | 158822.8 | 2014-02-22 07:20 | 1050.47 | 10 | 23 | 2.499746 | 3.355169 | 51.25624 | 50.89405 | 172.2383 | 162.2833 | 6.464771e-05 | 0.0498636 | 0 | 0 | 0
5378 | 158852.8 | 2014-02-22 07:21 | 1080.485 | 10 | 23 | 2.499565 | 3.356953 | 51.27707 | 50.89405 | 172.3083 | 162.2833 | 3.227151e-05 | 0.0498636 | 0 | 0 | 0
5379 | 158882.9 | 2014-02-22 07:21 | 1110.501 | 10 | 23 | 2.499746 | 3.358574 | 51.29792 | 50.89405 | 172.3783 | 162.2833 | 3.232293e-05 | 0.0498636 | 0 | 0 | 0
5380 | 158912.9 | 2014-02-22 07:22 | 1140.516 | 10 | 23 | 2.499746 | 3.359709 | 51.31876 | 50.89405 | 172.4483 | 162.2833 | 3.232456e-05 | 0.0498636 | 0 | 0 | 0
5381 | 158942.9 | 2014-02-22 07:22 | 1170.531 | 10 | 23 | 2.499565 | 3.360682 | 51.3396 | 50.89405 | 172.5183 | 162.2833 | 3.232398e-05 | 0.0498636 | 0 | 0 | 0
5382 | 158972.9 | 2014-02-22 07:23 | 1200.546 | 10 | 23 | 2.499746 | 3.361169 | 51.36043 | 50.89405 | 172.5883 | 162.2833 | 0 | 0.0498636 | 0 | 0 | 0
5383 | 159002.9 | 2014-02-22 07:23 | 1230.562 | 10 | 23 | 2.499565 | 3.361655 | 51.38128 | 50.89405 | 172.6584 | 162.2833 | 0 | 0.0498636 | 0 | 0 | 0
5384 | 159032.9 | 2014-02-22 07:24 | 1260.577 | 10 | 23 | 2.499746 | 3.361979 | 51.40213 | 50.89405 | 172.7285 | 162.2833 | -3.22714e-05 | 0.0498636 | 0 | 0 | 0
5385 | 159062.9 | 2014-02-22 07:24 | 1290.592 | 10 | 23 | 2.499746 | 3.362304 | 51.42297 | 50.89405 | 172.7986 | 162.2833 | 0 | 0.0498636 | 0 | 0 | 0
5386 | 159093 | 2014-02-22 07:25 | 1320.607 | 10 | 23 | 2.499746 | 3.362628 | 51.4438 | 50.89405 | 172.8686 | 162.2833 | 0 | 0.0498636 | 0 | 0 | 0
5387 | 159123 | 2014-02-22 07:25 | 1350.607 | 10 | 23 | 2.499565 | 3.362952 | 51.46464 | 50.89405 | 172.9387 | 162.2833 | 0 | 0.0498636 | 0 | 0 | 0
5388 | 159153 | 2014-02-22 07:26 | 1380.622 | 10 | 23 | 2.499926 | 3.363277 | 51.48547 | 50.89405 | 173.0087 | 162.2833 | 0 | 0.0498636 | 0 | 0 | 0
5389 | 159183 | 2014-02-22 07:26 | 1410.638 | 10 | 23 | 2.499746 | 3.363439 | 51.50632 | 50.89405 | 173.0789 | 162.2833 | 0 | 0.0498636 | 0 | 0 | 0
5390 | 159213 | 2014-02-22 07:27 | 1440.652 | 10 | 23 | 2.499926 | 3.363925 | 51.52715 | 50.89405 | 173.1489 | 162.2833 | 0 | 0.0498636 | 0 | 0 | 0
5391 | 159243 | 2014-02-22 07:27 | 1470.668 | 10 | 23 | 2.499746 | 3.36425 | 51.54801 | 50.89405 | 173.2191 | 162.2833 | 0 | 0.0498636 | 0 | 0 | 0
5392 | 159273 | 2014-02-22 07:28 | 1500.683 | 10 | 23 | 2.499926 | 3.364736 | 51.56884 | 50.89405 | 173.2892 | 162.2833 | 3.22241e-05 | 0.0498636 | 0 | 0 | 0
5393 | 159303 | 2014-02-22 07:28 | 1530.699 | 10 | 23 | 2.499746 | 3.365061 | 51.58969 | 50.89405 | 173.3593 | 162.2833 | 3.222433e-05 | 0.0498636 | 0 | 0 | 0
5394 | 159333.1 | 2014-02-22 07:29 | 1560.713 | 10 | 23 | 2.499746 | 3.365547 | 51.61052 | 50.89405 | 173.4294 | 162.2833 | 3.242477e-05 | 0.0498636 | 0 | 0 | 0
5395 | 159363.1 | 2014-02-22 07:29 | 1590.713 | 10 | 23 | 2.499746 | 3.366034 | 51.63136 | 50.89405 | 173.4996 | 162.2833 | 3.232649e-05 | 0.0498636 | 0 | 0 | 0
5396 | 159393.1 | 2014-02-22 07:30 | 1620.729 | 10 | 23 | 2.499746 | 3.36652 | 51.6522 | 50.89405 | 173.5697 | 162.2833 | 0 | 0.0498636 | 0 | 0 | 0
5397 | 159423.1 | 2014-02-22 07:30 | 1650.744 | 10 | 23 | 2.499565 | 3.367007 | 51.67304 | 50.89405 | 173.6399 | 162.2833 | 3.232307e-05 | 0.0498636 | 0 | 0 | 0
5398 | 159453.1 | 2014-02-22 07:31 | 1680.759 | 10 | 23 | 2.499565 | 3.367493 | 51.69387 | 50.89405 | 173.7101 | 162.2833 | 0 | 0.0498636 | 0 | 0 | 0
5399 | 159483.1 | 2014-02-22 07:31 | 1710.774 | 10 | 23 | 2.499565 | 3.368142 | 51.71473 | 50.89405 | 173.7803 | 162.2833 | 0 | 0.0498636 | 0 | 0 | 0
5400 | 159513.1 | 2014-02-22 07:32 | 1740.789 | 10 | 23 | 2.499746 | 3.368953 | 51.73556 | 50.89405 | 173.8505 | 162.2833 | 3.242417e-05 | 0.0498636 | 0 | 0 | 0
5401 | 159543.2 | 2014-02-22 07:32 | 1770.805 | 10 | 23 | 2.499746 | 3.369763 | 51.75641 | 50.89405 | 173.9207 | 162.2833 | 3.222392e-05 | 0.0498636 | 0 | 0 | 0
5402 | 159573.2 | 2014-02-22 07:33 | 1800.819 | 10 | 23 | 2.499746 | 3.370412 | 51.77724 | 50.89405 | 173.9909 | 162.2833 | 3.222373e-05 | 0.0498636 | 0 | 0 | 0
5403 | 159603.2 | 2014-02-22 07:33 | 1830.82 | 10 | 23 | 2.499565 | 3.371061 | 51.79808 | 50.89405 | 174.0612 | 162.2833 | 6.444786e-05 | 0.0498636 | 0 | 0 | 0
5404 | 159633.2 | 2014-02-22 07:34 | 1860.835 | 10 | 23 | 2.499926 | 3.371871 | 51.81892 | 50.89405 | 174.1314 | 162.2833 | 3.222349e-05 | 0.0498636 | 0 | 0 | 0
5405 | 159663.2 | 2014-02-22 07:34 | 1890.849 | 10 | 23 | 2.499746 | 3.37252 | 51.83975 | 50.89405 | 174.2017 | 162.2833 | 0 | 0.0498636 | 0 | 0 | 0
5406 | 159693.2 | 2014-02-22 07:35 | 1920.85 | 10 | 23 | 2.499746 | 3.373331 | 51.86059 | 50.89405 | 174.272 | 162.2833 | 3.232319e-05 | 0.0498636 | 0 | 0 | 0
5407 | 159723.2 | 2014-02-22 07:35 | 1950.865 | 10 | 23 | 2.499746 | 3.374304 | 51.88144 | 50.89405 | 174.3423 | 162.2833 | 3.222362e-05 | 0.0498636 | 0 | 0 | 0
5408 | 159753.2 | 2014-02-22 07:36 | 1980.879 | 10 | 23 | 2.499384 | 3.375277 | 51.90227 | 50.89405 | 174.4126 | 162.2833 | 3.232017e-05 | 0.0498636 | 0 | 0 | 0
5409 | 159783.2 | 2014-02-22 07:36 | 2010.895 | 10 | 23 | 2.499746 | 3.37625 | 51.92312 | 50.89405 | 174.483 | 162.2833 | 0 | 0.0498636 | 0 | 0 | 0
5410 | 159813.3 | 2014-02-22 07:37 | 2040.911 | 10 | 23 | 2.499746 | 3.377223 | 51.94396 | 50.89405 | 174.5534 | 162.2833 | 3.24216e-05 | 0.0498636 | 0 | 0 | 0
5411 | 159843.3 | 2014-02-22 07:37 | 2070.926 | 10 | 23 | 2.499746 | 3.378682 | 51.9648 | 50.89405 | 174.6238 | 162.2833 | 0.0001292866 | 0.0498636 | 0 | 0 | 0
5412 | 159873.3 | 2014-02-22 07:38 | 2100.941 | 10 | 23 | 2.499565 | 3.379817 | 51.98564 | 50.89405 | 174.6942 | 162.2833 | 3.242151e-05 | 0.0498636 | 0 | 0 | 0
5413 | 159903.3 | 2014-02-22 07:38 | 2130.956 | 10 | 23 | 2.499565 | 3.38079 | 52.00648 | 50.89405 | 174.7646 | 162.2833 | 3.222467e-05 | 0.0498636 | 0 | 0 | 0
5414 | 159933.3 | 2014-02-22 07:39 | 2160.971 | 10 | 23 | 2.499746 | 3.38225 | 52.02733 | 50.89405 | 174.8351 | 162.2833 | 3.222387e-05 | 0.0498636 | 0 | 0 | 0
5415 | 159963.3 | 2014-02-22 07:39 | 2190.986 | 10 | 23 | 2.499746 | 3.383709 | 52.04816 | 50.89405 | 174.9056 | 162.2833 | 3.232336e-05 | 0.0498636 | 0 | 0 | 0
5416 | 159993.3 | 2014-02-22 07:40 | 2220.986 | 10 | 23 | 2.499746 | 3.385493 | 52.069 | 50.89405 | 174.9761 | 162.2833 | 6.444643e-05 | 0.0498636 | 0 | 0 | 0
5417 | 160023.4 | 2014-02-22 07:40 | 2251.001 | 10 | 23 | 2.499746 | 3.387277 | 52.08983 | 50.89405 | 175.0467 | 162.2833 | 6.469567e-05 | 0.0498636 | 0 | 0 | 0
5418 | 160053.4 | 2014-02-22 07:41 | 2281.001 | 10 | 23 | 2.499565 | 3.389385 | 52.11067 | 50.89405 | 175.1173 | 162.2833 | 0.0001289441 | 0.0498636 | 0 | 0 | 0
5419 | 160083.4 | 2014-02-22 07:41 | 2311.016 | 10 | 23 | 2.499565 | 3.391493 | 52.1315 | 50.89405 | 175.1879 | 162.2833 | 3.242475e-05 | 0.0498636 | 0 | 0 | 0
5420 | 160113.4 | 2014-02-22 07:42 | 2341.032 | 10 | 23 | 2.499746 | 3.394088 | 52.15235 | 50.89405 | 175.2587 | 162.2833 | 0.0001288947 | 0.0498636 | 0 | 0 | 0
5421 | 160143.4 | 2014-02-22 07:42 | 2371.047 | 10 | 23 | 2.499565 | 3.396196 | 52.17319 | 50.89405 | 175.3294 | 162.2833 | 6.465137e-05 | 0.0498636 | 0 | 0 | 0
5422 | 160173.4 | 2014-02-22 07:43 | 2401.062 | 10 | 23 | 2.499746 | 3.398628 | 52.19403 | 50.89405 | 175.4002 | 162.2833 | 9.667275e-05 | 0.0498636 | 0 | 0 | 0
5423 | 160203.4 | 2014-02-22 07:43 | 2431.077 | 10 | 23 | 2.499565 | 3.400736 | 52.21487 | 50.89405 | 175.471 | 162.2833 | 6.449596e-05 | 0.0498636 | 0 | 0 | 0
5424 | 160233.4 | 2014-02-22 07:44 | 2461.093 | 10 | 23 | 2.499746 | 3.403169 | 52.23572 | 50.89405 | 175.542 | 162.2833 | 9.672146e-05 | 0.0498636 | 0 | 0 | 0
5425 | 160263.5 | 2014-02-22 07:44 | 2491.108 | 10 | 23 | 2.499565 | 3.404953 | 52.25656 | 50.89405 | 175.6129 | 162.2833 | 6.449553e-05 | 0.0498636 | 0 | 0 | 0
5426 | 160293.5 | 2014-02-22 07:45 | 2521.122 | 10 | 23 | 2.499746 | 3.406898 | 52.27739 | 50.89405 | 175.6839 | 162.2833 | 6.444784e-05 | 0.0498636 | 0 | 0 | 0
5427 | 160323.5 | 2014-02-22 07:45 | 2551.123 | 10 | 23 | 2.499565 | 3.408682 | 52.29823 | 50.89405 | 175.7549 | 162.2833 | 3.242443e-05 | 0.0498636 | 0 | 0 | 0
5428 | 160353.5 | 2014-02-22 07:46 | 2581.138 | 10 | 23 | 2.499746 | 3.410628 | 52.31907 | 50.89405 | 175.826 | 162.2833 | 6.464437e-05 | 0.0498636 | 0 | 0 | 0
5429 | 160383.5 | 2014-02-22 07:46 | 2611.153 | 10 | 23 | 2.499746 | 3.412574 | 52.33991 | 50.89405 | 175.8971 | 162.2833 | 6.484894e-05 | 0.0498636 | 0 | 0 | 0
5430 | 160413.5 | 2014-02-22 07:47 | 2641.168 | 10 | 23 | 2.499746 | 3.414358 | 52.36074 | 50.89405 | 175.9682 | 162.2833 | 6.449455e-05 | 0.0498636 | 0 | 0 | 0
5431 | 160443.5 | 2014-02-22 07:47 | 2671.168 | 10 | 23 | 2.499565 | 3.416466 | 52.38159 | 50.89405 | 176.0393 | 162.2833 | 6.469517e-05 | 0.0498636 | 0 | 0 | 0
5432 | 160473.5 | 2014-02-22 07:48 | 2701.183 | 10 | 23 | 2.499926 | 3.418898 | 52.40243 | 50.89405 | 176.1106 | 162.2833 | 9.702901e-05 | 0.0498636 | 0 | 0 | 0
5433 | 160503.5 | 2014-02-22 07:48 | 2731.183 | 10 | 23 | 2.499565 | 3.421006 | 52.42326 | 50.89405 | 176.1818 | 162.2833 | 3.222473e-05 | 0.0498636 | 0 | 0 | 0
5434 | 160533.5 | 2014-02-22 07:49 | 2761.198 | 10 | 23 | 2.499565 | 3.423763 | 52.4441 | 50.89405 | 176.2531 | 162.2833 | 9.671917e-05 | 0.0498636 | 0 | 0 | 0
5435 | 160563.6 | 2014-02-22 07:49 | 2791.213 | 10 | 23 | 2.499746 | 3.426844 | 52.46493 | 50.89405 | 176.3245 | 162.2833 | 9.701213e-05 | 0.0498636 | 0 | 0 | 0
5436 | 160593.6 | 2014-02-22 07:50 | 2821.228 | 10 | 23 | 2.499565 | 3.43025 | 52.48578 | 50.89405 | 176.396 | 162.2833 | 6.469587e-05 | 0.0498636 | 0 | 0 | 0
5437 | 160623.6 | 2014-02-22 07:50 | 2851.243 | 10 | 23 | 2.499565 | 3.434304 | 52.50662 | 50.89405 | 176.4675 | 162.2833 | 0.0001289668 | 0.0498636 | 0 | 0 | 0
5438 | 160653.6 | 2014-02-22 07:51 | 2881.259 | 10 | 23 | 2.499565 | 3.439168 | 52.52746 | 50.89405 | 176.5391 | 162.2833 | 0.0001611198 | 0.0498636 | 0 | 0 | 0
5439 | 160683.6 | 2014-02-22 07:51 | 2911.273 | 10 | 23 | 2.499565 | 3.445006 | 52.5483 | 50.89405 | 176.6108 | 162.2833 | 0.0002270205 | 0.0498636 | 0 | 0 | 0
5440 | 160713.6 | 2014-02-22 07:52 | 2941.273 | 10 | 23 | 2.499565 | 3.452628 | 52.56914 | 50.89405 | 176.6827 | 162.2833 | 0.0002270222 | 0.0498636 | 0 | 0 | 0
5441 | 160743.6 | 2014-02-22 07:52 | 2971.289 | 10 | 23 | 2.499746 | 3.462682 | 52.58998 | 50.89405 | 176.7548 | 162.2833 | 0.0003567696 | 0.0498636 | 0 | 0 | 0
5442 | 160773.7 | 2014-02-22 07:53 | 3001.304 | 10 | 23 | 2.499926 | 3.477277 | 52.61082 | 50.89405 | 176.8271 | 162.2833 | 0.0004540443 | 0.0498636 | 0 | 0 | 0
5443 | 160803.7 | 2014-02-22 07:53 | 3031.319 | 10 | 23 | 2.499746 | 3.501114 | 52.63166 | 50.89405 | 176.8998 | 162.2833 | 0.0009081364 | 0.0498636 | 0 | 0 | 0
5444 | 160833.7 | 2014-02-22 07:54 | 3061.335 | 10 | 23 | 2.499565 | 3.544898 | 52.6525 | 50.89405 | 176.9731 | 162.2833 | 0.001686478 | 0.0498636 | 0 | 0 | 0
5445 | 160863.7 | 2014-02-22 07:54 | 3091.35 | 10 | 23 | 2.499926 | 3.643006 | 52.67334 | 50.89405 | 177.0479 | 162.2833 | 0.004021645 | 0.0498636 | 0 | 0 | 0
5446 | 160893.7 | 2014-02-22 07:55 | 3121.364 | 10 | 23 | 2.499565 | 3.834194 | 52.69418 | 50.89405 | 177.1257 | 162.2833 | 0.006810808 | 0.0498636 | 0 | 0 | 0
5447 | 160923.3 | 2014-02-22 07:55 | 3150.99 | 10 | 23 | 2.499746 | 4.100302 | 52.71475 | 50.89405 | 177.2072 | 162.2833 | 0.008691883 | 0.0498636 | 0 | 0 | 0
5448 | 160953.4 | 2014-02-22 07:56 | 30.01471 | 11 | 23 | 0.6061168 | 4.099653 | 52.72298 | 50.89405 | 177.2409 | 162.2833 | 0 | 0.0498636 | 0 | 0 | 0
5449 | 160983.4 | 2014-02-22 07:56 | 60.0304 | 11 | 23 | 0.3638349 | 4.099653 | 52.72688 | 50.89405 | 177.2569 | 162.2833 | 0 | 0.0498636 | 0 | 0 | 0
5450 | 161013.4 | 2014-02-22 07:57 | 90.04531 | 11 | 23 | 0.2507339 | 4.099653 | 52.72939 | 50.89405 | 177.2672 | 162.2833 | 0 | 0.0498636 | 0 | 0 | 0
5451 | 161043.4 | 2014-02-22 07:57 | 120.0609 | 11 | 23 | 0.1856918 | 4.099653 | 52.73119 | 50.89405 | 177.2745 | 162.2833 | 0 | 0.0498636 | 0 | 0 | 0
5452 | 161073.4 | 2014-02-22 07:58 | 150.0761 | 11 | 23 | 0.1437757 | 4.099491 | 52.73255 | 50.89405 | 177.2801 | 162.2833 | -3.232362e-05 | 0.0498636 | 0 | 0 | 0
5453 | 161103.4 | 2014-02-22 07:58 | 180.0909 | 11 | 23 | 0.1163135 | 4.099491 | 52.73363 | 50.89405 | 177.2846 | 162.2833 | -3.222371e-05 | 0.0498636 | 0 | 0 | 0
5454 | 161133.4 | 2014-02-22 07:59 | 210.091 | 11 | 23 | 0.09607819 | 4.099653 | 52.73451 | 50.89405 | 177.2882 | 162.2833 | 3.232434e-05 | 0.0498636 | 0 | 0 | 0
5455 | 161163.4 | 2014-02-22 07:59 | 240.1061 | 11 | 23 | 0.08144371 | 4.099653 | 52.73525 | 50.89405 | 177.2912 | 162.2833 | 3.232542e-05 | 0.0498636 | 0 | 0 | 0
5456 | 161166.2 | 2014-02-22 07:59 | 242.903 | 11 | 23 | 0.07981766 | 4.099653 | 52.73531 | 50.89405 | 177.2914 | 162.2833 | -3.222388e-05 | 0.0498636 | 0 | 0 | 0
5457 | 161196.3 | 2014-02-22 08:00 | 30.00022 | 4 | 24 | 0 | 4.080518 | 52.73531 | 50.89405 | 177.2914 | 162.2833 | -0.0004834499 | 0.0498636 | 0 | 0 | 0
5458 | 161226.3 | 2014-02-22 08:00 | 60.01496 | 4 | 24 | 0 | 4.067707 | 52.73531 | 50.89405 | 177.2914 | 162.2833 | -0.0004190004 | 0.0498636 | 0 | 0 | 0
5459 | 161256.3 | 2014-02-22 08:01 | 90.03065 | 4 | 24 | 0 | 4.057491 | 52.73531 | 50.89405 | 177.2914 | 162.2833 | -0.0003222387 | 0.0498636 | 0 | 0 | 0
5460 | 161286.3 | 2014-02-22 08:01 | 120.0141 | 4 | 24 | 0 | 4.048896 | 52.73531 | 50.89405 | 177.2914 | 162.2833 | -0.0003243442 | 0.0498636 | 0 | 0 | 0
5461 | 161316.3 | 2014-02-22 08:02 | 30.01572 | 6 | 24 | 0 | 4.041761 | 52.73531 | 50.89405 | 177.2914 | 162.2833 | -0.0002586886 | 0.04808276 | 0 | 0 | 0
5462 | 161346.3 | 2014-02-22 08:02 | 60.01541 | 6 | 24 | 0 | 4.035437 | 52.73531 | 50.89405 | 177.2914 | 162.2833 | -0.0002263538 | 0.04808276 | 0 | 0 | 0
5463 | 161376.3 | 2014-02-22 08:03 | 30.01479 | 7 | 24 | -2.499644 | 3.533385 | 52.73531 | 50.91488 | 177.2914 | 162.3609 | -0.009089211 | 0.04808276 | 0 | 0 | 0
5464 | 161406.3 | 2014-02-22 08:03 | 60.03055 | 7 | 24 | -2.499825 | 3.369115 | 52.73531 | 50.93574 | 177.2914 | 162.4325 | -0.003287594 | 0.04808276 | 0 | 0 | 0
5465 | 161436.3 | 2014-02-22 08:04 | 90.04578 | 7 | 24 | -2.499825 | 3.310899 | 52.73531 | 50.95658 | 177.2914 | 162.502 | -0.001289311 | 0.04808276 | 0 | 0 | 0
5466 | 161466.4 | 2014-02-22 08:04 | 120.0605 | 7 | 24 | -2.499825 | 3.288358 | 52.73531 | 50.97741 | 177.2914 | 162.5707 | -0.0004834595 | 0.04808276 | 0 | 0 | 0
5467 | 161496.4 | 2014-02-22 08:05 | 150.0763 | 7 | 24 | -2.499644 | 3.279764 | 52.73531 | 50.99826 | 177.2914 | 162.6392 | -0.0001611191 | 0.04808276 | 0 | 0 | 0
5468 | 161526.4 | 2014-02-22 08:05 | 180.091 | 7 | 24 | -2.499644 | 3.276196 | 52.73531 | 51.01909 | 177.2914 | 162.7075 | -9.70191e-05 | 0.04808276 | 0 | 0 | 0
5469 | 161556.4 | 2014-02-22 08:06 | 210.1059 | 7 | 24 | -2.499825 | 3.273926 | 52.73531 | 51.03993 | 177.2914 | 162.7757 | -6.445554e-05 | 0.04808276 | 0 | 0 | 0
5470 | 161586.4 | 2014-02-22 08:06 | 240.1213 | 7 | 24 | -2.499825 | 3.272142 | 52.73531 | 51.06079 | 177.2914 | 162.844 | -6.450307e-05 | 0.04808276 | 0 | 0 | 0
5471 | 161616.4 | 2014-02-22 08:07 | 270.1366 | 7 | 24 | -2.499825 | 3.270845 | 52.73531 | 51.08163 | 177.2914 | 162.9122 | 0 | 0.04808276 | 0 | 0 | 0
5472 | 161646.4 | 2014-02-22 08:07 | 300.1516 | 7 | 24 | -2.499644 | 3.269547 | 52.73531 | 51.10246 | 177.2914 | 162.9803 | -3.222702e-05 | 0.04808276 | 0 | 0 | 0
5473 | 161676.4 | 2014-02-22 08:08 | 330.1521 | 7 | 24 | -2.499825 | 3.26825 | 52.73531 | 51.1233 | 177.2914 | 163.0484 | -3.242493e-05 | 0.04808276 | 0 | 0 | 0
5474 | 161706.5 | 2014-02-22 08:08 | 360.1672 | 7 | 24 | -2.499644 | 3.266953 | 52.73531 | 51.14414 | 177.2914 | 163.1165 | 0 | 0.04808276 | 0 | 0 | 0
5475 | 161736.5 | 2014-02-22 08:09 | 390.1825 | 7 | 24 | -2.499825 | 3.265656 | 52.73531 | 51.16498 | 177.2914 | 163.1846 | -6.484985e-05 | 0.04808276 | 0 | 0 | 0
5476 | 161766.5 | 2014-02-22 08:09 | 420.1977 | 7 | 24 | -2.499644 | 3.264683 | 52.73531 | 51.18583 | 177.2914 | 163.2526 | 3.242493e-05 | 0.04808276 | 0 | 0 | 0
5477 | 161796.5 | 2014-02-22 08:10 | 450.213 | 7 | 24 | -2.499825 | 3.263223 | 52.73531 | 51.20667 | 177.2914 | 163.3207 | -3.242493e-05 | 0.04808276 | 0 | 0 | 0
5478 | 161826.5 | 2014-02-22 08:10 | 480.2282 | 7 | 24 | -2.499825 | 3.261926 | 52.73531 | 51.22751 | 177.2914 | 163.3887 | 0 | 0.04808276 | 0 | 0 | 0
5479 | 161856.5 | 2014-02-22 08:11 | 510.2435 | 7 | 24 | -2.499825 | 3.260466 | 52.73531 | 51.24835 | 177.2914 | 163.4566 | -3.242493e-05 | 0.04808276 | 0 | 0 | 0
5480 | 161886.5 | 2014-02-22 08:11 | 540.2584 | 7 | 24 | -2.499644 | 3.259169 | 52.73531 | 51.26919 | 177.2914 | 163.5246 | 0 | 0.04808276 | 0 | 0 | 0
5481 | 161916.6 | 2014-02-22 08:12 | 570.2738 | 7 | 24 | -2.499825 | 3.25771 | 52.73531 | 51.29004 | 177.2914 | 163.5925 | -3.247261e-05 | 0.04808276 | 0 | 0 | 0
5482 | 161946.6 | 2014-02-22 08:12 | 600.2885 | 7 | 24 | -2.499825 | 3.25625 | 52.73531 | 51.31087 | 177.2914 | 163.6603 | -9.667149e-05 | 0.04808276 | 0 | 0 | 0
5483 | 161976.6 | 2014-02-22 08:13 | 630.3043 | 7 | 24 | -2.499463 | 3.254953 | 52.73531 | 51.33172 | 177.2914 | 163.7282 | 0 | 0.04808276 | 0 | 0 | 0
5484 | 162006.6 | 2014-02-22 08:13 | 660.3195 | 7 | 24 | -2.499644 | 3.253331 | 52.73531 | 51.35256 | 177.2914 | 163.796 | -3.222325e-05 | 0.04808276 | 0 | 0 | 0
5485 | 162036.6 | 2014-02-22 08:14 | 690.3341 | 7 | 24 | -2.499644 | 3.251872 | 52.73531 | 51.37339 | 177.2914 | 163.8638 | -3.222355e-05 | 0.04808276 | 0 | 0 | 0
5486 | 162066.6 | 2014-02-22 08:14 | 720.3343 | 7 | 24 | -2.499644 | 3.25025 | 52.73531 | 51.39423 | 177.2914 | 163.9316 | -3.222397e-05 | 0.04808276 | 0 | 0 | 0
5487 | 162096.6 | 2014-02-22 08:15 | 750.349 | 7 | 24 | -2.499825 | 3.248629 | 52.73531 | 51.41506 | 177.2914 | 163.9992 | -3.222413e-05 | 0.04808276 | 0 | 0 | 0
5488 | 162126.7 | 2014-02-22 08:15 | 780.3648 | 7 | 24 | -2.499644 | 3.247169 | 52.73531 | 51.43592 | 177.2914 | 164.067 | -3.222423e-05 | 0.04808276 | 0 | 0 | 0
5489 | 162156.7 | 2014-02-22 08:16 | 810.3794 | 7 | 24 | -2.499644 | 3.245548 | 52.73531 | 51.45675 | 177.2914 | 164.1346 | -6.444842e-05 | 0.04808276 | 0 | 0 | 0
5490 | 162186.7 | 2014-02-22 08:16 | 840.3797 | 7 | 24 | -2.499644 | 3.244088 | 52.73531 | 51.47759 | 177.2914 | 164.2022 | -9.701912e-05 | 0.04808276 | 0 | 0 | 0
5491 | 162216.7 | 2014-02-22 08:17 | 870.3948 | 7 | 24 | -2.499644 | 3.242791 | 52.73531 | 51.49843 | 177.2914 | 164.2698 | -6.444779e-05 | 0.04808276 | 0 | 0 | 0
5492 | 162246.7 | 2014-02-22 08:17 | 900.4096 | 7 | 24 | -2.499825 | 3.241493 | 52.73531 | 51.51926 | 177.2914 | 164.3374 | -3.222385e-05 | 0.04808276 | 0 | 0 | 0
5493 | 162276.7 | 2014-02-22 08:18 | 930.4253 | 7 | 24 | -2.499644 | 3.240196 | 52.73531 | 51.54011 | 177.2914 | 164.4049 | -6.484867e-05 | 0.04808276 | 0 | 0 | 0
5494 | 162306.7 | 2014-02-22 08:18 | 960.4401 | 7 | 24 | -2.499644 | 3.238899 | 52.73531 | 51.56094 | 177.2914 | 164.4724 | -3.227124e-05 | 0.04808276 | 0 | 0 | 0
5495 | 162336.7 | 2014-02-22 08:19 | 990.4402 | 7 | 24 | -2.499825 | 3.237602 | 52.73531 | 51.58179 | 177.2914 | 164.5399 | -6.444725e-05 | 0.04808276 | 0 | 0 | 0
5496 | 162366.7 | 2014-02-22 08:19 | 1020.455 | 7 | 24 | -2.499825 | 3.236791 | 52.73531 | 51.60262 | 177.2914 | 164.6074 | -3.227083e-05 | 0.04808276 | 0 | 0 | 0
5497 | 162396.8 | 2014-02-22 08:20 | 1050.471 | 7 | 24 | -2.499644 | 3.235818 | 52.73531 | 51.62347 | 177.2914 | 164.6748 | -6.449599e-05 | 0.04808276 | 0 | 0 | 0
5498 | 162426.8 | 2014-02-22 08:20 | 1080.486 | 7 | 24 | -2.499644 | 3.234845 | 52.73531 | 51.64431 | 177.2914 | 164.7423 | -3.237235e-05 | 0.04808276 | 0 | 0 | 0
5499 | 162456.8 | 2014-02-22 08:21 | 1110.5 | 7 | 24 | -2.499644 | 3.234034 | 52.73531 | 51.66514 | 177.2914 | 164.8096 | 0 | 0.04808276 | 0 | 0 | 0
5500 | 162486.8 | 2014-02-22 08:21 | 1140.516 | 7 | 24 | -2.499825 | 3.233223 | 52.73531 | 51.68599 | 177.2914 | 164.8771 | 0 | 0.04808276 | 0 | 0 | 0
5501 | 162516.8 | 2014-02-22 08:22 | 1170.531 | 7 | 24 | -2.499825 | 3.23225 | 52.73531 | 51.70683 | 177.2914 | 164.9444 | 0 | 0.04808276 | 0 | 0 | 0
5502 | 162546.8 | 2014-02-22 08:22 | 1200.547 | 7 | 24 | -2.499825 | 3.231439 | 52.73531 | 51.72768 | 177.2914 | 165.0118 | 0 | 0.04808276 | 0 | 0 | 0
5503 | 162576.9 | 2014-02-22 08:23 | 1230.561 | 7 | 24 | -2.499825 | 3.230628 | 52.73531 | 51.74851 | 177.2914 | 165.0791 | -3.227162e-05 | 0.04808276 | 0 | 0 | 0
5504 | 162606.9 | 2014-02-22 08:23 | 1260.577 | 7 | 24 | -2.499825 | 3.22998 | 52.73531 | 51.76936 | 177.2914 | 165.1465 | 0 | 0.04808276 | 0 | 0 | 0
5505 | 162636.9 | 2014-02-22 08:24 | 1290.592 | 7 | 24 | -2.499825 | 3.229007 | 52.73531 | 51.7902 | 177.2914 | 165.2138 | -3.232537e-05 | 0.04808276 | 0 | 0 | 0
5506 | 162666.9 | 2014-02-22 08:24 | 1320.608 | 7 | 24 | -2.499825 | 3.228358 | 52.73531 | 51.81105 | 177.2914 | 165.2811 | 0 | 0.04808276 | 0 | 0 | 0
5507 | 162696.9 | 2014-02-22 08:25 | 1350.622 | 7 | 24 | -2.499825 | 3.227385 | 52.73531 | 51.83188 | 177.2914 | 165.3483 | -3.222413e-05 | 0.04808276 | 0 | 0 | 0
5508 | 162726.9 | 2014-02-22 08:25 | 1380.622 | 7 | 24 | -2.499825 | 3.226737 | 52.73531 | 51.85272 | 177.2914 | 165.4156 | -3.232436e-05 | 0.04808276 | 0 | 0 | 0
5509 | 162756.9 | 2014-02-22 08:26 | 1410.638 | 7 | 24 | -2.499644 | 3.225926 | 52.73531 | 51.87356 | 177.2914 | 165.4828 | -3.232618e-05 | 0.04808276 | 0 | 0 | 0
5510 | 162786.9 | 2014-02-22 08:26 | 1440.653 | 7 | 24 | -2.499644 | 3.224953 | 52.73531 | 51.8944 | 177.2914 | 165.55 | -3.232733e-05 | 0.04808276 | 0 | 0 | 0
5511 | 162817 | 2014-02-22 08:27 | 1470.668 | 7 | 24 | -2.499644 | 3.224142 | 52.73531 | 51.91524 | 177.2914 | 165.6172 | 3.222404e-05 | 0.04808276 | 0 | 0 | 0
5512 | 162847 | 2014-02-22 08:27 | 1500.683 | 7 | 24 | -2.499825 | 3.223007 | 52.73531 | 51.93607 | 177.2914 | 165.6844 | -9.672079e-05 | 0.04808276 | 0 | 0 | 0
5513 | 162877 | 2014-02-22 08:28 | 1530.699 | 7 | 24 | -2.499825 | 3.222034 | 52.73531 | 51.95693 | 177.2914 | 165.7516 | -6.449667e-05 | 0.04808276 | 0 | 0 | 0
5514 | 162907 | 2014-02-22 08:28 | 1560.713 | 7 | 24 | -2.499825 | 3.221061 | 52.73531 | 51.97776 | 177.2914 | 165.8187 | -6.44977e-05 | 0.04808276 | 0 | 0 | 0
5515 | 162937 | 2014-02-22 08:29 | 1590.713 | 7 | 24 | -2.499825 | 3.220088 | 52.73531 | 51.9986 | 177.2914 | 165.8858 | -3.232543e-05 | 0.04808276 | 0 | 0 | 0
5516 | 162967 | 2014-02-22 08:29 | 1620.729 | 7 | 24 | -2.499644 | 3.219115 | 52.73531 | 52.01944 | 177.2914 | 165.9529 | 0 | 0.04808276 | 0 | 0 | 0
5517 | 162997 | 2014-02-22 08:30 | 1650.743 | 7 | 24 | -2.499644 | 3.21798 | 52.73531 | 52.04027 | 177.2914 | 166.02 | -3.242472e-05 | 0.04808276 | 0 | 0 | 0
5518 | 163027.1 | 2014-02-22 08:30 | 1680.759 | 7 | 24 | -2.499825 | 3.216683 | 52.73531 | 52.06113 | 177.2914 | 166.0871 | -3.222352e-05 | 0.04808276 | 0 | 0 | 0
5519 | 163057.1 | 2014-02-22 08:31 | 1710.774 | 7 | 24 | -2.499825 | 3.215385 | 52.73531 | 52.08196 | 177.2914 | 166.154 | -6.464255e-05 | 0.04808276 | 0 | 0 | 0
5520 | 163087.1 | 2014-02-22 08:31 | 1740.774 | 7 | 24 | -2.499644 | 3.214088 | 52.73531 | 52.1028 | 177.2914 | 166.221 | -3.242461e-05 | 0.04808276 | 0 | 0 | 0
5521 | 163117.1 | 2014-02-22 08:32 | 1770.789 | 7 | 24 | -2.499825 | 3.212791 | 52.73531 | 52.12363 | 177.2914 | 166.288 | -3.222414e-05 | 0.04808276 | 0 | 0 | 0
5522 | 163147.1 | 2014-02-22 08:32 | 1800.804 | 7 | 24 | -2.499825 | 3.211331 | 52.73531 | 52.14449 | 177.2914 | 166.355 | 0 | 0.04808276 | 0 | 0 | 0
5523 | 163177.1 | 2014-02-22 08:33 | 1830.82 | 7 | 24 | -2.500005 | 3.20971 | 52.73531 | 52.16533 | 177.2914 | 166.4219 | -6.449615e-05 | 0.04808276 | 0 | 0 | 0
5524 | 163207.1 | 2014-02-22 08:33 | 1860.835 | 7 | 24 | -2.500005 | 3.20825 | 52.73531 | 52.18617 | 177.2914 | 166.4888 | 0 | 0.04808276 | 0 | 0 | 0
5525 | 163237.1 | 2014-02-22 08:34 | 1890.85 | 7 | 24 | -2.499644 | 3.206466 | 52.73531 | 52.20701 | 177.2914 | 166.5556 | -3.222391e-05 | 0.04808276 | 0 | 0 | 0
5526 | 163267.2 | 2014-02-22 08:34 | 1920.865 | 7 | 24 | -2.499825 | 3.204683 | 52.73531 | 52.22784 | 177.2914 | 166.6224 | -9.72743e-05 | 0.04808276 | 0 | 0 | 0
5527 | 163297.2 | 2014-02-22 08:35 | 1950.865 | 7 | 24 | -2.499644 | 3.203061 | 52.73531 | 52.24868 | 177.2914 | 166.6892 | -6.464757e-05 | 0.04808276 | 0 | 0 | 0
5528 | 163327.2 | 2014-02-22 08:35 | 1980.88 | 7 | 24 | -2.499463 | 3.201277 | 52.73531 | 52.26953 | 177.2914 | 166.7559 | -3.23249e-05 | 0.04808276 | 0 | 0 | 0
5529 | 163357.2 | 2014-02-22 08:36 | 2010.895 | 7 | 24 | -2.499644 | 3.199331 | 52.73531 | 52.29037 | 177.2914 | 166.8226 | -6.469543e-05 | 0.04808276 | 0 | 0 | 0
5530 | 163387.2 | 2014-02-22 08:36 | 2040.911 | 7 | 24 | -2.499825 | 3.196899 | 52.73531 | 52.31121 | 177.2914 | 166.8893 | -9.671981e-05 | 0.04808276 | 0 | 0 | 0
5531 | 163417.2 | 2014-02-22 08:37 | 2070.926 | 7 | 24 | -2.499644 | 3.195115 | 52.73531 | 52.33205 | 177.2914 | 166.9559 | -6.449493e-05 | 0.04808276 | 0 | 0 | 0
5532 | 163447.2 | 2014-02-22 08:37 | 2100.94 | 7 | 24 | -2.499644 | 3.193007 | 52.73531 | 52.35288 | 177.2914 | 167.0224 | -9.732231e-05 | 0.04808276 | 0 | 0 | 0
5533 | 163477.2 | 2014-02-22 08:38 | 2130.956 | 7 | 24 | -2.499825 | 3.190575 | 52.73531 | 52.37373 | 177.2914 | 167.089 | -6.484932e-05 | 0.04808276 | 0 | 0 | 0
5534 | 163507.3 | 2014-02-22 08:38 | 2160.971 | 7 | 24 | -2.499644 | 3.188467 | 52.73531 | 52.39457 | 177.2914 | 167.1554 | -9.667144e-05 | 0.04808276 | 0 | 0 | 0
5535 | 163537.3 | 2014-02-22 08:39 | 2190.971 | 7 | 24 | -2.499644 | 3.186034 | 52.73531 | 52.41541 | 177.2914 | 167.2218 | -6.444846e-05 | 0.04808276 | 0 | 0 | 0
5536 | 163567.3 | 2014-02-22 08:39 | 2220.986 | 7 | 24 | -2.499825 | 3.183439 | 52.73531 | 52.43625 | 177.2914 | 167.2882 | -0.0001289415 | 0.04808276 | 0 | 0 | 0
5537 | 163597.3 | 2014-02-22 08:40 | 2251.001 | 7 | 24 | -2.499644 | 3.180845 | 52.73531 | 52.45709 | 177.2914 | 167.3545 | -0.0001292992 | 0.04808276 | 0 | 0 | 0
5538 | 163627.3 | 2014-02-22 08:40 | 2281.017 | 7 | 24 | -2.499644 | 3.178575 | 52.73531 | 52.47793 | 177.2914 | 167.4208 | -6.44487e-05 | 0.04808276 | 0 | 0 | 0
5539 | 163657.3 | 2014-02-22 08:41 | 2311.032 | 7 | 24 | -2.499825 | 3.175656 | 52.73531 | 52.49877 | 177.2914 | 167.487 | -0.0001288953 | 0.04808276 | 0 | 0 | 0
5540 | 163687.3 | 2014-02-22 08:41 | 2341.047 | 7 | 24 | -2.499644 | 3.173061 | 52.73531 | 52.51961 | 177.2914 | 167.5531 | -6.449452e-05 | 0.04808276 | 0 | 0 | 0
5541 | 163717.3 | 2014-02-22 08:42 | 2371.047 | 7 | 24 | -2.499644 | 3.16998 | 52.73531 | 52.54045 | 177.2914 | 167.6192 | -9.701677e-05 | 0.04808276 | 0 | 0 | 0
5542 | 163747.4 | 2014-02-22 08:42 | 2401.062 | 7 | 24 | -2.499644 | 3.166899 | 52.73531 | 52.56128 | 177.2914 | 167.6852 | -6.489752e-05 | 0.04808276 | 0 | 0 | 0
5543 | 163777.4 | 2014-02-22 08:43 | 2431.077 | 7 | 24 | -2.499644 | 3.163656 | 52.73531 | 52.58213 | 177.2914 | 167.7512 | -9.672051e-05 | 0.04808276 | 0 | 0 | 0
5544 | 163807.4 | 2014-02-22 08:43 | 2461.092 | 7 | 24 | -2.499644 | 3.16025 | 52.73531 | 52.60296 | 177.2914 | 167.8171 | -9.727211e-05 | 0.04808276 | 0 | 0 | 0
5545 | 163837.4 | 2014-02-22 08:44 | 2491.092 | 7 | 24 | -2.499825 | 3.156683 | 52.73531 | 52.6238 | 177.2914 | 167.8829 | -6.464827e-05 | 0.04808276 | 0 | 0 | 0
5546 | 163867.4 | 2014-02-22 08:44 | 2521.107 | 7 | 24 | -2.499644 | 3.152791 | 52.73531 | 52.64464 | 177.2914 | 167.9487 | -0.000129294 | 0.04808276 | 0 | 0 | 0
5547 | 163897.4 | 2014-02-22 08:45 | 2551.123 | 7 | 24 | -2.499644 | 3.148899 | 52.73531 | 52.66549 | 177.2914 | 168.0144 | -9.671885e-05 | 0.04808276 | 0 | 0 | 0
5548 | 163927.4 | 2014-02-22 08:45 | 2581.137 | 7 | 24 | -2.499644 | 3.144845 | 52.73531 | 52.68632 | 177.2914 | 168.0799 | -0.0001289443 | 0.04808276 | 0 | 0 | 0
5549 | 163957.4 | 2014-02-22 08:46 | 2611.153 | 7 | 24 | -2.499825 | 3.140791 | 52.73531 | 52.70717 | 177.2914 | 168.1454 | -0.0001616632 | 0.04808276 | 0 | 0 | 0
5550 | 163987.5 | 2014-02-22 08:46 | 2641.168 | 7 | 24 | -2.499825 | 3.136737 | 52.73531 | 52.728 | 177.2914 | 168.2108 | -0.0001616668 | 0.04808276 | 0 | 0 | 0
5551 | 164017.5 | 2014-02-22 08:47 | 2671.184 | 7 | 24 | -2.499825 | 3.132845 | 52.73531 | 52.74885 | 177.2914 | 168.2762 | -0.0001288921 | 0.04808276 | 0 | 0 | 0
5552 | 164047.5 | 2014-02-22 08:47 | 2701.198 | 7 | 24 | -2.499825 | 3.128629 | 52.73531 | 52.76968 | 177.2914 | 168.3414 | -0.0001611186 | 0.04808276 | 0 | 0 | 0
5553 | 164077.5 | 2014-02-22 08:48 | 2731.214 | 7 | 24 | -2.499825 | 3.124737 | 52.73531 | 52.79054 | 177.2914 | 168.4066 | -0.0001289453 | 0.04808276 | 0 | 0 | 0
5554 | 164107.5 | 2014-02-22 08:48 | 2761.229 | 7 | 24 | -2.499825 | 3.120034 | 52.73531 | 52.81138 | 177.2914 | 168.4717 | -0.0001621676 | 0.04808276 | 0 | 0 | 0
5555 | 164137.5 | 2014-02-22 08:49 | 2791.244 | 7 | 24 | -2.499644 | 3.114521 | 52.73531 | 52.83221 | 177.2914 | 168.5366 | -0.0001939933 | 0.04808276 | 0 | 0 | 0
5556 | 164167.6 | 2014-02-22 08:49 | 2821.26 | 7 | 24 | -2.500005 | 3.107061 | 52.73531 | 52.85306 | 177.2914 | 168.6015 | -0.0002909537 | 0.04808276 | 0 | 0 | 0
5557 | 164197.6 | 2014-02-22 08:50 | 2851.275 | 7 | 24 | -2.499825 | 3.09717 | 52.73531 | 52.87391 | 177.2914 | 168.6662 | -0.0003867352 | 0.04808276 | 0 | 0 | 0
5558 | 164227.6 | 2014-02-22 08:50 | 2881.29 | 7 | 24 | -2.499825 | 3.084034 | 52.73531 | 52.89474 | 177.2914 | 168.7306 | -0.0005156854 | 0.04808276 | 0 | 0 | 0
5559 | 164257.6 | 2014-02-22 08:51 | 2911.29 | 7 | 24 | -2.499644 | 3.066197 | 52.73531 | 52.91558 | 177.2914 | 168.7947 | -0.0006789499 | 0.04808276 | 0 | 0 | 0
5560 | 164287.6 | 2014-02-22 08:51 | 2941.304 | 7 | 24 | -2.499825 | 3.041872 | 52.73531 | 52.93641 | 177.2914 | 168.8583 | -0.0009376296 | 0.04808276 | 0 | 0 | 0
5561 | 164317.6 | 2014-02-22 08:52 | 2971.305 | 7 | 24 | -2.499463 | 3.010737 | 52.73531 | 52.95725 | 177.2914 | 168.9214 | -0.001128072 | 0.04808276 | 0 | 0 | 0
5562 | 164347.6 | 2014-02-22 08:52 | 3001.319 | 7 | 24 | -2.499825 | 2.972143 | 52.73531 | 52.97808 | 177.2914 | 168.9837 | -0.001385905 | 0.04808276 | 0 | 0 | 0
5563 | 164377.6 | 2014-02-22 08:53 | 3031.335 | 7 | 24 | -2.499825 | 2.925278 | 52.73531 | 52.99894 | 177.2914 | 169.0452 | -0.00170828 | 0.04808276 | 0 | 0 | 0
5564 | 164407.6 | 2014-02-22 08:53 | 3061.35 | 7 | 24 | -2.499644 | 2.867873 | 52.73531 | 53.01977 | 177.2914 | 169.1056 | -0.002108079 | 0.04808276 | 0 | 0 | 0
5565 | 164437.6 | 2014-02-22 08:54 | 3091.35 | 7 | 24 | -2.499644 | 2.793603 | 52.73531 | 53.04061 | 177.2914 | 169.1646 | -0.002771861 | 0.04808276 | 0 | 0 | 0
5566 | 164467.7 | 2014-02-22 08:54 | 3121.365 | 7 | 24 | -2.499644 | 2.690954 | 52.73531 | 53.06145 | 177.2914 | 169.2218 | -0.004021489 | 0.04808276 | 0 | 0 | 0
5567 | 164497.7 | 2014-02-22 08:55 | 3151.38 | 7 | 24 | -2.499644 | 2.522469 | 52.73531 | 53.08229 | 177.2914 | 169.2763 | -0.007242455 | 0.04808276 | 0 | 0 | 0
5568 | 164527.7 | 2014-02-22 08:55 | 3181.396 | 7 | 24 | -2.499825 | 2.098902 | 52.73531 | 53.10313 | 177.2914 | 169.3253 | -0.02169165 | 0.04808276 | 0 | 0 | 0
5569 | 164531.6 | 2014-02-22 08:55 | 3185.27 | 7 | 24 | -2.499644 | 1.999335 | 52.73531 | 53.10582 | 177.2914 | 169.3308 | -0.02520512 | 0.04808276 | 0 | 0 | 0
5570 | 164531.6 | 2014-02-22 08:55 | 1.979911704e-06 | 8 | 24 | 0.001225107 | 2.040848 | 52.73531 | 53.10582 | 177.2914 | 169.3308 | 0 | 0.04808276 | 0 | 0 | 0
5571 | 164561.6 | 2014-02-22 08:56 | 30.00018 | 9 | 24 | 0 | 2.387226 | 52.73531 | 53.10582 | 177.2914 | 169.3308 | 0.004655776 | 0.016319 | 0 | 0 | 0
5572 | 164591.6 | 2014-02-22 08:56 | 60.01543 | 9 | 24 | 0 | 2.481279 | 52.73531 | 53.10582 | 177.2914 | 169.3308 | 0.002417338 | 0.016319 | 0 | 0 | 0
5573 | 164621.6 | 2014-02-22 08:57 | 90.03067 | 9 | 24 | 0 | 2.536252 | 52.73531 | 53.10582 | 177.2914 | 169.3308 | 0.001459439 | 0.016319 | 0 | 0 | 0
5574 | 164651.6 | 2014-02-22 08:57 | 120.014 | 9 | 24 | 0 | 2.570468 | 52.73531 | 53.10582 | 177.2914 | 169.3308 | 0.0009669525 | 0.016319 | 0 | 0 | 0
5575 | 164681.6 | 2014-02-22 08:58 | 30.01478 | 10 | 24 | 2.500107 | 2.865278 | 52.75614 | 53.10582 | 177.3491 | 169.3308 | 0.004946845 | 0.016319 | 0 | 0 | 0
5576 | 164711.6 | 2014-02-22 08:58 | 60.03059 | 10 | 24 | 2.499746 | 2.972954 | 52.77699 | 53.10582 | 177.4101 | 169.3308 | 0.002918885 | 0.016319 | 0 | 0 | 0
5577 | 164741.6 | 2014-02-22 08:59 | 90.04514 | 10 | 24 | 2.499746 | 3.043981 | 52.79782 | 53.10582 | 177.4728 | 169.3308 | 0.002062831 | 0.016319 | 0 | 0 | 0
5578 | 164771.7 | 2014-02-22 08:59 | 120.0609 | 10 | 24 | 2.499565 | 3.097494 | 52.81868 | 53.10582 | 177.5368 | 169.3308 | 0.001611634 | 0.016319 | 0 | 0 | 0
5579 | 164801.7 | 2014-02-22 09:00 | 150.0755 | 10 | 24 | 2.499565 | 3.140305 | 52.83951 | 53.10582 | 177.6018 | 169.3308 | 0.001289272 | 0.016319 | 0 | 0 | 0
5580 | 164831.7 | 2014-02-22 09:00 | 180.0913 | 10 | 24 | 2.499926 | 3.17598 | 52.86036 | 53.10582 | 177.6677 | 169.3308 | 0.001095849 | 0.016319 | 0 | 0 | 0
5581 | 164861.7 | 2014-02-22 09:01 | 210.106 | 10 | 24 | 2.499746 | 3.206142 | 52.88119 | 53.10582 | 177.7342 | 169.3308 | 0.0009669581 | 0.016319 | 0 | 0 | 0
5582 | 164891.7 | 2014-02-22 09:01 | 240.1218 | 10 | 24 | 2.499565 | 3.231764 | 52.90204 | 53.10582 | 177.8013 | 169.3308 | 0.0008057922 | 0.016319 | 0 | 0 | 0
5583 | 164921.7 | 2014-02-22 09:02 | 270.137 | 10 | 24 | 2.499565 | 3.253169 | 52.92289 | 53.10582 | 177.8689 | 169.3308 | 0.0005837918 | 0.016319 | 0 | 0 | 0
5584 | 164951.7 | 2014-02-22 09:02 | 300.1523 | 10 | 24 | 2.499746 | 3.265656 | 52.94373 | 53.10582 | 177.9368 | 169.3308 | 0.0001945972 | 0.016319 | 0 | 0 | 0
5585 | 164981.8 | 2014-02-22 09:03 | 330.1675 | 10 | 24 | 2.499746 | 3.270683 | 52.96457 | 53.10582 | 178.005 | 169.3308 | 0.0001297474 | 0.016319 | 0 | 0 | 0
5586 | 165011.8 | 2014-02-22 09:03 | 360.1828 | 10 | 24 | 2.499565 | 3.273764 | 52.98541 | 53.10582 | 178.0732 | 169.3308 | 9.732247e-05 | 0.016319 | 0 | 0 | 0
5587 | 165041.8 | 2014-02-22 09:04 | 390.198 | 10 | 24 | 2.499926 | 3.27652 | 53.00625 | 53.10582 | 178.1414 | 169.3308 | 6.484985e-05 | 0.016319 | 0 | 0 | 0
5588 | 165071.8 | 2014-02-22 09:04 | 420.2132 | 10 | 24 | 2.499746 | 3.279439 | 53.02709 | 53.10582 | 178.2097 | 169.3308 | 9.727478e-05 | 0.016319 | 0 | 0 | 0
5589 | 165101.8 | 2014-02-22 09:05 | 450.2281 | 10 | 24 | 2.499565 | 3.282682 | 53.04793 | 53.10582 | 178.2781 | 169.3308 | 0.0001296997 | 0.016319 | 0 | 0 | 0
5590 | 165131.8 | 2014-02-22 09:05 | 480.2437 | 10 | 24 | 2.499926 | 3.286088 | 53.06878 | 53.10582 | 178.3466 | 169.3308 | 9.732247e-05 | 0.016319 | 0 | 0 | 0
5591 | 165161.8 | 2014-02-22 09:06 | 510.2588 | 10 | 24 | 2.499565 | 3.289818 | 53.08962 | 53.10582 | 178.4151 | 169.3308 | 9.726962e-05 | 0.016319 | 0 | 0 | 0
5592 | 165191.9 | 2014-02-22 09:06 | 540.2741 | 10 | 24 | 2.499565 | 3.294196 | 53.11046 | 53.10582 | 178.4837 | 169.3308 | 0.000128897 | 0.016319 | 0 | 0 | 0
5593 | 165221.9 | 2014-02-22 09:07 | 570.2889 | 10 | 24 | 2.499746 | 3.298899 | 53.13129 | 53.10582 | 178.5524 | 169.3308 | 0.000193394 | 0.016319 | 0 | 0 | 0
5594 | 165251.9 | 2014-02-22 09:07 | 600.3046 | 10 | 24 | 2.499926 | 3.303926 | 53.15215 | 53.10582 | 178.6212 | 169.3308 | 0.0001939894 | 0.016319 | 0 | 0 | 0
5595 | 165281.9 | 2014-02-22 09:08 | 630.3198 | 10 | 24 | 2.499746 | 3.30879 | 53.17299 | 53.10582 | 178.6901 | 169.3308 | 0.0001939963 | 0.016319 | 0 | 0 | 0
5596 | 165311.9 | 2014-02-22 09:08 | 660.3345 | 10 | 24 | 2.499746 | 3.313493 | 53.19382 | 53.10582 | 178.7591 | 169.3308 | 0.0001611701 | 0.016319 | 0 | 0 | 0
5597 | 165341.9 | 2014-02-22 09:09 | 690.3504 | 10 | 24 | 2.499565 | 3.317872 | 53.21467 | 53.10582 | 178.8282 | 169.3308 | 0.000128941 | 0.016319 | 0 | 0 | 0
5598 | 165372 | 2014-02-22 09:09 | 720.3655 | 10 | 24 | 2.499565 | 3.321926 | 53.23551 | 53.10582 | 178.8974 | 169.3308 | 9.671897e-05 | 0.016319 | 0 | 0 | 0
5599 | 165402 | 2014-02-22 09:10 | 750.3806 | 10 | 24 | 2.499746 | 3.325818 | 53.25635 | 53.10582 | 178.9667 | 169.3308 | 0.0001293463 | 0.016319 | 0 | 0 | 0
5600 | 165432 | 2014-02-22 09:10 | 780.396 | 10 | 24 | 2.499746 | 3.329223 | 53.2772 | 53.10582 | 179.0361 | 169.3308 | 9.701687e-05 | 0.016319 | 0 | 0 | 0
5601 | 165462 | 2014-02-22 09:11 | 810.4107 | 10 | 24 | 2.499746 | 3.332628 | 53.29802 | 53.10582 | 179.1054 | 169.3308 | 6.444754e-05 | 0.016319 | 0 | 0 | 0
5602 | 165492 | 2014-02-22 09:11 | 840.4266 | 10 | 24 | 2.499565 | 3.335871 | 53.31888 | 53.10582 | 179.175 | 169.3308 | 9.727248e-05 | 0.016319 | 0 | 0 | 0
5603 | 165522 | 2014-02-22 09:12 | 870.4416 | 10 | 24 | 2.499565 | 3.33879 | 53.33972 | 53.10582 | 179.2445 | 169.3308 | 6.484867e-05 | 0.016319 | 0 | 0 | 0
5604 | 165552 | 2014-02-22 09:12 | 900.4569 | 10 | 24 | 2.499746 | 3.342196 | 53.36056 | 53.10582 | 179.3142 | 169.3308 | 9.697283e-05 | 0.016319 | 0 | 0 | 0
5605 | 165582.1 | 2014-02-22 09:13 | 930.4716 | 10 | 24 | 2.499746 | 3.345277 | 53.38139 | 53.10582 | 179.3838 | 169.3308 | 0.0001288973 | 0.016319 | 0 | 0 | 0
5606 | 165612.1 | 2014-02-22 09:13 | 960.4873 | 10 | 24 | 2.499565 | 3.347709 | 53.40224 | 53.10582 | 179.4536 | 169.3308 | 3.222411e-05 | 0.016319 | 0 | 0 | 0
5607 | 165642.1 | 2014-02-22 09:14 | 990.502 | 10 | 24 | 2.499746 | 3.350466 | 53.42307 | 53.10582 | 179.5234 | 169.3308 | 6.444784e-05 | 0.016319 | 0 | 0 | 0
5608 | 165672.1 | 2014-02-22 09:14 | 1020.518 | 10 | 24 | 2.499565 | 3.352899 | 53.44393 | 53.10582 | 179.5932 | 169.3308 | 9.672061e-05 | 0.016319 | 0 | 0 | 0
5609 | 165702.1 | 2014-02-22 09:15 | 1050.532 | 10 | 24 | 2.499746 | 3.354845 | 53.46476 | 53.10582 | 179.6631 | 169.3308 | 3.227116e-05 | 0.016319 | 0 | 0 | 0
5610 | 165732.1 | 2014-02-22 09:15 | 1080.548 | 10 | 24 | 2.499746 | 3.356953 | 53.48561 | 53.10582 | 179.7331 | 169.3308 | 3.227103e-05 | 0.016319 | 0 | 0 | 0
5611 | 165762.2 | 2014-02-22 09:16 | 1110.563 | 10 | 24 | 2.499565 | 3.358412 | 53.50644 | 53.10582 | 179.803 | 169.3308 | 6.445507e-05 | 0.016319 | 0 | 0 | 0
5612 | 165792.2 | 2014-02-22 09:16 | 1140.579 | 10 | 24 | 2.499746 | 3.359547 | 53.52729 | 53.10582 | 179.8731 | 169.3308 | 0 | 0.016319 | 0 | 0 | 0
5613 | 165822.2 | 2014-02-22 09:17 | 1170.594 | 10 | 24 | 2.499565 | 3.360358 | 53.54813 | 53.10582 | 179.9431 | 169.3308 | 0 | 0.016319 | 0 | 0 | 0
5614 | 165852.2 | 2014-02-22 09:17 | 1200.609 | 10 | 24 | 2.499746 | 3.361006 | 53.56897 | 53.10582 | 180.0132 | 169.3308 | 3.22244e-05 | 0.016319 | 0 | 0 | 0
5615 | 165882.2 | 2014-02-22 09:18 | 1230.624 | 10 | 24 | 2.499565 | 3.361493 | 53.58982 | 53.10582 | 180.0832 | 169.3308 | 0 | 0.016319 | 0 | 0 | 0
5616 | 165912.2 | 2014-02-22 09:18 | 1260.64 | 10 | 24 | 2.499926 | 3.361979 | 53.61066 | 53.10582 | 180.1533 | 169.3308 | 0 | 0.016319 | 0 | 0 | 0
5617 | 165942.2 | 2014-02-22 09:19 | 1290.655 | 10 | 24 | 2.499926 | 3.362304 | 53.6315 | 53.10582 | 180.2233 | 169.3308 | 3.242493e-05 | 0.016319 | 0 | 0 | 0
5618 | 165972.3 | 2014-02-22 09:19 | 1320.67 | 10 | 24 | 2.499746 | 3.362466 | 53.65234 | 53.10582 | 180.2934 | 169.3308 | 3.242493e-05 | 0.016319 | 0 | 0 | 0
5619 | 166002.3 | 2014-02-22 09:20 | 1350.685 | 10 | 24 | 2.499926 | 3.36279 | 53.67318 | 53.10582 | 180.3635 | 169.3308 | 3.242493e-05 | 0.016319 | 0 | 0 | 0
5620 | 166032.3 | 2014-02-22 09:20 | 1380.701 | 10 | 24 | 2.499746 | 3.362952 | 53.69402 | 53.10582 | 180.4336 | 169.3308 | -6.489754e-05 | 0.016319 | 0 | 0 | 0
5621 | 166062.3 | 2014-02-22 09:21 | 1410.716 | 10 | 24 | 2.499746 | 3.363439 | 53.71487 | 53.10582 | 180.5037 | 169.3308 | 0 | 0.016319 | 0 | 0 | 0
5622 | 166092.3 | 2014-02-22 09:21 | 1440.731 | 10 | 24 | 2.499565 | 3.363601 | 53.73571 | 53.10582 | 180.5738 | 169.3308 | 0 | 0.016319 | 0 | 0 | 0
5623 | 166122.3 | 2014-02-22 09:22 | 1470.746 | 10 | 24 | 2.499746 | 3.364088 | 53.75655 | 53.10582 | 180.6439 | 169.3308 | 0 | 0.016319 | 0 | 0 | 0
5624 | 166152.3 | 2014-02-22 09:22 | 1500.746 | 10 | 24 | 2.499746 | 3.364412 | 53.77738 | 53.10582 | 180.714 | 169.3308 | 3.222429e-05 | 0.016319 | 0 | 0 | 0
5625 | 166182.4 | 2014-02-22 09:23 | 1530.761 | 10 | 24 | 2.499746 | 3.364898 | 53.79822 | 53.10582 | 180.7841 | 169.3308 | 3.232838e-05 | 0.016319 | 0 | 0 | 0
5626 | 166212.4 | 2014-02-22 09:23 | 1560.761 | 10 | 24 | 2.499746 | 3.365223 | 53.81905 | 53.10582 | 180.8542 | 169.3308 | 3.222393e-05 | 0.016319 | 0 | 0 | 0
5627 | 166242.4 | 2014-02-22 09:24 | 1590.776 | 10 | 24 | 2.499746 | 3.365871 | 53.83988 | 53.10582 | 180.9243 | 169.3308 | 0 | 0.016319 | 0 | 0 | 0
5628 | 166272.4 | 2014-02-22 09:24 | 1620.791 | 10 | 24 | 2.499746 | 3.366196 | 53.86074 | 53.10582 | 180.9945 | 169.3308 | 0 | 0.016319 | 0 | 0 | 0
5629 | 166302.4 | 2014-02-22 09:25 | 1650.806 | 10 | 24 | 2.499746 | 3.367007 | 53.88157 | 53.10582 | 181.0646 | 169.3308 | 6.484944e-05 | 0.016319 | 0 | 0 | 0
5630 | 166332.4 | 2014-02-22 09:25 | 1680.806 | 10 | 24 | 2.499565 | 3.367331 | 53.90241 | 53.10582 | 181.1348 | 169.3308 | 3.232254e-05 | 0.016319 | 0 | 0 | 0
5631 | 166362.4 | 2014-02-22 09:26 | 1710.821 | 10 | 24 | 2.499565 | 3.368142 | 53.92324 | 53.10582 | 181.2049 | 169.3308 | 6.484975e-05 | 0.016319 | 0 | 0 | 0
5632 | 166392.4 | 2014-02-22 09:26 | 1740.821 | 10 | 24 | 2.499926 | 3.368628 | 53.94408 | 53.10582 | 181.2751 | 169.3308 | 3.222426e-05 | 0.016319 | 0 | 0 | 0
5633 | 166422.4 | 2014-02-22 09:27 | 1770.836 | 10 | 24 | 2.499746 | 3.369277 | 53.96492 | 53.10582 | 181.3454 | 169.3308 | 3.222388e-05 | 0.016319 | 0 | 0 | 0
5634 | 166452.4 | 2014-02-22 09:27 | 1800.851 | 10 | 24 | 2.499746 | 3.369925 | 53.98577 | 53.10582 | 181.4156 | 169.3308 | 0 | 0.016319 | 0 | 0 | 0
5635 | 166482.5 | 2014-02-22 09:28 | 1830.866 | 10 | 24 | 2.499746 | 3.370736 | 54.0066 | 53.10582 | 181.4858 | 169.3308 | 3.222408e-05 | 0.016319 | 0 | 0 | 0
5636 | 166512.5 | 2014-02-22 09:28 | 1860.882 | 10 | 24 | 2.499746 | 3.371547 | 54.02745 | 53.10582 | 181.5561 | 169.3308 | 0 | 0.016319 | 0 | 0 | 0
5637 | 166542.5 | 2014-02-22 09:29 | 1890.897 | 10 | 24 | 2.499746 | 3.372358 | 54.04829 | 53.10582 | 181.6264 | 169.3308 | 6.484972e-05 | 0.016319 | 0 | 0 | 0
5638 | 166572.5 | 2014-02-22 09:29 | 1920.912 | 10 | 24 | 2.499565 | 3.373007 | 54.06913 | 53.10582 | 181.6967 | 169.3308 | 3.222382e-05 | 0.016319 | 0 | 0 | 0
5639 | 166602.5 | 2014-02-22 09:30 | 1950.927 | 10 | 24 | 2.499926 | 3.374142 | 54.08996 | 53.10582 | 181.7669 | 169.3308 | 3.22241e-05 | 0.016319 | 0 | 0 | 0
5640 | 166632.5 | 2014-02-22 09:30 | 1980.927 | 10 | 24 | 2.499565 | 3.374953 | 54.1108 | 53.10582 | 181.8373 | 169.3308 | 3.222386e-05 | 0.016319 | 0 | 0 | 0
5641 | 166662.5 | 2014-02-22 09:31 | 2010.942 | 10 | 24 | 2.499746 | 3.375926 | 54.13165 | 53.10582 | 181.9076 | 169.3308 | 3.222416e-05 | 0.016319 | 0 | 0 | 0
5642 | 166692.5 | 2014-02-22 09:31 | 2040.958 | 10 | 24 | 2.499565 | 3.376899 | 54.15249 | 53.10582 | 181.978 | 169.3308 | 0 | 0.016319 | 0 | 0 | 0
5643 | 166722.6 | 2014-02-22 09:32 | 2070.972 | 10 | 24 | 2.499926 | 3.378196 | 54.17332 | 53.10582 | 182.0484 | 169.3308 | 3.222467e-05 | 0.016319 | 0 | 0 | 0
5644 | 166752.6 | 2014-02-22 09:32 | 2100.972 | 10 | 24 | 2.499565 | 3.379169 | 54.19416 | 53.10582 | 182.1188 | 169.3308 | 3.232481e-05 | 0.016319 | 0 | 0 | 0
5645 | 166782.6 | 2014-02-22 09:33 | 2130.987 | 10 | 24 | 2.499746 | 3.380466 | 54.21499 | 53.10582 | 182.1892 | 169.3308 | 3.222373e-05 | 0.016319 | 0 | 0 | 0
5646 | 166812.6 | 2014-02-22 09:33 | 2160.987 | 10 | 24 | 2.499565 | 3.381763 | 54.23583 | 53.10582 | 182.2596 | 169.3308 | 3.22242e-05 | 0.016319 | 0 | 0 | 0
5647 | 166842.6 | 2014-02-22 09:34 | 2191.003 | 10 | 24 | 2.499746 | 3.383385 | 54.25667 | 53.10582 | 182.3301 | 169.3308 | 9.671765e-05 | 0.016319 | 0 | 0 | 0
5648 | 166872.6 | 2014-02-22 09:34 | 2221.017 | 10 | 24 | 2.499746 | 3.385006 | 54.2775 | 53.10582 | 182.4006 | 169.3308 | 6.465242e-05 | 0.016319 | 0 | 0 | 0
5649 | 166902.6 | 2014-02-22 09:35 | 2251.033 | 10 | 24 | 2.499565 | 3.38679 | 54.29835 | 53.10582 | 182.4712 | 169.3308 | 6.444838e-05 | 0.016319 | 0 | 0 | 0
5650 | 166932.6 | 2014-02-22 09:35 | 2281.048 | 10 | 24 | 2.499746 | 3.388736 | 54.31918 | 53.10582 | 182.5418 | 169.3308 | 6.444957e-05 | 0.016319 | 0 | 0 | 0
5651 | 166962.7 | 2014-02-22 09:36 | 2311.063 | 10 | 24 | 2.499746 | 3.390844 | 54.34004 | 53.10582 | 182.6125 | 169.3308 | 3.222387e-05 | 0.016319 | 0 | 0 | 0
5652 | 166992.7 | 2014-02-22 09:36 | 2341.078 | 10 | 24 | 2.499746 | 3.393277 | 54.36087 | 53.10582 | 182.6831 | 169.3308 | 9.727373e-05 | 0.016319 | 0 | 0 | 0
5653 | 167022.7 | 2014-02-22 09:37 | 2371.078 | 10 | 24 | 2.499746 | 3.395709 | 54.38171 | 53.10582 | 182.7539 | 169.3308 | 9.701856e-05 | 0.016319 | 0 | 0 | 0
5654 | 167052.7 | 2014-02-22 09:37 | 2401.093 | 10 | 24 | 2.499926 | 3.398142 | 54.40254 | 53.10582 | 182.8246 | 169.3308 | 9.697552e-05 | 0.016319 | 0 | 0 | 0
5655 | 167082.7 | 2014-02-22 09:38 | 2431.109 | 10 | 24 | 2.499565 | 3.400088 | 54.42339 | 53.10582 | 182.8955 | 169.3308 | 3.232345e-05 | 0.016319 | 0 | 0 | 0
5656 | 167112.7 | 2014-02-22 09:38 | 2461.123 | 10 | 24 | 2.499746 | 3.40252 | 54.44422 | 53.10582 | 182.9664 | 169.3308 | 9.667257e-05 | 0.016319 | 0 | 0 | 0
5657 | 167142.7 | 2014-02-22 09:39 | 2491.139 | 10 | 24 | 2.499565 | 3.404304 | 54.46507 | 53.10582 | 183.0373 | 169.3308 | 6.44469e-05 | 0.016319 | 0 | 0 | 0
5658 | 167172.7 | 2014-02-22 09:39 | 2521.154 | 10 | 24 | 2.499565 | 3.40625 | 54.4859 | 53.10582 | 183.1083 | 169.3308 | 3.232338e-05 | 0.016319 | 0 | 0 | 0
5659 | 167202.8 | 2014-02-22 09:40 | 2551.17 | 10 | 24 | 2.499746 | 3.408034 | 54.50676 | 53.10582 | 183.1793 | 169.3308 | 6.449549e-05 | 0.016319 | 0 | 0 | 0
5660 | 167232.8 | 2014-02-22 09:40 | 2581.185 | 10 | 24 | 2.499565 | 3.409655 | 54.5276 | 53.10582 | 183.2504 | 169.3308 | 3.232426e-05 | 0.016319 | 0 | 0 | 0
5661 | 167262.8 | 2014-02-22 09:41 | 2611.2 | 10 | 24 | 2.499565 | 3.411601 | 54.54844 | 53.10582 | 183.3215 | 169.3308 | 6.444842e-05 | 0.016319 | 0 | 0 | 0
5662 | 167292.8 | 2014-02-22 09:41 | 2641.215 | 10 | 24 | 2.499746 | 3.413547 | 54.56928 | 53.10582 | 183.3926 | 169.3308 | 6.470264e-05 | 0.016319 | 0 | 0 | 0
5663 | 167322.8 | 2014-02-22 09:42 | 2671.231 | 10 | 24 | 2.499746 | 3.415655 | 54.59012 | 53.10582 | 183.4637 | 169.3308 | 9.701965e-05 | 0.016319 | 0 | 0 | 0
5664 | 167352.8 | 2014-02-22 09:42 | 2701.246 | 10 | 24 | 2.499746 | 3.417763 | 54.61096 | 53.10582 | 183.5349 | 169.3308 | 6.444956e-05 | 0.016319 | 0 | 0 | 0
5665 | 167382.9 | 2014-02-22 09:43 | 2731.261 | 10 | 24 | 2.499746 | 3.420196 | 54.6318 | 53.10582 | 183.6062 | 169.3308 | 9.667088e-05 | 0.016319 | 0 | 0 | 0
5666 | 167412.9 | 2014-02-22 09:43 | 2761.276 | 10 | 24 | 2.499746 | 3.42279 | 54.65264 | 53.10582 | 183.6775 | 169.3308 | 9.671856e-05 | 0.016319 | 0 | 0 | 0
5667 | 167442.9 | 2014-02-22 09:44 | 2791.292 | 10 | 24 | 2.499746 | 3.425709 | 54.67349 | 53.10582 | 183.7489 | 169.3308 | 6.444827e-05 | 0.016319 | 0 | 0 | 0
5668 | 167472.9 | 2014-02-22 09:44 | 2821.306 | 10 | 24 | 2.499746 | 3.429277 | 54.69432 | 53.10582 | 183.8203 | 169.3308 | 0.0001289438 | 0.016319 | 0 | 0 | 0
5669 | 167502.9 | 2014-02-22 09:45 | 2851.306 | 10 | 24 | 2.499746 | 3.433169 | 54.71516 | 53.10582 | 183.8918 | 169.3308 | 0.0001611647 | 0.016319 | 0 | 0 | 0
5670 | 167532.9 | 2014-02-22 09:45 | 2881.322 | 10 | 24 | 2.499746 | 3.437709 | 54.736 | 53.10582 | 183.9634 | 169.3308 | 0.0001289425 | 0.016319 | 0 | 0 | 0
5671 | 167562.9 | 2014-02-22 09:46 | 2911.336 | 10 | 24 | 2.499746 | 3.443547 | 54.75683 | 53.10582 | 184.0351 | 169.3308 | 0.0002256608 | 0.016319 | 0 | 0 | 0
5672 | 167592.9 | 2014-02-22 09:46 | 2941.352 | 10 | 24 | 2.499565 | 3.451006 | 54.77768 | 53.10582 | 184.1069 | 169.3308 | 0.000322336 | 0.016319 | 0 | 0 | 0
5673 | 167623 | 2014-02-22 09:47 | 2971.367 | 10 | 24 | 2.499746 | 3.460736 | 54.79851 | 53.10582 | 184.1789 | 169.3308 | 0.0003545624 | 0.016319 | 0 | 0 | 0
5674 | 167653 | 2014-02-22 09:47 | 3001.383 | 10 | 24 | 2.499565 | 3.474844 | 54.81937 | 53.10582 | 184.2512 | 169.3308 | 0.0005819692 | 0.016319 | 0 | 0 | 0
5675 | 167683 | 2014-02-22 09:48 | 3031.398 | 10 | 24 | 2.499926 | 3.497547 | 54.84021 | 53.10582 | 184.3239 | 169.3308 | 0.0009080858 | 0.016319 | 0 | 0 | 0
5676 | 167713 | 2014-02-22 09:48 | 3061.412 | 10 | 24 | 2.499565 | 3.539384 | 54.86104 | 53.10582 | 184.3971 | 169.3308 | 0.001848579 | 0.016319 | 0 | 0 | 0
5677 | 167743 | 2014-02-22 09:49 | 3091.413 | 10 | 24 | 2.500107 | 3.63279 | 54.88188 | 53.10582 | 184.4717 | 169.3308 | 0.004286771 | 0.016319 | 0 | 0 | 0
5678 | 167773 | 2014-02-22 09:49 | 3121.428 | 10 | 24 | 2.499926 | 3.820411 | 54.90272 | 53.10582 | 184.5492 | 169.3308 | 0.007638865 | 0.016319 | 0 | 0 | 0
5679 | 167803 | 2014-02-22 09:50 | 3151.443 | 10 | 24 | 2.499565 | 4.090248 | 54.92357 | 53.10582 | 184.6315 | 169.3308 | 0.009729569 | 0.016319 | 0 | 0 | 0
5680 | 167804 | 2014-02-22 09:50 | 3152.443 | 10 | 24 | 2.499746 | 4.10014 | 54.92426 | 53.10582 | 184.6344 | 169.3308 | 0.009830298 | 0.016319 | 0 | 0 | 0
5681 | 167834 | 2014-02-22 09:50 | 30.01477 | 11 | 24 | 0.5893142 | 4.099815 | 54.93233 | 53.10582 | 184.6675 | 169.3308 | 0 | 0.016319 | 0 | 0 | 0
5682 | 167864 | 2014-02-22 09:51 | 60.01488 | 11 | 24 | 0.3508265 | 4.099815 | 54.93611 | 53.10582 | 184.6829 | 169.3308 | 0 | 0.016319 | 0 | 0 | 0
5683 | 167894.1 | 2014-02-22 09:51 | 90.02966 | 11 | 24 | 0.2411582 | 4.099653 | 54.93852 | 53.10582 | 184.6928 | 169.3308 | -3.222388e-05 | 0.016319 | 0 | 0 | 0
5684 | 167924.1 | 2014-02-22 09:52 | 120.0454 | 11 | 24 | 0.1786455 | 4.099815 | 54.94025 | 53.10582 | 184.6999 | 169.3308 | 3.232311e-05 | 0.016319 | 0 | 0 | 0
5685 | 167954.1 | 2014-02-22 09:52 | 150.0601 | 11 | 24 | 0.1388976 | 4.099815 | 54.94156 | 53.10582 | 184.7053 | 169.3308 | 3.232324e-05 | 0.016319 | 0 | 0 | 0
5686 | 167984.1 | 2014-02-22 09:53 | 180.0603 | 11 | 24 | 0.1117967 | 4.099815 | 54.9426 | 53.10582 | 184.7096 | 169.3308 | 3.222363e-05 | 0.016319 | 0 | 0 | 0
5687 | 168014.1 | 2014-02-22 09:53 | 210.0751 | 11 | 24 | 0.09264541 | 4.099815 | 54.94345 | 53.10582 | 184.713 | 169.3308 | 0 | 0.016319 | 0 | 0 | 0
5688 | 168035.7 | 2014-02-22 09:54 | 231.6375 | 11 | 24 | 0.07999833 | 4.099815 | 54.94397 | 53.10582 | 184.7152 | 169.3308 | 0 | 0.016319 | 0 | 0 | 0
5689 | 168065.7 | 2014-02-22 09:54 | 30.01543 | 4 | 25 | 0 | 4.080356 | 54.94397 | 53.10582 | 184.7152 | 169.3308 | -0.0004834553 | 0.016319 | 0 | 0 | 0
5690 | 168095.7 | 2014-02-22 09:55 | 60.03014 | 4 | 25 | 0 | 4.067707 | 54.94397 | 53.10582 | 184.7152 | 169.3308 | -0.0003556586 | 0.016319 | 0 | 0 | 0
5691 | 168125.7 | 2014-02-22 09:55 | 90.04587 | 4 | 25 | 0 | 4.057329 | 54.94397 | 53.10582 | 184.7152 | 169.3308 | -0.0003223365 | 0.016319 | 0 | 0 | 0
5692 | 168155.7 | 2014-02-22 09:56 | 120.0137 | 4 | 25 | 0 | 4.048896 | 54.94397 | 53.10582 | 184.7152 | 169.3308 | -0.0002578876 | 0.016319 | 0 | 0 | 0
5693 | 168155.7 | 2014-02-22 09:56 | 0.01546708 | 5 | 25 | 0.002489815 | 4.048896 | 54.94397 | 53.10582 | 184.7152 | 169.3308 | 3.242493e-05 | 0.0332424 | 0 | 0 | 0
5694 | 168185.7 | 2014-02-22 09:56 | 30.01568 | 6 | 25 | 0 | 4.041761 | 54.94397 | 53.10582 | 184.7152 | 169.3308 | -0.0002263588 | 0.0332424 | 0 | 0 | 0
5695 | 168215.7 | 2014-02-22 09:57 | 60.01532 | 6 | 25 | 0 | 4.035437 | 54.94397 | 53.10582 | 184.7152 | 169.3308 | -0.0002256626 | 0.0332424 | 0 | 0 | 0
5696 | 168245.8 | 2014-02-22 09:57 | 30.01489 | 7 | 25 | -2.499825 | 3.535817 | 54.94397 | 53.12665 | 184.7152 | 169.4084 | -0.009121597 | 0.0332424 | 0 | 0 | 0
5697 | 168275.8 | 2014-02-22 09:58 | 60.0306 | 7 | 25 | -2.499644 | 3.370736 | 54.94397 | 53.14751 | 184.7152 | 169.4801 | -0.003319863 | 0.0332424 | 0 | 0 | 0
5698 | 168305.8 | 2014-02-22 09:58 | 90.04528 | 7 | 25 | -2.499644 | 3.312034 | 54.94397 | 53.16834 | 184.7152 | 169.5496 | -0.001293302 | 0.0332424 | 0 | 0 | 0
5699 | 168335.8 | 2014-02-22 09:59 | 120.0454 | 7 | 25 | -2.499644 | 3.289169 | 54.94397 | 53.18918 | 184.7152 | 169.6183 | -0.0004849747 | 0.0332424 | 0 | 0 | 0
5700 | 168365.8 | 2014-02-22 09:59 | 150.0602 | 7 | 25 | -2.499825 | 3.280574 | 54.94397 | 53.21001 | 184.7152 | 169.6868 | -0.0001611658 | 0.0332424 | 0 | 0 | 0
5701 | 168395.8 | 2014-02-22 10:00 | 180.0759 | 7 | 25 | -2.499825 | 3.277007 | 54.94397 | 53.23086 | 184.7152 | 169.7551 | -6.444848e-05 | 0.0332424 | 0 | 0 | 0
5702 | 168425.8 | 2014-02-22 10:00 | 210.0908 | 7 | 25 | -2.499644 | 3.274737 | 54.94397 | 53.25169 | 184.7152 | 169.8234 | -9.667219e-05 | 0.0332424 | 0 | 0 | 0
5703 | 168455.8 | 2014-02-22 10:01 | 240.0908 | 7 | 25 | -2.499644 | 3.273277 | 54.94397 | 53.27253 | 184.7152 | 169.8916 | -3.222374e-05 | 0.0332424 | 0 | 0 | 0
5704 | 168485.9 | 2014-02-22 10:01 | 270.1055 | 7 | 25 | -2.499825 | 3.271656 | 54.94397 | 53.29336 | 184.7152 | 169.9598 | -9.697141e-05 | 0.0332424 | 0 | 0 | 0
5705 | 168515.9 | 2014-02-22 10:02 | 300.1213 | 7 | 25 | -2.499644 | 3.270358 | 54.94397 | 53.31422 | 184.7152 | 170.028 | -3.222404e-05 | 0.0332424 | 0 | 0 | 0
5706 | 168545.9 | 2014-02-22 10:02 | 330.1362 | 7 | 25 | -2.499825 | 3.269223 | 54.94397 | 53.33505 | 184.7152 | 170.0961 | -3.227127e-05 | 0.0332424 | 0 | 0 | 0
5707 | 168575.9 | 2014-02-22 10:03 | 360.1517 | 7 | 25 | -2.499644 | 3.267926 | 54.94397 | 53.3559 | 184.7152 | 170.1642 | 0 | 0.0332424 | 0 | 0 | 0
5708 | 168605.9 | 2014-02-22 10:03 | 390.1664 | 7 | 25 | -2.499463 | 3.266791 | 54.94397 | 53.37673 | 184.7152 | 170.2323 | -3.222363e-05 | 0.0332424 | 0 | 0 | 0
5709 | 168635.9 | 2014-02-22 10:04 | 420.1665 | 7 | 25 | -2.499825 | 3.265331 | 54.94397 | 53.39757 | 184.7152 | 170.3004 | -9.667414e-05 | 0.0332424 | 0 | 0 | 0
5710 | 168665.9 | 2014-02-22 10:04 | 450.1819 | 7 | 25 | -2.499825 | 3.264196 | 54.94397 | 53.41841 | 184.7152 | 170.3684 | -3.222382e-05 | 0.0332424 | 0 | 0 | 0
5711 | 168695.9 | 2014-02-22 10:05 | 480.1971 | 7 | 25 | -2.499825 | 3.262899 | 54.94397 | 53.43925 | 184.7152 | 170.4364 | -3.227182e-05 | 0.0332424 | 0 | 0 | 0
5712 | 168726 | 2014-02-22 10:05 | 510.2123 | 7 | 25 | -2.499644 | 3.261601 | 54.94397 | 53.4601 | 184.7152 | 170.5044 | -3.232501e-05 | 0.0332424 | 0 | 0 | 0
5713 | 168756 | 2014-02-22 10:06 | 540.2275 | 7 | 25 | -2.499644 | 3.260304 | 54.94397 | 53.48094 | 184.7152 | 170.5724 | 0 | 0.0332424 | 0 | 0 | 0
5714 | 168786 | 2014-02-22 10:06 | 570.2422 | 7 | 25 | -2.499825 | 3.25852 | 54.94397 | 53.50177 | 184.7152 | 170.6403 | -9.671955e-05 | 0.0332424 | 0 | 0 | 0
5715 | 168816 | 2014-02-22 10:07 | 600.2581 | 7 | 25 | -2.499644 | 3.257385 | 54.94397 | 53.52262 | 184.7152 | 170.7082 | 0 | 0.0332424 | 0 | 0 | 0
5716 | 168846 | 2014-02-22 10:07 | 630.2727 | 7 | 25 | -2.499644 | 3.255926 | 54.94397 | 53.54345 | 184.7152 | 170.776 | -3.232255e-05 | 0.0332424 | 0 | 0 | 0
5717 | 168876 | 2014-02-22 10:08 | 660.2885 | 7 | 25 | -2.499644 | 3.254142 | 54.94397 | 53.5643 | 184.7152 | 170.8439 | -6.444908e-05 | 0.0332424 | 0 | 0 | 0
5718 | 168906.1 | 2014-02-22 10:08 | 690.3032 | 7 | 25 | -2.499825 | 3.252683 | 54.94397 | 53.58513 | 184.7152 | 170.9117 | -3.222463e-05 | 0.0332424 | 0 | 0 | 0
5719 | 168936.1 | 2014-02-22 10:09 | 720.3189 | 7 | 25 | -2.499825 | 3.251061 | 54.94397 | 53.60599 | 184.7152 | 170.9795 | -0.0001289397 | 0.0332424 | 0 | 0 | 0
5720 | 168966.1 | 2014-02-22 10:09 | 750.3339 | 7 | 25 | -2.499644 | 3.249764 | 54.94397 | 53.62683 | 184.7152 | 171.0473 | -6.484969e-05 | 0.0332424 | 0 | 0 | 0
5721 | 168996.1 | 2014-02-22 10:10 | 780.3492 | 7 | 25 | -2.499644 | 3.248142 | 54.94397 | 53.64766 | 184.7152 | 171.1149 | -6.469659e-05 | 0.0332424 | 0 | 0 | 0
5722 | 169026.1 | 2014-02-22 10:10 | 810.3647 | 7 | 25 | -2.499825 | 3.246845 | 54.94397 | 53.66851 | 184.7152 | 171.1826 | -3.222436e-05 | 0.0332424 | 0 | 0 | 0
5723 | 169056.1 | 2014-02-22 10:11 | 840.3797 | 7 | 25 | -2.499644 | 3.245385 | 54.94397 | 53.68935 | 184.7152 | 171.2503 | 0 | 0.0332424 | 0 | 0 | 0
5724 | 169086.1 | 2014-02-22 10:11 | 870.3954 | 7 | 25 | -2.499825 | 3.243926 | 54.94397 | 53.71019 | 184.7152 | 171.3179 | -3.242446e-05 | 0.0332424 | 0 | 0 | 0
5725 | 169116.2 | 2014-02-22 10:12 | 900.4105 | 7 | 25 | -2.499463 | 3.242791 | 54.94397 | 53.73103 | 184.7152 | 171.3855 | 0 | 0.0332424 | 0 | 0 | 0
5726 | 169146.2 | 2014-02-22 10:12 | 930.4257 | 7 | 25 | -2.499644 | 3.241331 | 54.94397 | 53.75188 | 184.7152 | 171.4531 | -3.242493e-05 | 0.0332424 | 0 | 0 | 0
5727 | 169176.2 | 2014-02-22 10:13 | 960.4403 | 7 | 25 | -2.499825 | 3.240034 | 54.94397 | 53.77271 | 184.7152 | 171.5206 | -6.489754e-05 | 0.0332424 | 0 | 0 | 0
5728 | 169206.2 | 2014-02-22 10:13 | 990.4406 | 7 | 25 | -2.499644 | 3.239061 | 54.94397 | 53.79355 | 184.7152 | 171.5881 | -3.242493e-05 | 0.0332424 | 0 | 0 | 0
5729 | 169236.2 | 2014-02-22 10:14 | 1020.455 | 7 | 25 | -2.499463 | 3.237926 | 54.94397 | 53.81438 | 184.7152 | 171.6556 | 0 | 0.0332424 | 0 | 0 | 0
5730 | 169266.2 | 2014-02-22 10:14 | 1050.471 | 7 | 25 | -2.499644 | 3.237115 | 54.94397 | 53.83523 | 184.7152 | 171.7231 | -3.242493e-05 | 0.0332424 | 0 | 0 | 0
5731 | 169296.2 | 2014-02-22 10:15 | 1080.486 | 7 | 25 | -2.499825 | 3.23598 | 54.94397 | 53.85607 | 184.7152 | 171.7905 | -3.242493e-05 | 0.0332424 | 0 | 0 | 0
5732 | 169326.3 | 2014-02-22 10:15 | 1110.502 | 7 | 25 | -2.499825 | 3.235169 | 54.94397 | 53.87691 | 184.7152 | 171.858 | 0 | 0.0332424 | 0 | 0 | 0
5733 | 169356.3 | 2014-02-22 10:16 | 1140.517 | 7 | 25 | -2.499644 | 3.23452 | 54.94397 | 53.89775 | 184.7152 | 171.9254 | 3.242493e-05 | 0.0332424 | 0 | 0 | 0
5734 | 169386.3 | 2014-02-22 10:16 | 1170.532 | 7 | 25 | -2.499463 | 3.233547 | 54.94397 | 53.91859 | 184.7152 | 171.9928 | -3.222378e-05 | 0.0332424 | 0 | 0 | 0
5735 | 169416.3 | 2014-02-22 10:17 | 1200.547 | 7 | 25 | -2.499644 | 3.232899 | 54.94397 | 53.93944 | 184.7152 | 172.0602 | 0 | 0.0332424 | 0 | 0 | 0
5736 | 169446.3 | 2014-02-22 10:17 | 1230.562 | 7 | 25 | -2.499825 | 3.231926 | 54.94397 | 53.96028 | 184.7152 | 172.1275 | 0 | 0.0332424 | 0 | 0 | 0
5737 | 169476.3 | 2014-02-22 10:18 | 1260.577 | 7 | 25 | -2.499644 | 3.231115 | 54.94397 | 53.98111 | 184.7152 | 172.1948 | -3.222392e-05 | 0.0332424 | 0 | 0 | 0
5738 | 169506.3 | 2014-02-22 10:18 | 1290.577 | 7 | 25 | -2.499644 | 3.230466 | 54.94397 | 54.00195 | 184.7152 | 172.2622 | 0 | 0.0332424 | 0 | 0 | 0
5739 | 169536.3 | 2014-02-22 10:19 | 1320.592 | 7 | 25 | -2.499825 | 3.229656 | 54.94397 | 54.02278 | 184.7152 | 172.3295 | 0 | 0.0332424 | 0 | 0 | 0
5740 | 169566.4 | 2014-02-22 10:19 | 1350.608 | 7 | 25 | -2.499644 | 3.228683 | 54.94397 | 54.04363 | 184.7152 | 172.3968 | -6.484873e-05 | 0.0332424 | 0 | 0 | 0
5741 | 169596.4 | 2014-02-22 10:20 | 1380.623 | 7 | 25 | -2.499644 | 3.228034 | 54.94397 | 54.06447 | 184.7152 | 172.4641 | -3.232457e-05 | 0.0332424 | 0 | 0 | 0
5742 | 169626.4 | 2014-02-22 10:20 | 1410.638 | 7 | 25 | -2.499644 | 3.227385 | 54.94397 | 54.0853 | 184.7152 | 172.5313 | 3.222403e-05 | 0.0332424 | 0 | 0 | 0
5743 | 169656.4 | 2014-02-22 10:21 | 1440.638 | 7 | 25 | -2.499825 | 3.22625 | 54.94397 | 54.10614 | 184.7152 | 172.5986 | -6.449575e-05 | 0.0332424 | 0 | 0 | 0
5744 | 169686.4 | 2014-02-22 10:21 | 1470.653 | 7 | 25 | -2.499825 | 3.225439 | 54.94397 | 54.12698 | 184.7152 | 172.6658 | -3.246912e-05 | 0.0332424 | 0 | 0 | 0
5745 | 169716.4 | 2014-02-22 10:22 | 1500.668 | 7 | 25 | -2.499825 | 3.224629 | 54.94397 | 54.14782 | 184.7152 | 172.733 | -3.232401e-05 | 0.0332424 | 0 | 0 | 0
5746 | 169746.4 | 2014-02-22 10:22 | 1530.684 | 7 | 25 | -2.499644 | 3.223656 | 54.94397 | 54.16867 | 184.7152 | 172.8002 | -3.222428e-05 | 0.0332424 | 0 | 0 | 0
5747 | 169776.4 | 2014-02-22 10:23 | 1560.699 | 7 | 25 | -2.499825 | 3.222521 | 54.94397 | 54.18951 | 184.7152 | 172.8674 | -9.667312e-05 | 0.0332424 | 0 | 0 | 0
5748 | 169806.5 | 2014-02-22 10:23 | 1590.714 | 7 | 25 | -2.499644 | 3.221872 | 54.94397 | 54.21034 | 184.7152 | 172.9345 | 0 | 0.0332424 | 0 | 0 | 0
5749 | 169836.5 | 2014-02-22 10:24 | 1620.729 | 7 | 25 | -2.499825 | 3.220575 | 54.94397 | 54.23119 | 184.7152 | 173.0017 | -3.222669e-05 | 0.0332424 | 0 | 0 | 0
5750 | 169866.5 | 2014-02-22 10:24 | 1650.745 | 7 | 25 | -2.499825 | 3.21944 | 54.94397 | 54.25203 | 184.7152 | 173.0688 | 0 | 0.0332424 | 0 | 0 | 0
5751 | 169896.5 | 2014-02-22 10:25 | 1680.76 | 7 | 25 | -2.499825 | 3.218142 | 54.94397 | 54.27288 | 184.7152 | 173.1359 | -9.671849e-05 | 0.0332424 | 0 | 0 | 0
5752 | 169926.5 | 2014-02-22 10:25 | 1710.775 | 7 | 25 | -2.499825 | 3.217007 | 54.94397 | 54.29372 | 184.7152 | 173.2029 | -3.247179e-05 | 0.0332424 | 0 | 0 | 0
5753 | 169956.5 | 2014-02-22 10:26 | 1740.79 | 7 | 25 | -2.499825 | 3.21571 | 54.94397 | 54.31456 | 184.7152 | 173.27 | -6.465057e-05 | 0.0332424 | 0 | 0 | 0
5754 | 169986.6 | 2014-02-22 10:26 | 1770.806 | 7 | 25 | -2.499825 | 3.214412 | 54.94397 | 54.3354 | 184.7152 | 173.337 | -3.232462e-05 | 0.0332424 | 0 | 0 | 0
5755 | 170016.6 | 2014-02-22 10:27 | 1800.821 | 7 | 25 | -2.499825 | 3.212953 | 54.94397 | 54.35624 | 184.7152 | 173.4039 | -3.237127e-05 | 0.0332424 | 0 | 0 | 0
5756 | 170046.6 | 2014-02-22 10:27 | 1830.836 | 7 | 25 | -2.499463 | 3.211656 | 54.94397 | 54.37708 | 184.7152 | 173.4709 | 0 | 0.0332424 | 0 | 0 | 0
5757 | 170076.6 | 2014-02-22 10:28 | 1860.836 | 7 | 25 | -2.499825 | 3.209872 | 54.94397 | 54.39792 | 184.7152 | 173.5378 | -6.484985e-05 | 0.0332424 | 0 | 0 | 0
5758 | 170106.6 | 2014-02-22 10:28 | 1890.851 | 7 | 25 | -2.499825 | 3.20825 | 54.94397 | 54.41876 | 184.7152 | 173.6047 | -3.242493e-05 | 0.0332424 | 0 | 0 | 0
5759 | 170136.6 | 2014-02-22 10:29 | 1920.866 | 7 | 25 | -2.499644 | 3.206466 | 54.94397 | 54.4396 | 184.7152 | 173.6715 | -3.242493e-05 | 0.0332424 | 0 | 0 | 0
5760 | 170166.6 | 2014-02-22 10:29 | 1950.882 | 7 | 25 | -2.499283 | 3.204845 | 54.94397 | 54.46044 | 184.7152 | 173.7383 | -6.484985e-05 | 0.0332424 | 0 | 0 | 0
5761 | 170196.6 | 2014-02-22 10:30 | 1980.897 | 7 | 25 | -2.499644 | 3.202899 | 54.94397 | 54.48128 | 184.7152 | 173.8051 | -3.242493e-05 | 0.0332424 | 0 | 0 | 0
5762 | 170226.7 | 2014-02-22 10:30 | 2010.912 | 7 | 25 | -2.499644 | 3.200953 | 54.94397 | 54.50212 | 184.7152 | 173.8718 | -3.242493e-05 | 0.0332424 | 0 | 0 | 0
5763 | 170256.7 | 2014-02-22 10:31 | 2040.927 | 7 | 25 | -2.499644 | 3.199007 | 54.94397 | 54.52297 | 184.7152 | 173.9385 | -6.484985e-05 | 0.0332424 | 0 | 0 | 0
5764 | 170286.7 | 2014-02-22 10:31 | 2070.943 | 7 | 25 | -2.499825 | 3.196899 | 54.94397 | 54.54381 | 184.7152 | 174.0052 | -3.242493e-05 | 0.0332424 | 0 | 0 | 0
5765 | 170316.7 | 2014-02-22 10:32 | 2100.958 | 7 | 25 | -2.499644 | 3.194629 | 54.94397 | 54.56465 | 184.7152 | 174.0718 | -6.464795e-05 | 0.0332424 | 0 | 0 | 0
5766 | 170346.7 | 2014-02-22 10:32 | 2130.972 | 7 | 25 | -2.499644 | 3.192358 | 54.94397 | 54.58548 | 184.7152 | 174.1383 | -6.444873e-05 | 0.0332424 | 0 | 0 | 0
5767 | 170376.7 | 2014-02-22 10:33 | 2160.972 | 7 | 25 | -2.499644 | 3.190088 | 54.94397 | 54.60632 | 184.7152 | 174.2048 | -9.697682e-05 | 0.0332424 | 0 | 0 | 0
5768 | 170406.7 | 2014-02-22 10:33 | 2190.988 | 7 | 25 | -2.499825 | 3.187656 | 54.94397 | 54.62716 | 184.7152 | 174.2713 | -0.0001289428 | 0.0332424 | 0 | 0 | 0
5769 | 170436.8 | 2014-02-22 10:34 | 2221.002 | 7 | 25 | -2.499644 | 3.185223 | 54.94397 | 54.64799 | 184.7152 | 174.3376 | -9.727096e-05 | 0.0332424 | 0 | 0 | 0
5770 | 170466.8 | 2014-02-22 10:34 | 2251.003 | 7 | 25 | -2.499825 | 3.182791 | 54.94397 | 54.66884 | 184.7152 | 174.404 | -9.697143e-05 | 0.0332424 | 0 | 0 | 0
5771 | 170496.8 | 2014-02-22 10:35 | 2281.017 | 7 | 25 | -2.499825 | 3.180196 | 54.94397 | 54.68967 | 184.7152 | 174.4703 | -9.7312e-05 | 0.0332424 | 0 | 0 | 0
5772 | 170526.8 | 2014-02-22 10:35 | 2311.018 | 7 | 25 | -2.500005 | 3.177439 | 54.94397 | 54.71051 | 184.7152 | 174.5365 | -0.0001297322 | 0.0332424 | 0 | 0 | 0
5773 | 170556.8 | 2014-02-22 10:36 | 2341.032 | 7 | 25 | -2.499644 | 3.174845 | 54.94397 | 54.73134 | 184.7152 | 174.6027 | -6.484256e-05 | 0.0332424 | 0 | 0 | 0
5774 | 170586.8 | 2014-02-22 10:36 | 2371.048 | 7 | 25 | -2.499825 | 3.171764 | 54.94397 | 54.75219 | 184.7152 | 174.6689 | -0.0001297343 | 0.0332424 | 0 | 0 | 0
5775 | 170616.8 | 2014-02-22 10:37 | 2401.063 | 7 | 25 | -2.499825 | 3.168683 | 54.94397 | 54.77302 | 184.7152 | 174.7349 | -9.671247e-05 | 0.0332424 | 0 | 0 | 0
5776 | 170646.8 | 2014-02-22 10:37 | 2431.079 | 7 | 25 | -2.499644 | 3.165602 | 54.94397 | 54.79388 | 184.7152 | 174.8009 | -0.0001289434 | 0.0332424 | 0 | 0 | 0
5777 | 170676.8 | 2014-02-22 10:38 | 2461.093 | 7 | 25 | -2.499644 | 3.162196 | 54.94397 | 54.81471 | 184.7152 | 174.8669 | -0.0001288957 | 0.0332424 | 0 | 0 | 0
5778 | 170706.9 | 2014-02-22 10:38 | 2491.109 | 7 | 25 | -2.499644 | 3.158629 | 54.94397 | 54.83556 | 184.7152 | 174.9328 | -9.671968e-05 | 0.0332424 | 0 | 0 | 0
5779 | 170736.9 | 2014-02-22 10:39 | 2521.124 | 7 | 25 | -2.499644 | 3.154899 | 54.94397 | 54.8564 | 184.7152 | 174.9986 | -0.0001289002 | 0.0332424 | 0 | 0 | 0
5780 | 170766.9 | 2014-02-22 10:39 | 2551.14 | 7 | 25 | -2.499644 | 3.151007 | 54.94397 | 54.87724 | 184.7152 | 175.0643 | -9.671864e-05 | 0.0332424 | 0 | 0 | 0
5781 | 170796.9 | 2014-02-22 10:40 | 2581.154 | 7 | 25 | -2.499463 | 3.146953 | 54.94397 | 54.89807 | 184.7152 | 175.1299 | -0.0001289435 | 0.0332424 | 0 | 0 | 0
5782 | 170826.9 | 2014-02-22 10:40 | 2611.17 | 7 | 25 | -2.499825 | 3.142899 | 54.94397 | 54.91892 | 184.7152 | 175.1954 | -0.0001289437 | 0.0332424 | 0 | 0 | 0
5783 | 170856.9 | 2014-02-22 10:41 | 2641.185 | 7 | 25 | -2.499825 | 3.139007 | 54.94397 | 54.93975 | 184.7152 | 175.2609 | -0.0001296837 | 0.0332424 | 0 | 0 | 0
5784 | 170886.9 | 2014-02-22 10:41 | 2671.185 | 7 | 25 | -2.499644 | 3.135278 | 54.94397 | 54.9606 | 184.7152 | 175.3262 | -9.702421e-05 | 0.0332424 | 0 | 0 | 0
5785 | 170916.9 | 2014-02-22 10:42 | 2701.2 | 7 | 25 | -2.499644 | 3.131386 | 54.94397 | 54.98144 | 184.7152 | 175.3916 | -0.0001289422 | 0.0332424 | 0 | 0 | 0
5786 | 170947 | 2014-02-22 10:42 | 2731.215 | 7 | 25 | -2.499825 | 3.127331 | 54.94397 | 55.00228 | 184.7152 | 175.4568 | -0.0001293488 | 0.0332424 | 0 | 0 | 0
5787 | 170977 | 2014-02-22 10:43 | 2761.231 | 7 | 25 | -2.499644 | 3.123115 | 54.94397 | 55.02312 | 184.7152 | 175.5219 | -0.000161166 | 0.0332424 | 0 | 0 | 0
5788 | 171007 | 2014-02-22 10:43 | 2791.246 | 7 | 25 | -2.499644 | 3.117926 | 54.94397 | 55.04395 | 184.7152 | 175.5869 | -0.0001945957 | 0.0332424 | 0 | 0 | 0
5789 | 171037 | 2014-02-22 10:44 | 2821.261 | 7 | 25 | -2.499644 | 3.111115 | 54.94397 | 55.0648 | 184.7152 | 175.6519 | -0.0002594459 | 0.0332424 | 0 | 0 | 0
5790 | 171067 | 2014-02-22 10:44 | 2851.276 | 7 | 25 | -2.499644 | 3.10171 | 54.94397 | 55.08563 | 184.7152 | 175.7166 | -0.0003891893 | 0.0332424 | 0 | 0 | 0
5791 | 171097 | 2014-02-22 10:45 | 2881.292 | 7 | 25 | -2.499644 | 3.089548 | 54.94397 | 55.10649 | 184.7152 | 175.7811 | -0.0004216109 | 0.0332424 | 0 | 0 | 0
5792 | 171127.1 | 2014-02-22 10:45 | 2911.306 | 7 | 25 | -2.499644 | 3.072359 | 54.94397 | 55.12732 | 184.7152 | 175.8453 | -0.0006446096 | 0.0332424 | 0 | 0 | 0
5793 | 171157.1 | 2014-02-22 10:46 | 2941.307 | 7 | 25 | -2.499825 | 3.049007 | 54.94397 | 55.14816 | 184.7152 | 175.9091 | -0.0008729692 | 0.0332424 | 0 | 0 | 0
5794 | 171187.1 | 2014-02-22 10:46 | 2971.321 | 7 | 25 | -2.499644 | 3.018845 | 54.94397 | 55.16899 | 184.7152 | 175.9723 | -0.00109929 | 0.0332424 | 0 | 0 | 0
5795 | 171217.1 | 2014-02-22 10:47 | 3001.337 | 7 | 25 | -2.499644 | 2.981548 | 54.94397 | 55.18984 | 184.7152 | 176.0349 | -0.001321487 | 0.0332424 | 0 | 0 | 0
5796 | 171247.1 | 2014-02-22 10:47 | 3031.352 | 7 | 25 | -2.500005 | 2.936467 | 54.94397 | 55.21068 | 184.7152 | 176.0966 | -0.00164901 | 0.0332424 | 0 | 0 | 0
5797 | 171277.1 | 2014-02-22 10:48 | 3061.368 | 7 | 25 | -2.499644 | 2.881657 | 54.94397 | 55.23153 | 184.7152 | 176.1572 | -0.001998332 | 0.0332424 | 0 | 0 | 0
5798 | 171307.1 | 2014-02-22 10:48 | 3091.382 | 7 | 25 | -2.499825 | 2.810792 | 54.94397 | 55.25236 | 184.7152 | 176.2166 | -0.002642991 | 0.0332424 | 0 | 0 | 0
5799 | 171337.1 | 2014-02-22 10:49 | 3121.398 | 7 | 25 | -2.499644 | 2.713819 | 54.94397 | 55.27321 | 184.7152 | 176.2742 | -0.003750469 | 0.0332424 | 0 | 0 | 0
5800 | 171367.2 | 2014-02-22 10:49 | 3151.413 | 7 | 25 | -2.499644 | 2.556522 | 54.94397 | 55.29405 | 184.7152 | 176.3293 | -0.006768709 | 0.0332424 | 0 | 0 | 0
5801 | 171397.2 | 2014-02-22 10:50 | 3181.428 | 7 | 25 | -2.499644 | 2.139929 | 54.94397 | 55.31488 | 184.7152 | 176.3791 | -0.02241072 | 0.0332424 | 0 | 0 | 0
5802 | 171402.3 | 2014-02-22 10:50 | 3186.538 | 7 | 25 | -2.499644 | 1.999983 | 54.94397 | 55.31844 | 184.7152 | 176.3865 | -0.02728766 | 0.0332424 | 0 | 0 | 0
5803 | 171432.3 | 2014-02-22 10:50 | 30.0159 | 9 | 25 | 0 | 2.395658 | 54.94397 | 55.31844 | 184.7152 | 176.3865 | 0.004443215 | 0.05080442 | 0 | 0 | 0
5804 | 171462.3 | 2014-02-22 10:51 | 60.03051 | 9 | 25 | 0 | 2.486144 | 54.94397 | 55.31844 | 184.7152 | 176.3865 | 0.002335019 | 0.05080442 | 0 | 0 | 0
5805 | 171492.3 | 2014-02-22 10:51 | 90.04636 | 9 | 25 | 0 | 2.538198 | 54.94397 | 55.31844 | 184.7152 | 176.3865 | 0.001362168 | 0.05080442 | 0 | 0 | 0
5806 | 171522.3 | 2014-02-22 10:52 | 120.0148 | 9 | 25 | 0 | 2.570468 | 54.94397 | 55.31844 | 184.7152 | 176.3865 | 0.0009025038 | 0.05080442 | 0 | 0 | 0
5807 | 171552.3 | 2014-02-22 10:52 | 30.01535 | 10 | 25 | 2.499746 | 2.863332 | 54.96481 | 55.31844 | 184.7728 | 176.3865 | 0.004931418 | 0.05080442 | 0 | 0 | 0
5808 | 171582.3 | 2014-02-22 10:53 | 60.03064 | 10 | 25 | 2.499746 | 2.970521 | 54.98565 | 55.31844 | 184.8337 | 176.3865 | 0.00290081 | 0.05080442 | 0 | 0 | 0
5809 | 171612.3 | 2014-02-22 10:53 | 90.04536 | 10 | 25 | 2.499746 | 3.041548 | 55.00648 | 55.31844 | 184.8964 | 176.3865 | 0.002036948 | 0.05080442 | 0 | 0 | 0
5810 | 171642.3 | 2014-02-22 10:54 | 120.0455 | 10 | 25 | 2.499746 | 3.095224 | 55.02732 | 55.31844 | 184.9604 | 176.3865 | 0.001616565 | 0.05080442 | 0 | 0 | 0
5811 | 171672.4 | 2014-02-22 10:54 | 150.0602 | 10 | 25 | 2.499926 | 3.138034 | 55.04815 | 55.31844 | 185.0253 | 176.3865 | 0.001353776 | 0.05080442 | 0 | 0 | 0
5812 | 171702.4 | 2014-02-22 10:55 | 180.076 | 10 | 25 | 2.499746 | 3.17371 | 55.06901 | 55.31844 | 185.0911 | 176.3865 | 0.001102577 | 0.05080442 | 0 | 0 | 0
5813 | 171732.4 | 2014-02-22 10:55 | 210.0911 | 10 | 25 | 2.499926 | 3.204196 | 55.08985 | 55.31844 | 185.1576 | 176.3865 | 0.001002297 | 0.05080442 | 0 | 0 | 0
5814 | 171762.4 | 2014-02-22 10:56 | 240.1064 | 10 | 25 | 2.499926 | 3.229818 | 55.11069 | 55.31844 | 185.2246 | 176.3865 | 0.0008431583 | 0.05080442 | 0 | 0 | 0
5815 | 171792.4 | 2014-02-22 10:56 | 270.1218 | 10 | 25 | 2.499746 | 3.251061 | 55.13153 | 55.31844 | 185.2922 | 176.3865 | 0.0006162118 | 0.05080442 | 0 | 0 | 0
5816 | 171822.4 | 2014-02-22 10:57 | 300.1365 | 10 | 25 | 2.499926 | 3.264358 | 55.15236 | 55.31844 | 185.3601 | 176.3865 | 0.0002919076 | 0.05080442 | 0 | 0 | 0
5817 | 171852.4 | 2014-02-22 10:57 | 330.1366 | 10 | 25 | 2.499746 | 3.269223 | 55.17321 | 55.31844 | 185.4281 | 176.3865 | 9.697279e-05 | 0.05080442 | 0 | 0 | 0
5818 | 171882.5 | 2014-02-22 10:58 | 360.1519 | 10 | 25 | 2.499746 | 3.272304 | 55.19405 | 55.31844 | 185.4963 | 176.3865 | 9.667201e-05 | 0.05080442 | 0 | 0 | 0
5819 | 171912.5 | 2014-02-22 10:58 | 390.1665 | 10 | 25 | 2.499926 | 3.275223 | 55.21488 | 55.31844 | 185.5645 | 176.3865 | 9.696955e-05 | 0.05080442 | 0 | 0 | 0
5820 | 171942.5 | 2014-02-22 10:59 | 420.1824 | 10 | 25 | 2.499746 | 3.27798 | 55.23573 | 55.31844 | 185.6328 | 176.3865 | 6.464896e-05 | 0.05080442 | 0 | 0 | 0
5821 | 171972.5 | 2014-02-22 10:59 | 450.1971 | 10 | 25 | 2.499565 | 3.281061 | 55.25656 | 55.31844 | 185.7012 | 176.3865 | 6.449646e-05 | 0.05080442 | 0 | 0 | 0
5822 | 172002.5 | 2014-02-22 11:00 | 480.1972 | 10 | 25 | 2.499926 | 3.284791 | 55.27741 | 55.31844 | 185.7696 | 176.3865 | 0.0001296994 | 0.05080442 | 0 | 0 | 0
5823 | 172032.5 | 2014-02-22 11:00 | 510.2119 | 10 | 25 | 2.499746 | 3.288358 | 55.29824 | 55.31844 | 185.838 | 176.3865 | 0.0001293428 | 0.05080442 | 0 | 0 | 0
5824 | 172062.5 | 2014-02-22 11:01 | 540.2121 | 10 | 25 | 2.499746 | 3.292737 | 55.31908 | 55.31844 | 185.9066 | 176.3865 | 0.0001289445 | 0.05080442 | 0 | 0 | 0
5825 | 172092.5 | 2014-02-22 11:01 | 570.2274 | 10 | 25 | 2.499746 | 3.297277 | 55.33992 | 55.31844 | 185.9753 | 176.3865 | 0.0001288982 | 0.05080442 | 0 | 0 | 0
5826 | 172122.5 | 2014-02-22 11:02 | 600.2421 | 10 | 25 | 2.499565 | 3.302304 | 55.36075 | 55.31844 | 186.044 | 176.3865 | 0.0001933893 | 0.05080442 | 0 | 0 | 0
5827 | 172152.6 | 2014-02-22 11:02 | 630.2579 | 10 | 25 | 2.499565 | 3.307007 | 55.3816 | 55.31844 | 186.1129 | 176.3865 | 0.0001611662 | 0.05080442 | 0 | 0 | 0
5828 | 172182.6 | 2014-02-22 11:03 | 660.273 | 10 | 25 | 2.499926 | 3.311872 | 55.40243 | 55.31844 | 186.1819 | 176.3865 | 0.0001933883 | 0.05080442 | 0 | 0 | 0
5829 | 172212.6 | 2014-02-22 11:03 | 690.2884 | 10 | 25 | 2.499746 | 3.316412 | 55.42329 | 55.31844 | 186.251 | 176.3865 | 0.0001611677 | 0.05080442 | 0 | 0 | 0
5830 | 172242.6 | 2014-02-22 11:04 | 720.3035 | 10 | 25 | 2.499746 | 3.320466 | 55.44413 | 55.31844 | 186.3202 | 176.3865 | 0.000161672 | 0.05080442 | 0 | 0 | 0
5831 | 172272.6 | 2014-02-22 11:04 | 750.3189 | 10 | 25 | 2.499746 | 3.324196 | 55.46497 | 55.31844 | 186.3894 | 176.3865 | 0.0001288949 | 0.05080442 | 0 | 0 | 0
5832 | 172302.6 | 2014-02-22 11:05 | 780.3337 | 10 | 25 | 2.499565 | 3.327601 | 55.4858 | 55.31844 | 186.4587 | 176.3865 | 9.666898e-05 | 0.05080442 | 0 | 0 | 0
5833 | 172332.6 | 2014-02-22 11:05 | 810.3338 | 10 | 25 | 2.499746 | 3.331007 | 55.50665 | 55.31844 | 186.5281 | 176.3865 | 6.469437e-05 | 0.05080442 | 0 | 0 | 0
5834 | 172362.6 | 2014-02-22 11:06 | 840.3488 | 10 | 25 | 2.499565 | 3.33425 | 55.52749 | 55.31844 | 186.5975 | 176.3865 | 9.672164e-05 | 0.05080442 | 0 | 0 | 0
5835 | 172392.7 | 2014-02-22 11:06 | 870.3638 | 10 | 25 | 2.499746 | 3.337493 | 55.54832 | 55.31844 | 186.667 | 176.3865 | 9.671934e-05 | 0.05080442 | 0 | 0 | 0
5836 | 172422.7 | 2014-02-22 11:07 | 900.3794 | 10 | 25 | 2.499746 | 3.340736 | 55.56917 | 55.31844 | 186.7367 | 176.3865 | 0.0001611623 | 0.05080442 | 0 | 0 | 0
5837 | 172452.7 | 2014-02-22 11:07 | 930.3947 | 10 | 25 | 2.499746 | 3.343655 | 55.59001 | 55.31844 | 186.8063 | 176.3865 | 9.701972e-05 | 0.05080442 | 0 | 0 | 0
5838 | 172482.7 | 2014-02-22 11:08 | 960.4097 | 10 | 25 | 2.499926 | 3.346574 | 55.61085 | 55.31844 | 186.876 | 176.3865 | 9.702387e-05 | 0.05080442 | 0 | 0 | 0
5839 | 172512.7 | 2014-02-22 11:08 | 990.4247 | 10 | 25 | 2.499926 | 3.349169 | 55.63169 | 55.31844 | 186.9458 | 176.3865 | 9.697401e-05 | 0.05080442 | 0 | 0 | 0
5840 | 172542.7 | 2014-02-22 11:09 | 1020.425 | 10 | 25 | 2.499926 | 3.351601 | 55.65253 | 55.31844 | 187.0156 | 176.3865 | 9.667164e-05 | 0.05080442 | 0 | 0 | 0
5841 | 172572.7 | 2014-02-22 11:09 | 1050.44 | 10 | 25 | 2.499926 | 3.353709 | 55.67337 | 55.31844 | 187.0855 | 176.3865 | 9.697382e-05 | 0.05080442 | 0 | 0 | 0
5842 | 172602.8 | 2014-02-22 11:10 | 1080.455 | 10 | 25 | 2.499746 | 3.355331 | 55.69421 | 55.31844 | 187.1554 | 176.3865 | 3.232573e-05 | 0.05080442 | 0 | 0 | 0
5843 | 172632.8 | 2014-02-22 11:10 | 1110.47 | 10 | 25 | 2.499926 | 3.357115 | 55.71505 | 55.31844 | 187.2253 | 176.3865 | 6.44949e-05 | 0.05080442 | 0 | 0 | 0
5844 | 172662.8 | 2014-02-22 11:11 | 1140.486 | 10 | 25 | 2.499746 | 3.35825 | 55.7359 | 55.31844 | 187.2953 | 176.3865 | 3.222395e-05 | 0.05080442 | 0 | 0 | 0
5845 | 172692.8 | 2014-02-22 11:11 | 1170.501 | 10 | 25 | 2.499746 | 3.359223 | 55.75674 | 55.31844 | 187.3653 | 176.3865 | 6.469731e-05 | 0.05080442 | 0 | 0 | 0
5846 | 172722.8 | 2014-02-22 11:12 | 1200.516 | 10 | 25 | 2.499746 | 3.359871 | 55.77757 | 55.31844 | 187.4353 | 176.3865 | 3.232312e-05 | 0.05080442 | 0 | 0 | 0
5847 | 172752.8 | 2014-02-22 11:12 | 1230.531 | 10 | 25 | 2.499926 | 3.360358 | 55.79842 | 55.31844 | 187.5054 | 176.3865 | 0 | 0.05080442 | 0 | 0 | 0
5848 | 172782.8 | 2014-02-22 11:13 | 1260.546 | 10 | 25 | 2.499746 | 3.360844 | 55.81925 | 55.31844 | 187.5754 | 176.3865 | 6.445447e-05 | 0.05080442 | 0 | 0 | 0
5849 | 172812.8 | 2014-02-22 11:13 | 1290.547 | 10 | 25 | 2.499565 | 3.360844 | 55.8401 | 55.31844 | 187.6454 | 176.3865 | 0 | 0.05080442 | 0 | 0 | 0
5850 | 172842.9 | 2014-02-22 11:14 | 1320.561 | 10 | 25 | 2.499746 | 3.361169 | 55.86094 | 55.31844 | 187.7155 | 176.3865 | -3.222806e-05 | 0.05080442 | 0 | 0 | 0
5851 | 172872.9 | 2014-02-22 11:14 | 1350.561 | 10 | 25 | 2.499746 | 3.361493 | 55.88177 | 55.31844 | 187.7855 | 176.3865 | 3.242441e-05 | 0.05080442 | 0 | 0 | 0
5852 | 172902.9 | 2014-02-22 11:15 | 1380.576 | 10 | 25 | 2.499926 | 3.361979 | 55.9026 | 55.31844 | 187.8555 | 176.3865 | 3.222407e-05 | 0.05080442 | 0 | 0 | 0
5853 | 172932.9 | 2014-02-22 11:15 | 1410.592 | 10 | 25 | 2.499746 | 3.362142 | 55.92345 | 55.31844 | 187.9256 | 176.3865 | 0 | 0.05080442 | 0 | 0 | 0
5854 | 172962.9 | 2014-02-22 11:16 | 1440.607 | 10 | 25 | 2.499746 | 3.362304 | 55.9443 | 55.31844 | 187.9957 | 176.3865 | 3.232516e-05 | 0.05080442 | 0 | 0 | 0
5855 | 172992.9 | 2014-02-22 11:16 | 1470.622 | 10 | 25 | 2.499746 | 3.36279 | 55.96514 | 55.31844 | 188.0658 | 176.3865 | 3.222393e-05 | 0.05080442 | 0 | 0 | 0
5856 | 173022.9 | 2014-02-22 11:17 | 1500.637 | 10 | 25 | 2.499565 | 3.363115 | 55.98597 | 55.31844 | 188.1358 | 176.3865 | 0 | 0.05080442 | 0 | 0 | 0
5857 | 173053 | 2014-02-22 11:17 | 1530.653 | 10 | 25 | 2.499746 | 3.363439 | 56.00682 | 55.31844 | 188.206 | 176.3865 | 0 | 0.05080442 | 0 | 0 | 0
5858 | 173083 | 2014-02-22 11:18 | 1560.668 | 10 | 25 | 2.499746 | 3.36425 | 56.02765 | 55.31844 | 188.276 | 176.3865 | 6.449486e-05 | 0.05080442 | 0 | 0 | 0
5859 | 173113 | 2014-02-22 11:18 | 1590.683 | 10 | 25 | 2.499565 | 3.364574 | 56.0485 | 55.31844 | 188.3462 | 176.3865 | 6.464786e-05 | 0.05080442 | 0 | 0 | 0
5860 | 173143 | 2014-02-22 11:19 | 1620.699 | 10 | 25 | 2.499926 | 3.364898 | 56.06935 | 55.31844 | 188.4163 | 176.3865 | 0 | 0.05080442 | 0 | 0 | 0
5861 | 173173 | 2014-02-22 11:19 | 1650.714 | 10 | 25 | 2.499746 | 3.365547 | 56.09019 | 55.31844 | 188.4865 | 176.3865 | 3.222358e-05 | 0.05080442 | 0 | 0 | 0
5862 | 173203 | 2014-02-22 11:20 | 1680.729 | 10 | 25 | 2.499746 | 3.366196 | 56.11103 | 55.31844 | 188.5566 | 176.3865 | 3.222397e-05 | 0.05080442 | 0 | 0 | 0
5863 | 173233 | 2014-02-22 11:20 | 1710.744 | 10 | 25 | 2.499746 | 3.366682 | 56.13187 | 55.31844 | 188.6268 | 176.3865 | 0 | 0.05080442 | 0 | 0 | 0
5864 | 173263.1 | 2014-02-22 11:21 | 1740.759 | 10 | 25 | 2.499926 | 3.367493 | 56.1527 | 55.31844 | 188.6969 | 176.3865 | 3.227128e-05 | 0.05080442 | 0 | 0 | 0
5865 | 173293.1 | 2014-02-22 11:21 | 1770.775 | 10 | 25 | 2.499746 | 3.368142 | 56.17354 | 55.31844 | 188.7671 | 176.3865 | 3.232472e-05 | 0.05080442 | 0 | 0 | 0
5866 | 173323.1 | 2014-02-22 11:22 | 1800.79 | 10 | 25 | 2.499746 | 3.368628 | 56.1944 | 55.31844 | 188.8373 | 176.3865 | -3.242493e-05 | 0.05080442 | 0 | 0 | 0
5867 | 173353.1 | 2014-02-22 11:22 | 1830.805 | 10 | 25 | 2.499565 | 3.369277 | 56.21524 | 55.31844 | 188.9076 | 176.3865 | 0 | 0.05080442 | 0 | 0 | 0
5868 | 173383.1 | 2014-02-22 11:23 | 1860.821 | 10 | 25 | 2.499746 | 3.370088 | 56.23608 | 55.31844 | 188.9778 | 176.3865 | 0 | 0.05080442 | 0 | 0 | 0
5869 | 173413.1 | 2014-02-22 11:23 | 1890.836 | 10 | 25 | 2.499746 | 3.371061 | 56.25692 | 55.31844 | 189.048 | 176.3865 | 3.242493e-05 | 0.05080442 | 0 | 0 | 0
5870 | 173443.2 | 2014-02-22 11:24 | 1920.851 | 10 | 25 | 2.499746 | 3.371709 | 56.27775 | 55.31844 | 189.1183 | 176.3865 | 0 | 0.05080442 | 0 | 0 | 0
5871 | 173473.2 | 2014-02-22 11:24 | 1950.851 | 10 | 25 | 2.499746 | 3.37252 | 56.2986 | 55.31844 | 189.1886 | 176.3865 | 0 | 0.05080442 | 0 | 0 | 0
5872 | 173503.2 | 2014-02-22 11:25 | 1980.866 | 10 | 25 | 2.499926 | 3.373655 | 56.31944 | 55.31844 | 189.2589 | 176.3865 | 3.247261e-05 | 0.05080442 | 0 | 0 | 0
5873 | 173533.2 | 2014-02-22 11:25 | 2010.881 | 10 | 25 | 2.499565 | 3.374466 | 56.34028 | 55.31844 | 189.3292 | 176.3865 | 0 | 0.05080442 | 0 | 0 | 0
5874 | 173563.2 | 2014-02-22 11:26 | 2040.897 | 10 | 25 | 2.499746 | 3.375601 | 56.36112 | 55.31844 | 189.3995 | 176.3865 | 3.232348e-05 | 0.05080442 | 0 | 0 | 0
5875 | 173593.2 | 2014-02-22 11:26 | 2070.912 | 10 | 25 | 2.499926 | 3.376899 | 56.38196 | 55.31844 | 189.4699 | 176.3865 | 9.701811e-05 | 0.05080442 | 0 | 0 | 0
5876 | 173623.2 | 2014-02-22 11:27 | 2100.927 | 10 | 25 | 2.499926 | 3.377709 | 56.4028 | 55.31844 | 189.5403 | 176.3865 | 3.232537e-05 | 0.05080442 | 0 | 0 | 0
5877 | 173653.2 | 2014-02-22 11:27 | 2130.942 | 10 | 25 | 2.499746 | 3.379169 | 56.42363 | 55.31844 | 189.6107 | 176.3865 | 9.702133e-05 | 0.05080442 | 0 | 0 | 0
5878 | 173683.3 | 2014-02-22 11:28 | 2160.958 | 10 | 25 | 2.499926 | 3.380466 | 56.44449 | 55.31844 | 189.6811 | 176.3865 | 9.667112e-05 | 0.05080442 | 0 | 0 | 0
5879 | 173713.3 | 2014-02-22 11:28 | 2190.972 | 10 | 25 | 2.499746 | 3.381925 | 56.46532 | 55.31844 | 189.7516 | 176.3865 | 9.667074e-05 | 0.05080442 | 0 | 0 | 0
5880 | 173743.3 | 2014-02-22 11:29 | 2220.973 | 10 | 25 | 2.499746 | 3.383223 | 56.48616 | 55.31844 | 189.822 | 176.3865 | 3.222362e-05 | 0.05080442 | 0 | 0 | 0
5881 | 173773.3 | 2014-02-22 11:29 | 2250.988 | 10 | 25 | 2.499565 | 3.385169 | 56.507 | 55.31844 | 189.8926 | 176.3865 | 9.702461e-05 | 0.05080442 | 0 | 0 | 0
5882 | 173803.3 | 2014-02-22 11:30 | 2281.003 | 10 | 25 | 2.499565 | 3.387115 | 56.52784 | 55.31844 | 189.9632 | 176.3865 | 6.444606e-05 | 0.05080442 | 0 | 0 | 0
5883 | 173833.3 | 2014-02-22 11:30 | 2311.018 | 10 | 25 | 2.499746 | 3.389223 | 56.54867 | 55.31844 | 190.0337 | 176.3865 | 6.484865e-05 | 0.05080442 | 0 | 0 | 0
5884 | 173863.3 | 2014-02-22 11:31 | 2341.034 | 10 | 25 | 2.499746 | 3.391493 | 56.56953 | 55.31844 | 190.1044 | 176.3865 | 3.22239e-05 | 0.05080442 | 0 | 0 | 0
5885 | 173893.3 | 2014-02-22 11:31 | 2371.049 | 10 | 25 | 2.499926 | 3.393925 | 56.59037 | 55.31844 | 190.1751 | 176.3865 | 0.0001289408 | 0.05080442 | 0 | 0 | 0
5886 | 173923.4 | 2014-02-22 11:32 | 2401.064 | 10 | 25 | 2.499746 | 3.396358 | 56.61121 | 55.31844 | 190.2459 | 176.3865 | 0.0001292943 | 0.05080442 | 0 | 0 | 0
5887 | 173953.4 | 2014-02-22 11:32 | 2431.079 | 10 | 25 | 2.499746 | 3.398466 | 56.63204 | 55.31844 | 190.3167 | 176.3865 | 3.222445e-05 | 0.05080442 | 0 | 0 | 0
5888 | 173983.4 | 2014-02-22 11:33 | 2461.095 | 10 | 25 | 2.499746 | 3.400574 | 56.65289 | 55.31844 | 190.3876 | 176.3865 | 6.484942e-05 | 0.05080442 | 0 | 0 | 0
5889 | 174013.4 | 2014-02-22 11:33 | 2491.109 | 10 | 25 | 2.499565 | 3.402358 | 56.67372 | 55.31844 | 190.4584 | 176.3865 | 0 | 0.05080442 | 0 | 0 | 0
5890 | 174043.4 | 2014-02-22 11:34 | 2521.109 | 10 | 25 | 2.499746 | 3.404304 | 56.69457 | 55.31844 | 190.5294 | 176.3865 | 9.672004e-05 | 0.05080442 | 0 | 0 | 0
5891 | 174073.4 | 2014-02-22 11:34 | 2551.124 | 10 | 25 | 2.499926 | 3.406088 | 56.7154 | 55.31844 | 190.6003 | 176.3865 | 6.48897e-05 | 0.05080442 | 0 | 0 | 0
5892 | 174103.4 | 2014-02-22 11:35 | 2581.14 | 10 | 25 | 2.499746 | 3.407871 | 56.73625 | 55.31844 | 190.6713 | 176.3865 | 6.464749e-05 | 0.05080442 | 0 | 0 | 0
5893 | 174133.5 | 2014-02-22 11:35 | 2611.155 | 10 | 25 | 2.499746 | 3.409493 | 56.75709 | 55.31844 | 190.7424 | 176.3865 | 6.445059e-05 | 0.05080442 | 0 | 0 | 0
5894 | 174163.5 | 2014-02-22 11:36 | 2641.17 | 10 | 25 | 2.499746 | 3.411439 | 56.77792 | 55.31844 | 190.8134 | 176.3865 | 6.489657e-05 | 0.05080442 | 0 | 0 | 0
5895 | 174193.5 | 2014-02-22 11:36 | 2671.17 | 10 | 25 | 2.499746 | 3.413223 | 56.79876 | 55.31844 | 190.8845 | 176.3865 | 3.242437e-05 | 0.05080442 | 0 | 0 | 0
5896 | 174223.5 | 2014-02-22 11:37 | 2701.185 | 10 | 25 | 2.499746 | 3.415493 | 56.81961 | 55.31844 | 190.9557 | 176.3865 | 6.449562e-05 | 0.05080442 | 0 | 0 | 0
5897 | 174253.5 | 2014-02-22 11:37 | 2731.201 | 10 | 25 | 2.499746 | 3.417763 | 56.84045 | 55.31844 | 191.0269 | 176.3865 | 9.702218e-05 | 0.05080442 | 0 | 0 | 0
5898 | 174283.5 | 2014-02-22 11:38 | 2761.215 | 10 | 25 | 2.499565 | 3.420196 | 56.86128 | 55.31844 | 191.0981 | 176.3865 | 6.484985e-05 | 0.05080442 | 0 | 0 | 0
5899 | 174313.5 | 2014-02-22 11:38 | 2791.231 | 10 | 25 | 2.499565 | 3.423115 | 56.88213 | 55.31844 | 191.1695 | 176.3865 | 6.484985e-05 | 0.05080442 | 0 | 0 | 0
5900 | 174343.5 | 2014-02-22 11:39 | 2821.246 | 10 | 25 | 2.499565 | 3.42652 | 56.90297 | 55.31844 | 191.2409 | 176.3865 | 9.727478e-05 | 0.05080442 | 0 | 0 | 0
5901 | 174373.6 | 2014-02-22 11:39 | 2851.262 | 10 | 25 | 2.499565 | 3.43025 | 56.92381 | 55.31844 | 191.3123 | 176.3865 | 0.0001297474 | 0.05080442 | 0 | 0 | 0
5902 | 174403.6 | 2014-02-22 11:40 | 2881.277 | 10 | 25 | 2.499746 | 3.43479 | 56.94465 | 55.31844 | 191.3838 | 176.3865 | 0.0001621723 | 0.05080442 | 0 | 0 | 0
5903 | 174433.6 | 2014-02-22 11:40 | 2911.292 | 10 | 25 | 2.499746 | 3.440141 | 56.96549 | 55.31844 | 191.4555 | 176.3865 | 0.0001296997 | 0.05080442 | 0 | 0 | 0
5904 | 174463.6 | 2014-02-22 11:41 | 2941.307 | 10 | 25 | 2.499746 | 3.447114 | 56.98633 | 55.31844 | 191.5272 | 176.3865 | 0.0002270222 | 0.05080442 | 0 | 0 | 0
5905 | 174493.6 | 2014-02-22 11:41 | 2971.323 | 10 | 25 | 2.499565 | 3.456358 | 57.00718 | 55.31844 | 191.5992 | 176.3865 | 0.0002919197 | 0.05080442 | 0 | 0 | 0
5906 | 174523.6 | 2014-02-22 11:42 | 3001.338 | 10 | 25 | 2.499746 | 3.469493 | 57.02801 | 55.31844 | 191.6713 | 176.3865 | 0.0005173083 | 0.05080442 | 0 | 0 | 0
5907 | 174553.7 | 2014-02-22 11:42 | 3031.353 | 10 | 25 | 2.499746 | 3.490249 | 57.04886 | 55.31844 | 191.7439 | 176.3865 | 0.0008432282 | 0.05080442 | 0 | 0 | 0
5908 | 174583.7 | 2014-02-22 11:43 | 3061.368 | 10 | 25 | 2.499746 | 3.527709 | 57.06969 | 55.31844 | 191.8169 | 176.3865 | 0.00161156 | 0.05080442 | 0 | 0 | 0
5909 | 174613.7 | 2014-02-22 11:43 | 3091.368 | 10 | 25 | 2.499746 | 3.610411 | 57.09053 | 55.31844 | 191.8912 | 176.3865 | 0.003794511 | 0.05080442 | 0 | 0 | 0
5910 | 174643.7 | 2014-02-22 11:44 | 3121.383 | 10 | 25 | 2.499746 | 3.786843 | 57.11137 | 55.31844 | 191.9681 | 176.3865 | 0.007339556 | 0.05080442 | 0 | 0 | 0
5911 | 174673.7 | 2014-02-22 11:44 | 3151.399 | 10 | 25 | 2.499746 | 4.054086 | 57.13221 | 55.31844 | 192.0497 | 176.3865 | 0.009733995 | 0.05080442 | 0 | 0 | 0
5912 | 174678.3 | 2014-02-22 11:44 | 3155.961 | 10 | 25 | 2.499565 | 4.10014 | 57.13538 | 55.31844 | 192.0626 | 176.3865 | 0.01002159 | 0.05080442 | 0 | 0 | 0
5913 | 174708.3 | 2014-02-22 11:45 | 30.01492 | 11 | 25 | 0.5596839 | 4.099977 | 57.1432 | 55.31844 | 192.0946 | 176.3865 | 0 | 0.05080442 | 0 | 0 | 0
5914 | 174738.3 | 2014-02-22 11:45 | 60.03067 | 11 | 25 | 0.3305911 | 4.10014 | 57.14677 | 55.31844 | 192.1093 | 176.3865 | 0 | 0.05080442 | 0 | 0 | 0
5915 | 174768.3 | 2014-02-22 11:46 | 90.04541 | 11 | 25 | 0.2259817 | 4.099815 | 57.14904 | 55.31844 | 192.1186 | 176.3865 | 0 | 0.05080442 | 0 | 0 | 0
5916 | 174798.3 | 2014-02-22 11:46 | 120.0456 | 11 | 25 | 0.1674438 | 4.099977 | 57.15066 | 55.31844 | 192.1252 | 176.3865 | 0 | 0.05080442 | 0 | 0 | 0
5917 | 174828.3 | 2014-02-22 11:47 | 150.0602 | 11 | 25 | 0.1295026 | 4.099977 | 57.15189 | 55.31844 | 192.1302 | 176.3865 | 3.242463e-05 | 0.05080442 | 0 | 0 | 0
5918 | 174858.3 | 2014-02-22 11:47 | 180.0761 | 11 | 25 | 0.1043891 | 4.099815 | 57.15286 | 55.31844 | 192.1342 | 176.3865 | 0 | 0.05080442 | 0 | 0 | 0
5919 | 174888.3 | 2014-02-22 11:48 | 210.0907 | 11 | 25 | 0.08686389 | 4.099977 | 57.15365 | 55.31844 | 192.1375 | 176.3865 | 0 | 0.05080442 | 0 | 0 | 0
5920 | 174902.2 | 2014-02-22 11:48 | 223.9349 | 11 | 25 | 0.07999833 | 4.099815 | 57.15397 | 55.31844 | 192.1388 | 176.3865 | -3.222442e-05 | 0.05080442 | 0 | 0 | 0
5921 | 174932.2 | 2014-02-22 11:49 | 30.01485 | 4 | 26 | 0 | 4.081167 | 57.15397 | 55.31844 | 192.1388 | 176.3865 | -0.0004512343 | 0.05080442 | 0 | 0 | 0
5922 | 174962.2 | 2014-02-22 11:49 | 60.01491 | 4 | 26 | 0 | 4.068518 | 57.15397 | 55.31844 | 192.1388 | 176.3865 | -0.0003879927 | 0.05080442 | 0 | 0 | 0
5923 | 174992.2 | 2014-02-22 11:50 | 90.02976 | 4 | 26 | 0 | 4.05895 | 57.15397 | 55.31844 | 192.1388 | 176.3865 | -0.0002919174 | 0.05080442 | 0 | 0 | 0
5924 | 175022.2 | 2014-02-22 11:50 | 120.0143 | 4 | 26 | 0 | 4.051004 | 57.15397 | 55.31844 | 192.1388 | 176.3865 | -0.000227069 | 0.05080442 | 0 | 0 | 0
5925 | 175022.2 | 2014-02-22 11:50 | 0.01573694 | 5 | 26 | 0.001767125 | 4.05068 | 57.15397 | 55.31844 | 192.1388 | 176.3865 | 0 | 0.03263799 | 0 | 0 | 0
5926 | 175052.2 | 2014-02-22 11:51 | 30.01538 | 6 | 26 | 0 | 4.044032 | 57.15397 | 55.31844 | 192.1388 | 176.3865 | -0.0001946448 | 0.03263799 | 0 | 0 | 0
5927 | 175082.2 | 2014-02-22 11:51 | 60.01514 | 6 | 26 | 0 | 4.038032 | 57.15397 | 55.31844 | 192.1388 | 176.3865 | -0.0001622175 | 0.03263799 | 0 | 0 | 0
5928 | 175112.3 | 2014-02-22 11:52 | 30.01495 | 7 | 26 | -2.499825 | 3.541655 | 57.15397 | 55.33928 | 192.1388 | 176.4642 | -0.009182744 | 0.03263799 | 0 | 0 | 0
5929 | 175142.3 | 2014-02-22 11:52 | 60.02996 | 7 | 26 | -2.499825 | 3.374142 | 57.15397 | 55.36011 | 192.1388 | 176.5359 | -0.003362514 | 0.03263799 | 0 | 0 | 0
5930 | 175172.3 | 2014-02-22 11:53 | 90.03004 | 7 | 26 | -2.499644 | 3.314304 | 57.15397 | 55.38095 | 192.1388 | 176.6055 | -0.001293285 | 0.03263799 | 0 | 0 | 0
5931 | 175202.3 | 2014-02-22 11:53 | 120.0454 | 7 | 26 | -2.499825 | 3.290628 | 57.15397 | 55.40179 | 192.1388 | 176.6743 | -0.0005156724 | 0.03263799 | 0 | 0 | 0
5932 | 175232.3 | 2014-02-22 11:54 | 150.0605 | 7 | 26 | -2.499825 | 3.282034 | 57.15397 | 55.42263 | 192.1388 | 176.7428 | -0.0001933922 | 0.03263799 | 0 | 0 | 0
5933 | 175262.3 | 2014-02-22 11:54 | 180.0753 | 7 | 26 | -2.499644 | 3.278466 | 57.15397 | 55.44346 | 192.1388 | 176.8111 | -9.70132e-05 | 0.03263799 | 0 | 0 | 0
5934 | 175292.3 | 2014-02-22 11:55 | 210.0911 | 7 | 26 | -2.499644 | 3.276196 | 57.15397 | 55.46432 | 192.1388 | 176.8795 | -9.672211e-05 | 0.03263799 | 0 | 0 | 0
5935 | 175322.3 | 2014-02-22 11:55 | 240.1064 | 7 | 26 | -2.499463 | 3.274575 | 57.15397 | 55.48516 | 192.1388 | 176.9477 | -3.242475e-05 | 0.03263799 | 0 | 0 | 0
5936 | 175352.4 | 2014-02-22 11:56 | 270.1216 | 7 | 26 | -2.499825 | 3.273115 | 57.15397 | 55.506 | 192.1388 | 177.016 | -6.444762e-05 | 0.03263799 | 0 | 0 | 0
5937 | 175382.4 | 2014-02-22 11:56 | 300.1367 | 7 | 26 | -2.499644 | 3.271818 | 57.15397 | 55.52684 | 192.1388 | 177.0842 | -6.465115e-05 | 0.03263799 | 0 | 0 | 0
5938 | 175412.4 | 2014-02-22 11:57 | 330.1516 | 7 | 26 | -2.499644 | 3.27052 | 57.15397 | 55.54767 | 192.1388 | 177.1523 | -6.484242e-05 | 0.03263799 | 0 | 0 | 0
5939 | 175442.4 | 2014-02-22 11:57 | 360.1674 | 7 | 26 | -2.499644 | 3.269547 | 57.15397 | 55.56852 | 192.1388 | 177.2205 | 0 | 0.03263799 | 0 | 0 | 0
5940 | 175472.4 | 2014-02-22 11:58 | 390.1821 | 7 | 26 | -2.499463 | 3.26825 | 57.15397 | 55.58935 | 192.1388 | 177.2886 | -6.444812e-05 | 0.03263799 | 0 | 0 | 0
5941 | 175502.4 | 2014-02-22 11:58 | 420.1979 | 7 | 26 | -2.499644 | 3.266953 | 57.15397 | 55.61021 | 192.1388 | 177.3567 | -3.222426e-05 | 0.03263799 | 0 | 0 | 0
5942 | 175532.5 | 2014-02-22 11:59 | 450.2132 | 7 | 26 | -2.499825 | 3.265493 | 57.15397 | 55.63105 | 192.1388 | 177.4248 | -6.444747e-05 | 0.03263799 | 0 | 0 | 0
5943 | 175562.5 | 2014-02-22 11:59 | 480.2287 | 7 | 26 | -2.499644 | 3.26452 | 57.15397 | 55.65189 | 192.1388 | 177.4929 | 0 | 0.03263799 | 0 | 0 | 0
5944 | 175592.5 | 2014-02-22 12:00 | 510.2437 | 7 | 26 | -2.499644 | 3.262899 | 57.15397 | 55.67273 | 192.1388 | 177.5609 | -6.449501e-05 | 0.03263799 | 0 | 0 | 0
5945 | 175622.5 | 2014-02-22 12:00 | 540.2589 | 7 | 26 | -2.499644 | 3.261601 | 57.15397 | 55.69357 | 192.1388 | 177.6289 | -3.242464e-05 | 0.03263799 | 0 | 0 | 0
5946 | 175652.5 | 2014-02-22 12:01 | 570.2741 | 7 | 26 | -2.499644 | 3.260142 | 57.15397 | 55.71441 | 192.1388 | 177.6968 | -6.46503e-05 | 0.03263799 | 0 | 0 | 0
5947 | 175682.5 | 2014-02-22 12:01 | 600.2897 | 7 | 26 | -2.499825 | 3.258682 | 57.15397 | 55.73526 | 192.1388 | 177.7648 | -6.488957e-05 | 0.03263799 | 0 | 0 | 0
5948 | 175712.5 | 2014-02-22 12:02 | 630.3048 | 7 | 26 | -2.499644 | 3.257223 | 57.15397 | 55.7561 | 192.1388 | 177.8327 | -6.484258e-05 | 0.03263799 | 0 | 0 | 0
5949 | 175742.6 | 2014-02-22 12:02 | 660.3194 | 7 | 26 | -2.499644 | 3.255764 | 57.15397 | 55.77693 | 192.1388 | 177.9005 | -6.444753e-05 | 0.03263799 | 0 | 0 | 0
5950 | 175772.6 | 2014-02-22 12:03 | 690.3352 | 7 | 26 | -2.499644 | 3.254142 | 57.15397 | 55.79778 | 192.1388 | 177.9684 | -6.484357e-05 | 0.03263799 | 0 | 0 | 0
5951 | 175802.6 | 2014-02-22 12:03 | 720.3506 | 7 | 26 | -2.499825 | 3.252683 | 57.15397 | 55.81862 | 192.1388 | 178.0362 | -3.232369e-05 | 0.03263799 | 0 | 0 | 0
5952 | 175832.6 | 2014-02-22 12:04 | 750.3652 | 7 | 26 | -2.499644 | 3.251223 | 57.15397 | 55.83945 | 192.1388 | 178.1039 | -3.232335e-05 | 0.03263799 | 0 | 0 | 0
5953 | 175862.6 | 2014-02-22 12:04 | 780.3811 | 7 | 26 | -2.499825 | 3.249439 | 57.15397 | 55.8603 | 192.1388 | 178.1717 | -9.672072e-05 | 0.03263799 | 0 | 0 | 0
5954 | 175892.6 | 2014-02-22 12:05 | 810.3958 | 7 | 26 | -2.499825 | 3.24798 | 57.15397 | 55.88114 | 192.1388 | 178.2394 | -9.731018e-05 | 0.03263799 | 0 | 0 | 0
5955 | 175922.6 | 2014-02-22 12:05 | 840.4117 | 7 | 26 | -2.499825 | 3.246845 | 57.15397 | 55.90199 | 192.1388 | 178.3071 | 0 | 0.03263799 | 0 | 0 | 0
5956 | 175952.7 | 2014-02-22 12:06 | 870.4268 | 7 | 26 | -2.499825 | 3.245061 | 57.15397 | 55.92283 | 192.1388 | 178.3747 | -9.67188e-05 | 0.03263799 | 0 | 0 | 0
5957 | 175982.7 | 2014-02-22 12:06 | 900.4422 | 7 | 26 | -2.499463 | 3.244088 | 57.15397 | 55.94367 | 192.1388 | 178.4424 | -3.227164e-05 | 0.03263799 | 0 | 0 | 0
5958 | 176012.7 | 2014-02-22 12:07 | 930.4574 | 7 | 26 | -2.499644 | 3.242629 | 57.15397 | 55.96451 | 192.1388 | 178.5099 | -3.222386e-05 | 0.03263799 | 0 | 0 | 0
5959 | 176042.7 | 2014-02-22 12:07 | 960.4727 | 7 | 26 | -2.499644 | 3.241656 | 57.15397 | 55.98535 | 192.1388 | 178.5775 | 0 | 0.03263799 | 0 | 0 | 0
5960 | 176072.7 | 2014-02-22 12:08 | 990.4874 | 7 | 26 | -2.499825 | 3.24052 | 57.15397 | 56.00618 | 192.1388 | 178.645 | -6.444708e-05 | 0.03263799 | 0 | 0 | 0
5961 | 176102.7 | 2014-02-22 12:08 | 1020.503 | 7 | 26 | -2.499825 | 3.239385 | 57.15397 | 56.02704 | 192.1388 | 178.7126 | -3.222463e-05 | 0.03263799 | 0 | 0 | 0
5962 | 176132.8 | 2014-02-22 12:09 | 1050.518 | 7 | 26 | -2.499825 | 3.238575 | 57.15397 | 56.04788 | 192.1388 | 178.7801 | 0 | 0.03263799 | 0 | 0 | 0
5963 | 176162.8 | 2014-02-22 12:09 | 1080.534 | 7 | 26 | -2.499644 | 3.237602 | 57.15397 | 56.06872 | 192.1388 | 178.8476 | -3.22238e-05 | 0.03263799 | 0 | 0 | 0
5964 | 176192.8 | 2014-02-22 12:10 | 1110.549 | 7 | 26 | -2.499825 | 3.236791 | 57.15397 | 56.08956 | 192.1388 | 178.9151 | 0 | 0.03263799 | 0 | 0 | 0
5965 | 176222.8 | 2014-02-22 12:10 | 1140.564 | 7 | 26 | -2.499463 | 3.23598 | 57.15397 | 56.1104 | 192.1388 | 178.9825 | -3.232538e-05 | 0.03263799 | 0 | 0 | 0
5966 | 176252.8 | 2014-02-22 12:11 | 1170.579 | 7 | 26 | -2.500005 | 3.235007 | 57.15397 | 56.13125 | 192.1388 | 179.0499 | -6.464918e-05 | 0.03263799 | 0 | 0 | 0
5967 | 176282.8 | 2014-02-22 12:11 | 1200.595 | 7 | 26 | -2.499825 | 3.234196 | 57.15397 | 56.15209 | 192.1388 | 179.1174 | -9.727396e-05 | 0.03263799 | 0 | 0 | 0
5968 | 176312.8 | 2014-02-22 12:12 | 1230.61 | 7 | 26 | -2.499825 | 3.233547 | 57.15397 | 56.17293 | 192.1388 | 179.1848 | 0 | 0.03263799 | 0 | 0 | 0
5969 | 176342.9 | 2014-02-22 12:12 | 1260.625 | 7 | 26 | -2.499825 | 3.232737 | 57.15397 | 56.19377 | 192.1388 | 179.2521 | 0 | 0.03263799 | 0 | 0 | 0
5970 | 176372.9 | 2014-02-22 12:13 | 1290.641 | 7 | 26 | -2.499644 | 3.232088 | 57.15397 | 56.21461 | 192.1388 | 179.3195 | 0 | 0.03263799 | 0 | 0 | 0
5971 | 176402.9 | 2014-02-22 12:13 | 1320.656 | 7 | 26 | -2.499825 | 3.231277 | 57.15397 | 56.23545 | 192.1388 | 179.3869 | 0 | 0.03263799 | 0 | 0 | 0
5972 | 176432.9 | 2014-02-22 12:14 | 1350.671 | 7 | 26 | -2.499825 | 3.230304 | 57.15397 | 56.2563 | 192.1388 | 179.4542 | -3.222383e-05 | 0.03263799 | 0 | 0 | 0
5973 | 176462.9 | 2014-02-22 12:14 | 1380.686 | 7 | 26 | -2.499644 | 3.229656 | 57.15397 | 56.27713 | 192.1388 | 179.5215 | -3.232293e-05 | 0.03263799 | 0 | 0 | 0
5974 | 176492.9 | 2014-02-22 12:15 | 1410.686 | 7 | 26 | -2.499644 | 3.229007 | 57.15397 | 56.29797 | 192.1388 | 179.5888 | 0 | 0.03263799 | 0 | 0 | 0
5975 | 176522.9 | 2014-02-22 12:15 | 1440.701 | 7 | 26 | -2.499644 | 3.228034 | 57.15397 | 56.3188 | 192.1388 | 179.656 | -3.222379e-05 | 0.03263799 | 0 | 0 | 0
5976 | 176552.9 | 2014-02-22 12:16 | 1470.701 | 7 | 26 | -2.499825 | 3.227061 | 57.15397 | 56.33964 | 192.1388 | 179.7233 | -3.22237e-05 | 0.03263799 | 0 | 0 | 0
5977 | 176583 | 2014-02-22 12:16 | 1500.716 | 7 | 26 | -2.499644 | 3.226088 | 57.15397 | 56.36047 | 192.1388 | 179.7905 | -9.732178e-05 | 0.03263799 | 0 | 0 | 0
5978 | 176613 | 2014-02-22 12:17 | 1530.731 | 7 | 26 | -2.499644 | 3.225277 | 57.15397 | 56.38133 | 192.1388 | 179.8578 | -3.222395e-05 | 0.03263799 | 0 | 0 | 0
5979 | 176643 | 2014-02-22 12:17 | 1560.746 | 7 | 26 | -2.499644 | 3.224304 | 57.15397 | 56.40216 | 192.1388 | 179.925 | -6.489582e-05 | 0.03263799 | 0 | 0 | 0
5980 | 176673 | 2014-02-22 12:18 | 1590.746 | 7 | 26 | -2.499644 | 3.223331 | 57.15397 | 56.423 | 192.1388 | 179.9921 | -3.237291e-05 | 0.03263799 | 0 | 0 | 0
5981 | 176703 | 2014-02-22 12:18 | 1620.761 | 7 | 26 | -2.499644 | 3.222196 | 57.15397 | 56.44384 | 192.1388 | 180.0593 | 0 | 0.03263799 | 0 | 0 | 0
5982 | 176733 | 2014-02-22 12:19 | 1650.776 | 7 | 26 | -2.499825 | 3.221223 | 57.15397 | 56.46467 | 192.1388 | 180.1264 | 0 | 0.03263799 | 0 | 0 | 0
5983 | 176763 | 2014-02-22 12:19 | 1680.791 | 7 | 26 | -2.499463 | 3.220088 | 57.15397 | 56.48552 | 192.1388 | 180.1936 | 0 | 0.03263799 | 0 | 0 | 0
5984 | 176793 | 2014-02-22 12:20 | 1710.792 | 7 | 26 | -2.499825 | 3.218629 | 57.15397 | 56.50635 | 192.1388 | 180.2606 | -6.48497e-05 | 0.03263799 | 0 | 0 | 0
5985 | 176823 | 2014-02-22 12:20 | 1740.806 | 7 | 26 | -2.499644 | 3.217494 | 57.15397 | 56.52718 | 192.1388 | 180.3277 | -6.46462e-05 | 0.03263799 | 0 | 0 | 0
5986 | 176853.1 | 2014-02-22 12:21 | 1770.822 | 7 | 26 | -2.499644 | 3.216196 | 57.15397 | 56.54804 | 192.1388 | 180.3948 | -3.22236e-05 | 0.03263799 | 0 | 0 | 0
5987 | 176883.1 | 2014-02-22 12:21 | 1800.837 | 7 | 26 | -2.499644 | 3.214575 | 57.15397 | 56.56887 | 192.1388 | 180.4617 | -9.732228e-05 | 0.03263799 | 0 | 0 | 0
5988 | 176913.1 | 2014-02-22 12:22 | 1830.853 | 7 | 26 | -2.499825 | 3.213115 | 57.15397 | 56.58972 | 192.1388 | 180.5288 | -3.222403e-05 | 0.03263799 | 0 | 0 | 0
5989 | 176943.1 | 2014-02-22 12:22 | 1860.868 | 7 | 26 | -2.499644 | 3.211656 | 57.15397 | 56.61056 | 192.1388 | 180.5957 | -3.24248e-05 | 0.03263799 | 0 | 0 | 0
5990 | 176973.1 | 2014-02-22 12:23 | 1890.883 | 7 | 26 | -2.499644 | 3.210034 | 57.15397 | 56.6314 | 192.1388 | 180.6626 | -6.444809e-05 | 0.03263799 | 0 | 0 | 0
5991 | 177003.1 | 2014-02-22 12:23 | 1920.898 | 7 | 26 | -2.499825 | 3.20825 | 57.15397 | 56.65224 | 192.1388 | 180.7295 | -3.232435e-05 | 0.03263799 | 0 | 0 | 0
5992 | 177033.2 | 2014-02-22 12:24 | 1950.914 | 7 | 26 | -2.499825 | 3.206466 | 57.15397 | 56.67309 | 192.1388 | 180.7964 | -3.222426e-05 | 0.03263799 | 0 | 0 | 0
5993 | 177063.2 | 2014-02-22 12:24 | 1980.928 | 7 | 26 | -2.499463 | 3.204683 | 57.15397 | 56.69392 | 192.1388 | 180.8631 | -6.444753e-05 | 0.03263799 | 0 | 0 | 0
5994 | 177093.2 | 2014-02-22 12:25 | 2010.944 | 7 | 26 | -2.499644 | 3.202575 | 57.15397 | 56.71461 | 192.1388 | 180.9294 | -9.727146e-05 | 0.03263799 | 0 | 0 | 0
5995 | 177123.2 | 2014-02-22 12:25 | 2040.96 | 7 | 26 | -2.499825 | 3.200467 | 57.15397 | 56.73561 | 192.1388 | 180.9967 | -6.444732e-05 | 0.03263799 | 0 | 0 | 0
5996 | 177153.2 | 2014-02-22 12:26 | 2070.975 | 7 | 26 | -2.499825 | 3.198359 | 57.15397 | 56.75645 | 192.1388 | 181.0633 | -0.0001292992 | 0.03263799 | 0 | 0 | 0
5997 | 177183.2 | 2014-02-22 12:26 | 2100.99 | 7 | 26 | -2.499644 | 3.196088 | 57.15397 | 56.7773 | 192.1388 | 181.13 | -0.0001297472 | 0.03263799 | 0 | 0 | 0
5998 | 177213.2 | 2014-02-22 12:27 | 2131.005 | 7 | 26 | -2.499644 | 3.194142 | 57.15397 | 56.79814 | 192.1388 | 181.1966 | -6.449573e-05 | 0.03263799 | 0 | 0 | 0
5999 | 177243.3 | 2014-02-22 12:27 | 2161.021 | 7 | 26 | -2.499644 | 3.19171 | 57.15397 | 56.81898 | 192.1388 | 181.2631 | -9.70228e-05 | 0.03263799 | 0 | 0 | 0
6000 | 177273.3 | 2014-02-22 12:28 | 2191.036 | 7 | 26 | -2.499644 | 3.189277 | 57.15397 | 56.83982 | 192.1388 | 181.3296 | -9.667215e-05 | 0.03263799 | 0 | 0 | 0
6001 | 177303.3 | 2014-02-22 12:28 | 2221.051 | 7 | 26 | -2.499825 | 3.186845 | 57.15397 | 56.86065 | 192.1388 | 181.396 | -6.489608e-05 | 0.03263799 | 0 | 0 | 0
6002 | 177333.3 | 2014-02-22 12:29 | 2251.051 | 7 | 26 | -2.499644 | 3.184575 | 57.15397 | 56.88149 | 192.1388 | 181.4624 | -6.449532e-05 | 0.03263799 | 0 | 0 | 0
6003 | 177363.3 | 2014-02-22 12:29 | 2281.066 | 7 | 26 | -2.499825 | 3.18198 | 57.15397 | 56.90232 | 192.1388 | 181.5287 | -6.444779e-05 | 0.03263799 | 0 | 0 | 0
6004 | 177393.3 | 2014-02-22 12:30 | 2311.081 | 7 | 26 | -2.499825 | 3.179061 | 57.15397 | 56.92318 | 192.1388 | 181.595 | -0.0001297423 | 0.03263799 | 0 | 0 | 0
6005 | 177423.3 | 2014-02-22 12:30 | 2341.097 | 7 | 26 | -2.499825 | 3.176467 | 57.15397 | 56.94402 | 192.1388 | 181.6613 | -6.444888e-05 | 0.03263799 | 0 | 0 | 0
6006 | 177453.3 | 2014-02-22 12:31 | 2371.111 | 7 | 26 | -2.499644 | 3.173548 | 57.15397 | 56.96485 | 192.1388 | 181.7274 | -9.667261e-05 | 0.03263799 | 0 | 0 | 0
6007 | 177483.4 | 2014-02-22 12:31 | 2401.127 | 7 | 26 | -2.499644 | 3.170629 | 57.15397 | 56.9857 | 192.1388 | 181.7936 | -6.444834e-05 | 0.03263799 | 0 | 0 | 0
6008 | 177513.4 | 2014-02-22 12:32 | 2431.142 | 7 | 26 | -2.499825 | 3.167386 | 57.15397 | 57.00654 | 192.1388 | 181.8596 | -0.0001296997 | 0.03263799 | 0 | 0 | 0
6009 | 177543.4 | 2014-02-22 12:32 | 2461.158 | 7 | 26 | -2.499463 | 3.164142 | 57.15397 | 57.02738 | 192.1388 | 181.9256 | -6.484985e-05 | 0.03263799 | 0 | 0 | 0
6010 | 177573.4 | 2014-02-22 12:33 | 2491.173 | 7 | 26 | -2.499644 | 3.160575 | 57.15397 | 57.04823 | 192.1388 | 181.9915 | -9.732247e-05 | 0.03263799 | 0 | 0 | 0
6011 | 177603.4 | 2014-02-22 12:33 | 2521.188 | 7 | 26 | -2.499644 | 3.156845 | 57.15397 | 57.06907 | 192.1388 | 182.0573 | -0.0001296997 | 0.03263799 | 0 | 0 | 0
6012 | 177633.4 | 2014-02-22 12:34 | 2551.204 | 7 | 26 | -2.499644 | 3.152953 | 57.15397 | 57.08991 | 192.1388 | 182.1231 | -9.727478e-05 | 0.03263799 | 0 | 0 | 0
6013 | 177663.5 | 2014-02-22 12:34 | 2581.219 | 7 | 26 | -2.499644 | 3.148737 | 57.15397 | 57.11075 | 192.1388 | 182.1887 | -0.0001297474 | 0.03263799 | 0 | 0 | 0
6014 | 177693.5 | 2014-02-22 12:35 | 2611.234 | 7 | 26 | -2.499644 | 3.144683 | 57.15397 | 57.13159 | 192.1388 | 182.2543 | -0.0001297474 | 0.03263799 | 0 | 0 | 0
6015 | 177723.5 | 2014-02-22 12:35 | 2641.249 | 7 | 26 | -2.499825 | 3.140953 | 57.15397 | 57.15243 | 192.1388 | 182.3198 | -9.732247e-05 | 0.03263799 | 0 | 0 | 0
6016 | 177753.5 | 2014-02-22 12:36 | 2671.264 | 7 | 26 | -2.499644 | 3.137061 | 57.15397 | 57.17328 | 192.1388 | 182.3852 | -0.0001296997 | 0.03263799 | 0 | 0 | 0
6017 | 177783.5 | 2014-02-22 12:36 | 2701.28 | 7 | 26 | -2.499644 | 3.133332 | 57.15397 | 57.19412 | 192.1388 | 182.4506 | -9.73223e-05 | 0.03263799 | 0 | 0 | 0
6018 | 177813.5 | 2014-02-22 12:37 | 2731.295 | 7 | 26 | -2.499463 | 3.129602 | 57.15397 | 57.21495 | 192.1388 | 182.5158 | -9.697576e-05 | 0.03263799 | 0 | 0 | 0
6019 | 177843.5 | 2014-02-22 12:37 | 2761.31 | 7 | 26 | -2.499825 | 3.125386 | 57.15397 | 57.2358 | 192.1388 | 182.581 | -0.0001288971 | 0.03263799 | 0 | 0 | 0
6020 | 177873.6 | 2014-02-22 12:38 | 2791.325 | 7 | 26 | -2.500005 | 3.120683 | 57.15397 | 57.25663 | 192.1388 | 182.6461 | -0.000161174 | 0.03263799 | 0 | 0 | 0
6021 | 177903.6 | 2014-02-22 12:38 | 2821.341 | 7 | 26 | -2.499644 | 3.114359 | 57.15397 | 57.27748 | 192.1388 | 182.7111 | -0.0002270207 | 0.03263799 | 0 | 0 | 0
6022 | 177933.6 | 2014-02-22 12:39 | 2851.356 | 7 | 26 | -2.499644 | 3.10544 | 57.15397 | 57.29833 | 192.1388 | 182.7759 | -0.0003867852 | 0.03263799 | 0 | 0 | 0
6023 | 177963.6 | 2014-02-22 12:39 | 2881.371 | 7 | 26 | -2.499644 | 3.093602 | 57.15397 | 57.31916 | 192.1388 | 182.8405 | -0.000419011 | 0.03263799 | 0 | 0 | 0
6024 | 177993.6 | 2014-02-22 12:40 | 2911.386 | 7 | 26 | -2.499644 | 3.077386 | 57.15397 | 57.34 | 192.1388 | 182.9048 | -0.0005801292 | 0.03263799 | 0 | 0 | 0
6025 | 178023.6 | 2014-02-22 12:40 | 2941.402 | 7 | 26 | -2.499644 | 3.054683 | 57.15397 | 57.36085 | 192.1388 | 182.9687 | -0.0008379934 | 0.03263799 | 0 | 0 | 0
6026 | 178053.7 | 2014-02-22 12:41 | 2971.417 | 7 | 26 | -2.499825 | 3.024845 | 57.15397 | 57.38169 | 192.1388 | 183.0321 | -0.001128133 | 0.03263799 | 0 | 0 | 0
6027 | 178083.7 | 2014-02-22 12:41 | 3001.432 | 7 | 26 | -2.499644 | 2.988683 | 57.15397 | 57.40252 | 192.1388 | 183.0948 | -0.001321443 | 0.03263799 | 0 | 0 | 0
6028 | 178113.7 | 2014-02-22 12:42 | 3031.432 | 7 | 26 | -2.499644 | 2.945548 | 57.15397 | 57.42336 | 192.1388 | 183.1566 | -0.001551945 | 0.03263799 | 0 | 0 | 0
6029 | 178143.7 | 2014-02-22 12:42 | 3061.447 | 7 | 26 | -2.499644 | 2.892359 | 57.15397 | 57.44419 | 192.1388 | 183.2174 | -0.001901626 | 0.03263799 | 0 | 0 | 0
6030 | 178173.7 | 2014-02-22 12:43 | 3091.447 | 7 | 26 | -2.499644 | 2.824414 | 57.15397 | 57.46503 | 192.1388 | 183.277 | -0.002521873 | 0.03263799 | 0 | 0 | 0
6031 | 178203.7 | 2014-02-22 12:43 | 3121.462 | 7 | 26 | -2.499463 | 2.731981 | 57.15397 | 57.48586 | 192.1388 | 183.335 | -0.003545433 | 0.03263799 | 0 | 0 | 0
6032 | 178233.7 | 2014-02-22 12:44 | 3151.478 | 7 | 26 | -2.499644 | 2.584738 | 57.15397 | 57.50672 | 192.1388 | 183.3906 | -0.006285072 | 0.03263799 | 0 | 0 | 0
6033 | 178263.7 | 2014-02-22 12:44 | 3181.493 | 7 | 26 | -2.499825 | 2.18874 | 57.15397 | 57.52756 | 192.1388 | 183.4412 | -0.02211073 | 0.03263799 | 0 | 0 | 0
6034 | 178270.5 | 2014-02-22 12:44 | 3188.243 | 7 | 26 | -2.499463 | 1.999335 | 57.15397 | 57.53224 | 192.1388 | 183.451 | -0.02877464 | 0.03263799 | 0 | 0 | 0
6035 | 178270.5 | 2014-02-22 12:44 | 1.899712749e-06 | 8 | 26 | 0.0003217443 | 2.033875 | 57.15397 | 57.53224 | 192.1388 | 183.451 | 0 | 0.03263799 | 0 | 0 | 0
6036 | 178300.5 | 2014-02-22 12:45 | 30.01536 | 9 | 26 | 0 | 2.400036 | 57.15397 | 57.53224 | 192.1388 | 183.451 | 0.00425446 | 0.0498636 | 0 | 0 | 0
6037 | 178330.5 | 2014-02-22 12:45 | 60.03001 | 9 | 26 | 0 | 2.48809 | 57.15397 | 57.53224 | 192.1388 | 183.451 | 0.002256195 | 0.0498636 | 0 | 0 | 0
6038 | 178360.5 | 2014-02-22 12:46 | 90.04595 | 9 | 26 | 0 | 2.538198 | 57.15397 | 57.53224 | 192.1388 | 183.451 | 0.001329754 | 0.0498636 | 0 | 0 | 0
6039 | 178390.5 | 2014-02-22 12:46 | 120.0143 | 9 | 26 | 0 | 2.569658 | 57.15397 | 57.53224 | 192.1388 | 183.451 | 0.0009025058 | 0.0498636 | 0 | 0 | 0
6040 | 178420.5 | 2014-02-22 12:47 | 30.01538 | 10 | 26 | 2.499926 | 2.861873 | 57.17482 | 57.53224 | 192.1964 | 183.451 | 0.004899131 | 0.0498636 | 0 | 0 | 0
6041 | 178450.5 | 2014-02-22 12:47 | 60.03003 | 10 | 26 | 2.499746 | 2.968737 | 57.19565 | 57.53224 | 192.2573 | 183.451 | 0.002933063 | 0.0498636 | 0 | 0 | 0
6042 | 178480.5 | 2014-02-22 12:48 | 90.03035 | 10 | 26 | 2.499565 | 3.039764 | 57.21649 | 57.53224 | 192.3199 | 183.451 | 0.001751328 | 0.0498636 | 0 | 0 | 0
6043 | 178510.6 | 2014-02-22 12:48 | 120.0455 | 10 | 26 | 2.499565 | 3.09344 | 57.23733 | 57.53224 | 192.3839 | 183.451 | 0.001362181 | 0.0498636 | 0 | 0 | 0
6044 | 178540.6 | 2014-02-22 12:49 | 150.0605 | 10 | 26 | 2.499926 | 3.136575 | 57.25817 | 57.53224 | 192.4488 | 183.451 | 0.001199961 | 0.0498636 | 0 | 0 | 0
6045 | 178570.6 | 2014-02-22 12:49 | 180.0756 | 10 | 26 | 2.500107 | 3.172088 | 57.279 | 57.53224 | 192.5145 | 183.451 | 0.0009729385 | 0.0498636 | 0 | 0 | 0
6046 | 178600.6 | 2014-02-22 12:50 | 210.0757 | 10 | 26 | 2.499926 | 3.202412 | 57.29984 | 57.53224 | 192.5809 | 183.451 | 0.0008432388 | 0.0498636 | 0 | 0 | 0
6047 | 178630.6 | 2014-02-22 12:50 | 240.091 | 10 | 26 | 2.499565 | 3.228196 | 57.32069 | 57.53224 | 192.648 | 183.451 | 0.0006810665 | 0.0498636 | 0 | 0 | 0
6048 | 178660.6 | 2014-02-22 12:51 | 270.1062 | 10 | 26 | 2.499746 | 3.249926 | 57.34153 | 57.53224 | 192.7155 | 183.451 | 0.0005513668 | 0.0498636 | 0 | 0 | 0
6049 | 178690.6 | 2014-02-22 12:51 | 300.1215 | 10 | 26 | 2.499746 | 3.263223 | 57.36237 | 57.53224 | 192.7834 | 183.451 | 0.0002270222 | 0.0498636 | 0 | 0 | 0
6050 | 178720.6 | 2014-02-22 12:52 | 330.1369 | 10 | 26 | 2.499565 | 3.268412 | 57.38321 | 57.53224 | 192.8514 | 183.451 | 0.0001289433 | 0.0498636 | 0 | 0 | 0
6051 | 178750.7 | 2014-02-22 12:52 | 360.1515 | 10 | 26 | 2.499926 | 3.271656 | 57.40404 | 57.53224 | 192.9196 | 183.451 | 9.701212e-05 | 0.0498636 | 0 | 0 | 0
6052 | 178780.7 | 2014-02-22 12:53 | 390.1673 | 10 | 26 | 2.499746 | 3.274412 | 57.4249 | 57.53224 | 192.9878 | 183.451 | 0.0001288962 | 0.0498636 | 0 | 0 | 0
6053 | 178810.7 | 2014-02-22 12:53 | 420.1822 | 10 | 26 | 2.499746 | 3.277331 | 57.44573 | 57.53224 | 193.056 | 183.451 | 9.727438e-05 | 0.0498636 | 0 | 0 | 0
6054 | 178840.7 | 2014-02-22 12:54 | 450.1978 | 10 | 26 | 2.499926 | 3.280412 | 57.46658 | 57.53224 | 193.1244 | 183.451 | 0.0001611697 | 0.0498636 | 0 | 0 | 0
6055 | 178870.7 | 2014-02-22 12:54 | 480.2132 | 10 | 26 | 2.499746 | 3.283655 | 57.48742 | 57.53224 | 193.1928 | 183.451 | 0.0001292954 | 0.0498636 | 0 | 0 | 0
6056 | 178900.7 | 2014-02-22 12:55 | 510.2279 | 10 | 26 | 2.499565 | 3.287385 | 57.50825 | 57.53224 | 193.2613 | 183.451 | 0.0001293451 | 0.0498636 | 0 | 0 | 0
6057 | 178930.8 | 2014-02-22 12:55 | 540.2437 | 10 | 26 | 2.499746 | 3.291764 | 57.5291 | 57.53224 | 193.3298 | 183.451 | 0.000128946 | 0.0498636 | 0 | 0 | 0
6058 | 178960.8 | 2014-02-22 12:56 | 570.2589 | 10 | 26 | 2.499565 | 3.296304 | 57.54994 | 57.53224 | 193.3985 | 183.451 | 0.0001611204 | 0.0498636 | 0 | 0 | 0
6059 | 178990.8 | 2014-02-22 12:56 | 600.2736 | 10 | 26 | 2.499565 | 3.301169 | 57.57077 | 57.53224 | 193.4672 | 183.451 | 0.0002256163 | 0.0498636 | 0 | 0 | 0
6060 | 179020.8 | 2014-02-22 12:57 | 630.2739 | 10 | 26 | 2.499746 | 3.306034 | 57.59161 | 57.53224 | 193.5361 | 183.451 | 0.0001621536 | 0.0498636 | 0 | 0 | 0
6061 | 179050.8 | 2014-02-22 12:57 | 660.2887 | 10 | 26 | 2.499746 | 3.310736 | 57.61244 | 57.53224 | 193.605 | 183.451 | 0.0001292954 | 0.0498636 | 0 | 0 | 0
6062 | 179080.8 | 2014-02-22 12:58 | 690.2888 | 10 | 26 | 2.499746 | 3.315277 | 57.63329 | 57.53224 | 193.674 | 183.451 | 0.00016167 | 0.0498636 | 0 | 0 | 0
6063 | 179110.8 | 2014-02-22 12:58 | 720.3039 | 10 | 26 | 2.499746 | 3.319493 | 57.65413 | 57.53224 | 193.7432 | 183.451 | 9.702241e-05 | 0.0498636 | 0 | 0 | 0
6064 | 179140.8 | 2014-02-22 12:59 | 750.3189 | 10 | 26 | 2.499565 | 3.323223 | 57.67496 | 57.53224 | 193.8124 | 183.451 | 0.0001621722 | 0.0498636 | 0 | 0 | 0
6065 | 179170.8 | 2014-02-22 12:59 | 780.319 | 10 | 26 | 2.499746 | 3.326791 | 57.6958 | 57.53224 | 193.8817 | 183.451 | 0.0001293444 | 0.0498636 | 0 | 0 | 0
6066 | 179200.8 | 2014-02-22 13:00 | 810.3337 | 10 | 26 | 2.499565 | 3.329872 | 57.71663 | 57.53224 | 193.951 | 183.451 | 3.237251e-05 | 0.0498636 | 0 | 0 | 0
6067 | 179230.8 | 2014-02-22 13:00 | 840.3337 | 10 | 26 | 2.499565 | 3.333277 | 57.73746 | 57.53224 | 194.0204 | 183.451 | 9.701702e-05 | 0.0498636 | 0 | 0 | 0
6068 | 179260.9 | 2014-02-22 13:01 | 870.3491 | 10 | 26 | 2.499926 | 3.336682 | 57.75831 | 57.53224 | 194.0899 | 183.451 | 0.0001293469 | 0.0498636 | 0 | 0 | 0
6069 | 179290.9 | 2014-02-22 13:01 | 900.3644 | 10 | 26 | 2.499746 | 3.339601 | 57.77916 | 57.53224 | 194.1595 | 183.451 | 9.672135e-05 | 0.0498636 | 0 | 0 | 0
6070 | 179320.9 | 2014-02-22 13:02 | 930.3792 | 10 | 26 | 2.499746 | 3.342844 | 57.79999 | 57.53224 | 194.2291 | 183.451 | 0.0001293435 | 0.0498636 | 0 | 0 | 0
6071 | 179350.9 | 2014-02-22 13:02 | 960.3792 | 10 | 26 | 2.499565 | 3.345439 | 57.82083 | 57.53224 | 194.2988 | 183.451 | 9.701996e-05 | 0.0498636 | 0 | 0 | 0
6072 | 179380.9 | 2014-02-22 13:03 | 990.3946 | 10 | 26 | 2.499926 | 3.348034 | 57.84167 | 57.53224 | 194.3686 | 183.451 | 6.444725e-05 | 0.0498636 | 0 | 0 | 0
6073 | 179410.9 | 2014-02-22 13:03 | 1020.41 | 10 | 26 | 2.499384 | 3.350304 | 57.86251 | 57.53224 | 194.4384 | 183.451 | 3.232477e-05 | 0.0498636 | 0 | 0 | 0
6074 | 179440.9 | 2014-02-22 13:04 | 1050.425 | 10 | 26 | 2.499746 | 3.352736 | 57.88335 | 57.53224 | 194.5082 | 183.451 | 6.449642e-05 | 0.0498636 | 0 | 0 | 0
6075 | 179470.9 | 2014-02-22 13:04 | 1080.44 | 10 | 26 | 2.499565 | 3.354682 | 57.90418 | 57.53224 | 194.5781 | 183.451 | 6.444805e-05 | 0.0498636 | 0 | 0 | 0
6076 | 179500.9 | 2014-02-22 13:05 | 1110.44 | 10 | 26 | 2.499565 | 3.35598 | 57.92503 | 57.53224 | 194.648 | 183.451 | 0 | 0.0498636 | 0 | 0 | 0
6077 | 179531 | 2014-02-22 13:05 | 1140.455 | 10 | 26 | 2.499746 | 3.357439 | 57.94587 | 57.53224 | 194.718 | 183.451 | 6.465173e-05 | 0.0498636 | 0 | 0 | 0
6078 | 179561 | 2014-02-22 13:06 | 1170.47 | 10 | 26 | 2.499746 | 3.358412 | 57.9667 | 57.53224 | 194.7879 | 183.451 | 6.444803e-05 | 0.0498636 | 0 | 0 | 0
6079 | 179591 | 2014-02-22 13:06 | 1200.486 | 10 | 26 | 2.499565 | 3.359061 | 57.98755 | 57.53224 | 194.858 | 183.451 | 3.22717e-05 | 0.0498636 | 0 | 0 | 0
6080 | 179621 | 2014-02-22 13:07 | 1230.501 | 10 | 26 | 2.499746 | 3.359547 | 58.00839 | 57.53224 | 194.928 | 183.451 | 0 | 0.0498636 | 0 | 0 | 0
6081 | 179651 | 2014-02-22 13:07 | 1260.516 | 10 | 26 | 2.499746 | 3.359871 | 58.02922 | 57.53224 | 194.998 | 183.451 | 0 | 0.0498636 | 0 | 0 | 0
6082 | 179681 | 2014-02-22 13:08 | 1290.532 | 10 | 26 | 2.499746 | 3.360358 | 58.05008 | 57.53224 | 195.068 | 183.451 | 3.232108e-05 | 0.0498636 | 0 | 0 | 0
6083 | 179711.1 | 2014-02-22 13:08 | 1320.547 | 10 | 26 | 2.499565 | 3.36052 | 58.07092 | 57.53224 | 195.1381 | 183.451 | 3.232614e-05 | 0.0498636 | 0 | 0 | 0
6084 | 179741.1 | 2014-02-22 13:09 | 1350.562 | 10 | 26 | 2.499746 | 3.360682 | 58.09176 | 57.53224 | 195.2081 | 183.451 | 0 | 0.0498636 | 0 | 0 | 0
6085 | 179771.1 | 2014-02-22 13:09 | 1380.578 | 10 | 26 | 2.499746 | 3.361169 | 58.1126 | 57.53224 | 195.2781 | 183.451 | 3.236961e-05 | 0.0498636 | 0 | 0 | 0
6086 | 179801.1 | 2014-02-22 13:10 | 1410.593 | 10 | 26 | 2.499565 | 3.361331 | 58.13344 | 57.53224 | 195.3482 | 183.451 | -3.242457e-05 | 0.0498636 | 0 | 0 | 0
6087 | 179831.1 | 2014-02-22 13:10 | 1440.608 | 10 | 26 | 2.499746 | 3.361817 | 58.15428 | 57.53224 | 195.4182 | 183.451 | 3.222389e-05 | 0.0498636 | 0 | 0 | 0
6088 | 179861.1 | 2014-02-22 13:11 | 1470.608 | 10 | 26 | 2.499565 | 3.361979 | 58.17512 | 57.53224 | 195.4883 | 183.451 | 0 | 0.0498636 | 0 | 0 | 0
6089 | 179891.1 | 2014-02-22 13:11 | 1500.622 | 10 | 26 | 2.499926 | 3.362304 | 58.19595 | 57.53224 | 195.5583 | 183.451 | 0 | 0.0498636 | 0 | 0 | 0
6090 | 179921.1 | 2014-02-22 13:12 | 1530.623 | 10 | 26 | 2.499746 | 3.36279 | 58.21679 | 57.53224 | 195.6284 | 183.451 | 0 | 0.0498636 | 0 | 0 | 0
6091 | 179951.1 | 2014-02-22 13:12 | 1560.637 | 10 | 26 | 2.499746 | 3.363277 | 58.23762 | 57.53224 | 195.6985 | 183.451 | 3.227157e-05 | 0.0498636 | 0 | 0 | 0
6092 | 179981.2 | 2014-02-22 13:13 | 1590.653 | 10 | 26 | 2.499565 | 3.363763 | 58.25847 | 57.53224 | 195.7686 | 183.451 | 3.2224e-05 | 0.0498636 | 0 | 0 | 0
6093 | 180011.2 | 2014-02-22 13:13 | 1620.668 | 10 | 26 | 2.499746 | 3.36425 | 58.2793 | 57.53224 | 195.8387 | 183.451 | 0 | 0.0498636 | 0 | 0 | 0
6094 | 180041.2 | 2014-02-22 13:14 | 1650.684 | 10 | 26 | 2.499565 | 3.364898 | 58.30016 | 57.53224 | 195.9088 | 183.451 | 3.222442e-05 | 0.0498636 | 0 | 0 | 0
6095 | 180071.2 | 2014-02-22 13:14 | 1680.698 | 10 | 26 | 2.499746 | 3.365385 | 58.32099 | 57.53224 | 195.9789 | 183.451 | 3.247222e-05 | 0.0498636 | 0 | 0 | 0
6096 | 180101.2 | 2014-02-22 13:15 | 1710.714 | 10 | 26 | 2.499565 | 3.365871 | 58.34184 | 57.53224 | 196.0491 | 183.451 | -3.24249e-05 | 0.0498636 | 0 | 0 | 0
6097 | 180131.2 | 2014-02-22 13:15 | 1740.729 | 10 | 26 | 2.499565 | 3.36652 | 58.36267 | 57.53224 | 196.1192 | 183.451 | 0 | 0.0498636 | 0 | 0 | 0
6098 | 180161.3 | 2014-02-22 13:16 | 1770.745 | 10 | 26 | 2.499926 | 3.367331 | 58.38352 | 57.53224 | 196.1895 | 183.451 | 6.444835e-05 | 0.0498636 | 0 | 0 | 0
6099 | 180191.3 | 2014-02-22 13:16 | 1800.759 | 10 | 26 | 2.499926 | 3.368142 | 58.40435 | 57.53224 | 196.2596 | 183.451 | 6.444695e-05 | 0.0498636 | 0 | 0 | 0
6100 | 180221.3 | 2014-02-22 13:17 | 1830.775 | 10 | 26 | 2.499746 | 3.36879 | 58.42521 | 57.53224 | 196.3298 | 183.451 | 3.222423e-05 | 0.0498636 | 0 | 0 | 0
6101 | 180251.3 | 2014-02-22 13:17 | 1860.79 | 10 | 26 | 2.499746 | 3.369439 | 58.44604 | 57.53224 | 196.4 | 183.451 | 3.227097e-05 | 0.0498636 | 0 | 0 | 0
6102 | 180281.3 | 2014-02-22 13:18 | 1890.806 | 10 | 26 | 2.499926 | 3.370412 | 58.46689 | 57.53224 | 196.4703 | 183.451 | 6.465046e-05 | 0.0498636 | 0 | 0 | 0
6103 | 180311.3 | 2014-02-22 13:18 | 1920.82 | 10 | 26 | 2.499926 | 3.371061 | 58.48772 | 57.53224 | 196.5405 | 183.451 | 3.222403e-05 | 0.0498636 | 0 | 0 | 0
6104 | 180341.3 | 2014-02-22 13:19 | 1950.836 | 10 | 26 | 2.499746 | 3.371871 | 58.50857 | 57.53224 | 196.6108 | 183.451 | 0 | 0.0498636 | 0 | 0 | 0
6105 | 180371.4 | 2014-02-22 13:19 | 1980.851 | 10 | 26 | 2.499565 | 3.372682 | 58.5294 | 57.53224 | 196.681 | 183.451 | 0 | 0.0498636 | 0 | 0 | 0
6106 | 180401.4 | 2014-02-22 13:20 | 2010.867 | 10 | 26 | 2.499565 | 3.373655 | 58.55025 | 57.53224 | 196.7514 | 183.451 | 0 | 0.0498636 | 0 | 0 | 0
6107 | 180431.4 | 2014-02-22 13:20 | 2040.882 | 10 | 26 | 2.499746 | 3.374628 | 58.57109 | 57.53224 | 196.8217 | 183.451 | 3.232537e-05 | 0.0498636 | 0 | 0 | 0
6108 | 180461.4 | 2014-02-22 13:21 | 2070.897 | 10 | 26 | 2.499746 | 3.375763 | 58.59194 | 57.53224 | 196.8921 | 183.451 | 3.247236e-05 | 0.0498636 | 0 | 0 | 0
6109 | 180491.4 | 2014-02-22 13:21 | 2100.912 | 10 | 26 | 2.499565 | 3.376736 | 58.61277 | 57.53224 | 196.9624 | 183.451 | 0 | 0.0498636 | 0 | 0 | 0
6110 | 180521.4 | 2014-02-22 13:22 | 2130.928 | 10 | 26 | 2.499746 | 3.378034 | 58.63362 | 57.53224 | 197.0328 | 183.451 | 3.222431e-05 | 0.0498636 | 0 | 0 | 0
6111 | 180551.5 | 2014-02-22 13:22 | 2160.943 | 10 | 26 | 2.499565 | 3.379331 | 58.65446 | 57.53224 | 197.1032 | 183.451 | 0 | 0.0498636 | 0 | 0 | 0
6112 | 180581.5 | 2014-02-22 13:23 | 2190.959 | 10 | 26 | 2.499746 | 3.38079 | 58.6753 | 57.53224 | 197.1737 | 183.451 | 3.242493e-05 | 0.0498636 | 0 | 0 | 0
6113 | 180611.5 | 2014-02-22 13:23 | 2220.974 | 10 | 26 | 2.499565 | 3.382412 | 58.69614 | 57.53224 | 197.2442 | 183.451 | 3.242493e-05 | 0.0498636 | 0 | 0 | 0
6114 | 180641.5 | 2014-02-22 13:24 | 2250.989 | 10 | 26 | 2.499746 | 3.384196 | 58.71698 | 57.53224 | 197.3147 | 183.451 | 6.489754e-05 | 0.0498636 | 0 | 0 | 0
6115 | 180671.5 | 2014-02-22 13:24 | 2281.004 | 10 | 26 | 2.499746 | 3.385979 | 58.73783 | 57.53224 | 197.3852 | 183.451 | 3.242493e-05 | 0.0498636 | 0 | 0 | 0
6116 | 180701.5 | 2014-02-22 13:25 | 2311.02 | 10 | 26 | 2.499565 | 3.388088 | 58.75867 | 57.53224 | 197.4558 | 183.451 | 0 | 0.0498636 | 0 | 0 | 0
6117 | 180731.5 | 2014-02-22 13:25 | 2341.035 | 10 | 26 | 2.499746 | 3.39052 | 58.77951 | 57.53224 | 197.5264 | 183.451 | 6.489754e-05 | 0.0498636 | 0 | 0 | 0
6118 | 180761.6 | 2014-02-22 13:26 | 2371.05 | 10 | 26 | 2.499746 | 3.392952 | 58.80034 | 57.53224 | 197.5971 | 183.451 | 6.484985e-05 | 0.0498636 | 0 | 0 | 0
6119 | 180791.6 | 2014-02-22 13:26 | 2401.065 | 10 | 26 | 2.499746 | 3.395223 | 58.82119 | 57.53224 | 197.6679 | 183.451 | 3.242493e-05 | 0.0498636 | 0 | 0 | 0
6120 | 180821.6 | 2014-02-22 13:27 | 2431.08 | 10 | 26 | 2.499746 | 3.397493 | 58.84203 | 57.53224 | 197.7387 | 183.451 | 6.484985e-05 | 0.0498636 | 0 | 0 | 0
6121 | 180851.6 | 2014-02-22 13:27 | 2461.096 | 10 | 26 | 2.499746 | 3.399601 | 58.86288 | 57.53224 | 197.8095 | 183.451 | 6.484985e-05 | 0.0498636 | 0 | 0 | 0
6122 | 180881.6 | 2014-02-22 13:28 | 2491.111 | 10 | 26 | 2.499746 | 3.401547 | 58.88372 | 57.53224 | 197.8804 | 183.451 | 6.484985e-05 | 0.0498636 | 0 | 0 | 0
6123 | 180911.6 | 2014-02-22 13:28 | 2521.126 | 10 | 26 | 2.499746 | 3.403331 | 58.90455 | 57.53224 | 197.9512 | 183.451 | 6.484985e-05 | 0.0498636 | 0 | 0 | 0
6124 | 180941.7 | 2014-02-22 13:29 | 2551.142 | 10 | 26 | 2.499565 | 3.404953 | 58.92539 | 57.53224 | 198.0222 | 183.451 | 0 | 0.0498636 | 0 | 0 | 0
6125 | 180971.7 | 2014-02-22 13:29 | 2581.156 | 10 | 26 | 2.499746 | 3.406736 | 58.94623 | 57.53224 | 198.0932 | 183.451 | 6.484985e-05 | 0.0498636 | 0 | 0 | 0
6126 | 181001.7 | 2014-02-22 13:30 | 2611.172 | 10 | 26 | 2.499565 | 3.408196 | 58.96708 | 57.53224 | 198.1642 | 183.451 | 3.242493e-05 | 0.0498636 | 0 | 0 | 0
6127 | 181031.7 | 2014-02-22 13:30 | 2641.187 | 10 | 26 | 2.499565 | 3.409979 | 58.98793 | 57.53224 | 198.2353 | 183.451 | 3.242493e-05 | 0.0498636 | 0 | 0 | 0
6128 | 181061.7 | 2014-02-22 13:31 | 2671.203 | 10 | 26 | 2.499746 | 3.41225 | 59.00877 | 57.53224 | 198.3064 | 183.451 | 6.489754e-05 | 0.0498636 | 0 | 0 | 0
6129 | 181091.7 | 2014-02-22 13:31 | 2701.218 | 10 | 26 | 2.499746 | 3.414033 | 59.02961 | 57.53224 | 198.3775 | 183.451 | 3.242493e-05 | 0.0498636 | 0 | 0 | 0
6130 | 181121.7 | 2014-02-22 13:32 | 2731.233 | 10 | 26 | 2.499384 | 3.416304 | 59.05045 | 57.53224 | 198.4487 | 183.451 | 3.242493e-05 | 0.0498636 | 0 | 0 | 0
6131 | 181151.8 | 2014-02-22 13:32 | 2761.248 | 10 | 26 | 2.499746 | 3.418898 | 59.07128 | 57.53224 | 198.5199 | 183.451 | 9.732247e-05 | 0.0498636 | 0 | 0 | 0
6132 | 181181.8 | 2014-02-22 13:33 | 2791.264 | 10 | 26 | 2.499746 | 3.421817 | 59.09213 | 57.53224 | 198.5912 | 183.451 | 0.0001297474 | 0.0498636 | 0 | 0 | 0
6133 | 181211.8 | 2014-02-22 13:33 | 2821.279 | 10 | 26 | 2.499746 | 3.424736 | 59.11298 | 57.53224 | 198.6626 | 183.451 | 6.489754e-05 | 0.0498636 | 0 | 0 | 0
6134 | 181241.8 | 2014-02-22 13:34 | 2851.295 | 10 | 26 | 2.499746 | 3.428628 | 59.13382 | 57.53224 | 198.734 | 183.451 | 9.727478e-05 | 0.0498636 | 0 | 0 | 0
6135 | 181271.8 | 2014-02-22 13:34 | 2881.309 | 10 | 26 | 2.499926 | 3.433331 | 59.15465 | 57.53224 | 198.8054 | 183.451 | 0.0002270222 | 0.0498636 | 0 | 0 | 0
6136 | 181301.8 | 2014-02-22 13:35 | 2911.325 | 10 | 26 | 2.499926 | 3.438358 | 59.1755 | 57.53224 | 198.8771 | 183.451 | 0.0001945972 | 0.0498636 | 0 | 0 | 0
6137 | 181331.9 | 2014-02-22 13:35 | 2941.34 | 10 | 26 | 2.499746 | 3.445168 | 59.19634 | 57.53224 | 198.9488 | 183.451 | 0.0002270222 | 0.0498636 | 0 | 0 | 0
6138 | 181361.9 | 2014-02-22 13:36 | 2971.355 | 10 | 26 | 2.499746 | 3.453925 | 59.21717 | 57.53224 | 199.0207 | 183.451 | 0.0002919197 | 0.0498636 | 0 | 0 | 0
6139 | 181391.9 | 2014-02-22 13:36 | 3001.371 | 10 | 26 | 2.499926 | 3.466736 | 59.23803 | 57.53224 | 199.0928 | 183.451 | 0.0004540443 | 0.0498636 | 0 | 0 | 0
6140 | 181421.9 | 2014-02-22 13:37 | 3031.386 | 10 | 26 | 2.499746 | 3.486358 | 59.25887 | 57.53224 | 199.1652 | 183.451 | 0.0007135391 | 0.0498636 | 0 | 0 | 0
6141 | 181451.9 | 2014-02-22 13:37 | 3061.401 | 10 | 26 | 2.499746 | 3.521547 | 59.27971 | 57.53224 | 199.2382 | 183.451 | 0.001362133 | 0.0498636 | 0 | 0 | 0
6142 | 181481.9 | 2014-02-22 13:38 | 3091.417 | 10 | 26 | 2.499926 | 3.598898 | 59.30055 | 57.53224 | 199.3123 | 183.451 | 0.003210783 | 0.0498636 | 0 | 0 | 0
6143 | 181511.9 | 2014-02-22 13:38 | 3121.432 | 10 | 26 | 2.499926 | 3.768195 | 59.3214 | 57.53224 | 199.3889 | 183.451 | 0.006875658 | 0.0498636 | 0 | 0 | 0
6144 | 181542 | 2014-02-22 13:39 | 3151.447 | 10 | 26 | 2.499926 | 4.033167 | 59.34224 | 57.53224 | 199.4701 | 183.451 | 0.00859456 | 0.0498636 | 0 | 0 | 0
6145 | 181548.6 | 2014-02-22 13:39 | 3158.087 | 10 | 26 | 2.499746 | 4.100464 | 59.34685 | 57.53224 | 199.4888 | 183.451 | 0.008854007 | 0.0498636 | 0 | 0 | 0
6146 | 181578.6 | 2014-02-22 13:39 | 30.00028 | 11 | 26 | 0.5446881 | 4.099977 | 59.35453 | 57.53224 | 199.5203 | 183.451 | -3.242493e-05 | 0.0498636 | 0 | 0 | 0
6147 | 181608.6 | 2014-02-22 13:40 | 60.01561 | 11 | 26 | 0.3210155 | 4.099977 | 59.35799 | 57.53224 | 199.5345 | 183.451 | 0 | 0.0498636 | 0 | 0 | 0
6148 | 181638.6 | 2014-02-22 13:40 | 90.03084 | 11 | 26 | 0.2187548 | 4.10014 | 59.36019 | 57.53224 | 199.5436 | 183.451 | 0 | 0.0498636 | 0 | 0 | 0
6149 | 181668.6 | 2014-02-22 13:41 | 120.0456 | 11 | 26 | 0.162385 | 4.10014 | 59.36176 | 57.53224 | 199.55 | 183.451 | 0 | 0.0498636 | 0 | 0 | 0
6150 | 181698.6 | 2014-02-22 13:41 | 150.0457 | 11 | 26 | 0.1257085 | 4.10014 | 59.36295 | 57.53224 | 199.5549 | 183.451 | 0 | 0.0498636 | 0 | 0 | 0
6151 | 181728.7 | 2014-02-22 13:42 | 180.0608 | 11 | 26 | 0.101137 | 4.099977 | 59.36389 | 57.53224 | 199.5587 | 183.451 | 0 | 0.0498636 | 0 | 0 | 0
6152 | 181758.7 | 2014-02-22 13:42 | 210.0762 | 11 | 26 | 0.08433447 | 4.10014 | 59.36466 | 57.53224 | 199.5619 | 183.451 | 0 | 0.0498636 | 0 | 0 | 0
6153 | 181766.9 | 2014-02-22 13:42 | 218.3106 | 11 | 26 | 0.07999833 | 4.099977 | 59.36485 | 57.53224 | 199.5627 | 183.451 | 0 | 0.0498636 | 0 | 0 | 0
6154 | 181796.9 | 2014-02-22 13:43 | 30.01517 | 4 | 27 | 0 | 4.081329 | 59.36485 | 57.53224 | 199.5627 | 183.451 | -0.0004216194 | 0.0498636 | 0 | 0 | 0
6155 | 181826.9 | 2014-02-22 13:44 | 60.02996 | 4 | 27 | 0 | 4.069167 | 59.36485 | 57.53224 | 199.5627 | 183.451 | -0.0002919197 | 0.0498636 | 0 | 0 | 0
6156 | 181857 | 2014-02-22 13:44 | 90.04576 | 4 | 27 | 0 | 4.059437 | 59.36485 | 57.53224 | 199.5627 | 183.451 | -0.0002919197 | 0.0498636 | 0 | 0 | 0
6157 | 181886.9 | 2014-02-22 13:44 | 120.0141 | 4 | 27 | 0 | 4.051653 | 59.36485 | 57.53224 | 199.5627 | 183.451 | -0.0001296997 | 0.0498636 | 0 | 0 | 0
6158 | 181887 | 2014-02-22 13:44 | 0.01556608 | 5 | 27 | 0.0006830894 | 4.051491 | 59.36485 | 57.53224 | 199.5627 | 183.451 | 0 | 0.03386962 | 0 | 0 | 0
6159 | 181917 | 2014-02-22 13:45 | 30.01522 | 6 | 27 | 0 | 4.044518 | 59.36485 | 57.53224 | 199.5627 | 183.451 | -0.0001946449 | 0.03386962 | 0 | 0 | 0
6160 | 181947 | 2014-02-22 13:46 | 60.01481 | 6 | 27 | 0 | 4.038843 | 59.36485 | 57.53224 | 199.5627 | 183.451 | -0.0001296997 | 0.03386962 | 0 | 0 | 0
6161 | 181977 | 2014-02-22 13:46 | 30.01527 | 7 | 27 | -2.499644 | 3.545222 | 59.36485 | 57.55309 | 199.5627 | 183.5288 | -0.007978344 | 0.03386962 | 0 | 0 | 0
6162 | 182007 | 2014-02-22 13:46 | 60.03038 | 7 | 27 | -2.499825 | 3.37625 | 59.36485 | 57.57393 | 199.5627 | 183.6006 | -0.002918911 | 0.03386962 | 0 | 0 | 0
6163 | 182037 | 2014-02-22 13:47 | 90.04584 | 7 | 27 | -2.499644 | 3.315601 | 59.36485 | 57.59477 | 199.5627 | 183.6703 | -0.001070261 | 0.03386962 | 0 | 0 | 0
6164 | 182067 | 2014-02-22 13:48 | 120.0611 | 7 | 27 | -2.499644 | 3.291764 | 59.36485 | 57.61561 | 199.5627 | 183.7391 | -0.0004540443 | 0.03386962 | 0 | 0 | 0
6165 | 182097 | 2014-02-22 13:48 | 150.0763 | 7 | 27 | -2.499825 | 3.282845 | 59.36485 | 57.63645 | 199.5627 | 183.8076 | -0.0001945972 | 0.03386962 | 0 | 0 | 0
6166 | 182127.1 | 2014-02-22 13:48 | 180.0916 | 7 | 27 | -2.499644 | 3.279277 | 59.36485 | 57.65729 | 199.5627 | 183.876 | -9.732247e-05 | 0.03386962 | 0 | 0 | 0
6167 | 182157.1 | 2014-02-22 13:49 | 210.1071 | 7 | 27 | -2.499825 | 3.277007 | 59.36485 | 57.67813 | 199.5627 | 183.9443 | -9.727478e-05 | 0.03386962 | 0 | 0 | 0
6168 | 182187.1 | 2014-02-22 13:50 | 240.1217 | 7 | 27 | -2.499825 | 3.275385 | 59.36485 | 57.69897 | 199.5627 | 184.0126 | -6.489754e-05 | 0.03386962 | 0 | 0 | 0
6169 | 182217.1 | 2014-02-22 13:50 | 270.1376 | 7 | 27 | -2.499825 | 3.273926 | 59.36485 | 57.71982 | 199.5627 | 184.0808 | -9.727478e-05 | 0.03386962 | 0 | 0 | 0
6170 | 182247.1 | 2014-02-22 13:50 | 300.1523 | 7 | 27 | -2.499644 | 3.272791 | 59.36485 | 57.74065 | 199.5627 | 184.149 | -3.242493e-05 | 0.03386962 | 0 | 0 | 0
6171 | 182277.1 | 2014-02-22 13:51 | 330.1681 | 7 | 27 | -2.499644 | 3.271493 | 59.36485 | 57.7615 | 199.5627 | 184.2172 | -3.242493e-05 | 0.03386962 | 0 | 0 | 0
6172 | 182307.2 | 2014-02-22 13:52 | 360.1833 | 7 | 27 | -2.499644 | 3.270196 | 59.36485 | 57.78234 | 199.5627 | 184.2854 | -3.247261e-05 | 0.03386962 | 0 | 0 | 0
6173 | 182337.2 | 2014-02-22 13:52 | 390.1985 | 7 | 27 | -2.499825 | 3.268899 | 59.36485 | 57.80318 | 199.5627 | 184.3536 | -6.484985e-05 | 0.03386962 | 0 | 0 | 0
6174 | 182367.2 | 2014-02-22 13:52 | 420.2139 | 7 | 27 | -2.499825 | 3.267764 | 59.36485 | 57.82402 | 199.5627 | 184.4217 | -6.484985e-05 | 0.03386962 | 0 | 0 | 0
6175 | 182397.2 | 2014-02-22 13:53 | 450.2292 | 7 | 27 | -2.499644 | 3.266466 | 59.36485 | 57.84487 | 199.5627 | 184.4898 | -6.484985e-05 | 0.03386962 | 0 | 0 | 0
6176 | 182427.2 | 2014-02-22 13:54 | 480.2445 | 7 | 27 | -2.499644 | 3.265169 | 59.36485 | 57.86571 | 199.5627 | 184.5578 | -6.484985e-05 | 0.03386962 | 0 | 0 | 0
6177 | 182457.2 | 2014-02-22 13:54 | 510.2597 | 7 | 27 | -2.499644 | 3.263872 | 59.36485 | 57.88655 | 199.5627 | 184.6259 | -6.489754e-05 | 0.03386962 | 0 | 0 | 0
6178 | 182487.2 | 2014-02-22 13:54 | 540.275 | 7 | 27 | -2.499825 | 3.262412 | 59.36485 | 57.90739 | 199.5627 | 184.6939 | -6.484985e-05 | 0.03386962 | 0 | 0 | 0
6179 | 182517.3 | 2014-02-22 13:55 | 570.2902 | 7 | 27 | -2.499825 | 3.261115 | 59.36485 | 57.92823 | 199.5627 | 184.7619 | -3.242493e-05 | 0.03386962 | 0 | 0 | 0
6180 | 182547.3 | 2014-02-22 13:56 | 600.305 | 7 | 27 | -2.499825 | 3.259655 | 59.36485 | 57.94906 | 199.5627 | 184.8298 | 0 | 0.03386962 | 0 | 0 | 0
6181 | 182577.3 | 2014-02-22 13:56 | 630.3208 | 7 | 27 | -2.499463 | 3.258196 | 59.36485 | 57.96991 | 199.5627 | 184.8977 | -3.242493e-05 | 0.03386962 | 0 | 0 | 0
6182 | 182607.3 | 2014-02-22 13:56 | 660.3362 | 7 | 27 | -2.499644 | 3.256737 | 59.36485 | 57.99075 | 199.5627 | 184.9656 | -3.247261e-05 | 0.03386962 | 0 | 0 | 0
6183 | 182637.3 | 2014-02-22 13:57 | 690.3514 | 7 | 27 | -2.499644 | 3.255277 | 59.36485 | 58.0116 | 199.5627 | 185.0335 | -3.242493e-05 | 0.03386962 | 0 | 0 | 0
6184 | 182667.3 | 2014-02-22 13:57 | 720.3667 | 7 | 27 | -2.499644 | 3.253493 | 59.36485 | 58.03244 | 199.5627 | 185.1013 | -6.489754e-05 | 0.03386962 | 0 | 0 | 0
6185 | 182697.3 | 2014-02-22 13:58 | 750.3819 | 7 | 27 | -2.499644 | 3.252196 | 59.36485 | 58.05328 | 199.5627 | 185.1691 | -6.484985e-05 | 0.03386962 | 0 | 0 | 0
6186 | 182727.4 | 2014-02-22 13:58 | 780.3973 | 7 | 27 | -2.499644 | 3.250575 | 59.36485 | 58.07412 | 199.5627 | 185.2369 | -3.242493e-05 | 0.03386962 | 0 | 0 | 0
6187 | 182757.4 | 2014-02-22 13:59 | 810.4125 | 7 | 27 | -2.499644 | 3.249115 | 59.36485 | 58.09496 | 199.5627 | 185.3046 | -3.242493e-05 | 0.03386962 | 0 | 0 | 0
6188 | 182787.4 | 2014-02-22 14:00 | 840.4278 | 7 | 27 | -2.499463 | 3.247818 | 59.36485 | 58.1158 | 199.5627 | 185.3723 | -3.242493e-05 | 0.03386962 | 0 | 0 | 0
6189 | 182817.4 | 2014-02-22 14:00 | 870.4429 | 7 | 27 | -2.499825 | 3.246196 | 59.36485 | 58.13664 | 199.5627 | 185.44 | -6.489754e-05 | 0.03386962 | 0 | 0 | 0
6190 | 182847.4 | 2014-02-22 14:01 | 900.4584 | 7 | 27 | -2.499644 | 3.245061 | 59.36485 | 58.15748 | 199.5627 | 185.5076 | -3.242493e-05 | 0.03386962 | 0 | 0 | 0
6191 | 182877.4 | 2014-02-22 14:01 | 930.4736 | 7 | 27 | -2.499825 | 3.243764 | 59.36485 | 58.17833 | 199.5627 | 185.5752 | -3.242493e-05 | 0.03386962 | 0 | 0 | 0
6192 | 182907.5 | 2014-02-22 14:02 | 960.4889 | 7 | 27 | -2.499644 | 3.242629 | 59.36485 | 58.19917 | 199.5627 | 185.6428 | -3.242493e-05 | 0.03386962 | 0 | 0 | 0
6193 | 182937.5 | 2014-02-22 14:02 | 990.5042 | 7 | 27 | -2.499644 | 3.241493 | 59.36485 | 58.22001 | 199.5627 | 185.7104 | -3.242493e-05 | 0.03386962 | 0 | 0 | 0
6194 | 182967.5 | 2014-02-22 14:03 | 1020.519 | 7 | 27 | -2.499644 | 3.240358 | 59.36485 | 58.24085 | 199.5627 | 185.7779 | -3.242493e-05 | 0.03386962 | 0 | 0 | 0
6195 | 182997.5 | 2014-02-22 14:03 | 1050.534 | 7 | 27 | -2.499825 | 3.239547 | 59.36485 | 58.26169 | 199.5627 | 185.8455 | 0 | 0.03386962 | 0 | 0 | 0
6196 | 183027.5 | 2014-02-22 14:04 | 1080.534 | 7 | 27 | -2.499644 | 3.238575 | 59.36485 | 58.28252 | 199.5627 | 185.9129 | -6.484985e-05 | 0.03386962 | 0 | 0 | 0
6197 | 183057.5 | 2014-02-22 14:04 | 1110.55 | 7 | 27 | -2.499644 | 3.237602 | 59.36485 | 58.30336 | 199.5627 | 185.9804 | -3.242493e-05 | 0.03386962 | 0 | 0 | 0
6198 | 183087.5 | 2014-02-22 14:05 | 1140.565 | 7 | 27 | -2.499825 | 3.236953 | 59.36485 | 58.3242 | 199.5627 | 186.0479 | -3.242493e-05 | 0.03386962 | 0 | 0 | 0
6199 | 183117.5 | 2014-02-22 14:05 | 1170.58 | 7 | 27 | -2.499825 | 3.236142 | 59.36485 | 58.34504 | 199.5627 | 186.1153 | -3.242493e-05 | 0.03386962 | 0 | 0 | 0
6200 | 183147.6 | 2014-02-22 14:06 | 1200.595 | 7 | 27 | -2.499644 | 3.235493 | 59.36485 | 58.36588 | 199.5627 | 186.1828 | 0 | 0.03386962 | 0 | 0 | 0
6201 | 183177.6 | 2014-02-22 14:06 | 1230.61 | 7 | 27 | -2.499644 | 3.234683 | 59.36485 | 58.38673 | 199.5627 | 186.2502 | 0 | 0.03386962 | 0 | 0 | 0
6202 | 183207.6 | 2014-02-22 14:07 | 1260.626 | 7 | 27 | -2.499825 | 3.233872 | 59.36485 | 58.40757 | 199.5627 | 186.3176 | -3.242493e-05 | 0.03386962 | 0 | 0 | 0
6203 | 183237.6 | 2014-02-22 14:07 | 1290.641 | 7 | 27 | -2.499825 | 3.233061 | 59.36485 | 58.42841 | 199.5627 | 186.385 | 0 | 0.03386962 | 0 | 0 | 0
6204 | 183267.6 | 2014-02-22 14:08 | 1320.656 | 7 | 27 | -2.499644 | 3.232412 | 59.36485 | 58.44925 | 199.5627 | 186.4524 | 0 | 0.03386962 | 0 | 0 | 0
6205 | 183297.6 | 2014-02-22 14:08 | 1350.656 | 7 | 27 | -2.499463 | 3.231764 | 59.36485 | 58.47008 | 199.5627 | 186.5197 | 0 | 0.03386962 | 0 | 0 | 0
6206 | 183327.6 | 2014-02-22 14:09 | 1380.672 | 7 | 27 | -2.499825 | 3.230791 | 59.36485 | 58.49092 | 199.5627 | 186.587 | 0 | 0.03386962 | 0 | 0 | 0
6207 | 183357.7 | 2014-02-22 14:09 | 1410.687 | 7 | 27 | -2.499463 | 3.22998 | 59.36485 | 58.51176 | 199.5627 | 186.6544 | -3.242493e-05 | 0.03386962 | 0 | 0 | 0
6208 | 183387.7 | 2014-02-22 14:10 | 1440.702 | 7 | 27 | -2.499644 | 3.229169 | 59.36485 | 58.53261 | 199.5627 | 186.7217 | 0 | 0.03386962 | 0 | 0 | 0
6209 | 183417.7 | 2014-02-22 14:10 | 1470.717 | 7 | 27 | -2.499825 | 3.228358 | 59.36485 | 58.55345 | 199.5627 | 186.789 | -3.242493e-05 | 0.03386962 | 0 | 0 | 0
6210 | 183447.7 | 2014-02-22 14:11 | 1500.733 | 7 | 27 | -2.499644 | 3.227385 | 59.36485 | 58.57429 | 199.5627 | 186.8562 | -3.242493e-05 | 0.03386962 | 0 | 0 | 0
6211 | 183477.7 | 2014-02-22 14:11 | 1530.748 | 7 | 27 | -2.499825 | 3.226412 | 59.36485 | 58.59513 | 199.5627 | 186.9235 | -3.247261e-05 | 0.03386962 | 0 | 0 | 0
6212 | 183507.7 | 2014-02-22 14:12 | 1560.763 | 7 | 27 | -2.499644 | 3.225439 | 59.36485 | 58.61597 | 199.5627 | 186.9907 | 0 | 0.03386962 | 0 | 0 | 0
6213 | 183537.7 | 2014-02-22 14:12 | 1590.778 | 7 | 27 | -2.499644 | 3.224467 | 59.36485 | 58.63681 | 199.5627 | 187.0579 | -6.484985e-05 | 0.03386962 | 0 | 0 | 0
6214 | 183567.8 | 2014-02-22 14:13 | 1620.794 | 7 | 27 | -2.499644 | 3.223331 | 59.36485 | 58.65765 | 199.5627 | 187.1251 | -3.247261e-05 | 0.03386962 | 0 | 0 | 0
6215 | 183597.8 | 2014-02-22 14:13 | 1650.809 | 7 | 27 | -2.499825 | 3.222196 | 59.36485 | 58.6785 | 199.5627 | 187.1923 | -3.247261e-05 | 0.03386962 | 0 | 0 | 0
6216 | 183627.8 | 2014-02-22 14:14 | 1680.824 | 7 | 27 | -2.499825 | 3.221223 | 59.36485 | 58.69934 | 199.5627 | 187.2595 | -3.247261e-05 | 0.03386962 | 0 | 0 | 0
6217 | 183657.8 | 2014-02-22 14:14 | 1710.84 | 7 | 27 | -2.499644 | 3.219926 | 59.36485 | 58.72018 | 199.5627 | 187.3266 | -3.242493e-05 | 0.03386962 | 0 | 0 | 0
6218 | 183687.8 | 2014-02-22 14:15 | 1740.855 | 7 | 27 | -2.499825 | 3.218629 | 59.36485 | 58.74102 | 199.5627 | 187.3937 | -6.484985e-05 | 0.03386962 | 0 | 0 | 0
6219 | 183717.8 | 2014-02-22 14:15 | 1770.87 | 7 | 27 | -2.499463 | 3.217331 | 59.36485 | 58.76186 | 199.5627 | 187.4607 | -6.484985e-05 | 0.03386962 | 0 | 0 | 0
6220 | 183747.9 | 2014-02-22 14:16 | 1800.885 | 7 | 27 | -2.499825 | 3.215872 | 59.36485 | 58.7827 | 199.5627 | 187.5278 | -6.489754e-05 | 0.03386962 | 0 | 0 | 0
6221 | 183777.9 | 2014-02-22 14:16 | 1830.901 | 7 | 27 | -2.500005 | 3.214412 | 59.36485 | 58.80355 | 199.5627 | 187.5948 | -6.484985e-05 | 0.03386962 | 0 | 0 | 0
6222 | 183807.9 | 2014-02-22 14:17 | 1860.916 | 7 | 27 | -2.499825 | 3.212953 | 59.36485 | 58.82439 | 199.5627 | 187.6618 | -3.247261e-05 | 0.03386962 | 0 | 0 | 0
6223 | 183837.9 | 2014-02-22 14:17 | 1890.931 | 7 | 27 | -2.499644 | 3.211331 | 59.36485 | 58.84523 | 199.5627 | 187.7287 | -3.242493e-05 | 0.03386962 | 0 | 0 | 0
6224 | 183867.9 | 2014-02-22 14:18 | 1920.947 | 7 | 27 | -2.499644 | 3.209548 | 59.36485 | 58.86607 | 199.5627 | 187.7956 | -3.242493e-05 | 0.03386962 | 0 | 0 | 0
6225 | 183897.9 | 2014-02-22 14:18 | 1950.962 | 7 | 27 | -2.499825 | 3.207602 | 59.36485 | 58.88691 | 199.5627 | 187.8625 | -9.732247e-05 | 0.03386962 | 0 | 0 | 0
6226 | 183927.9 | 2014-02-22 14:19 | 1980.977 | 7 | 27 | -2.499644 | 3.20598 | 59.36485 | 58.90775 | 199.5627 | 187.9293 | -3.242493e-05 | 0.03386962 | 0 | 0 | 0
6227 | 183958 | 2014-02-22 14:19 | 2010.992 | 7 | 27 | -2.499644 | 3.204034 | 59.36485 | 58.92859 | 199.5627 | 187.9961 | -3.242493e-05 | 0.03386962 | 0 | 0 | 0
6228 | 183988 | 2014-02-22 14:20 | 2041.008 | 7 | 27 | -2.499644 | 3.201926 | 59.36485 | 58.94944 | 199.5627 | 188.0629 | -3.242493e-05 | 0.03386962 | 0 | 0 | 0
6229 | 184018 | 2014-02-22 14:20 | 2071.023 | 7 | 27 | -2.499825 | 3.199656 | 59.36485 | 58.97028 | 199.5627 | 188.1296 | -6.484985e-05 | 0.03386962 | 0 | 0 | 0
6230 | 184048 | 2014-02-22 14:21 | 2101.038 | 7 | 27 | -2.499825 | 3.197386 | 59.36485 | 58.99112 | 199.5627 | 188.1962 | -9.727478e-05 | 0.03386962 | 0 | 0 | 0
6231 | 184078 | 2014-02-22 14:21 | 2131.054 | 7 | 27 | -2.499825 | 3.195115 | 59.36485 | 59.01196 | 199.5627 | 188.2629 | -9.732247e-05 | 0.03386962 | 0 | 0 | 0
6232 | 184108 | 2014-02-22 14:22 | 2161.069 | 7 | 27 | -2.499644 | 3.192845 | 59.36485 | 59.0328 | 199.5627 | 188.3294 | -9.732247e-05 | 0.03386962 | 0 | 0 | 0
6233 | 184138.1 | 2014-02-22 14:22 | 2191.084 | 7 | 27 | -2.499644 | 3.190575 | 59.36485 | 59.05364 | 199.5627 | 188.396 | -3.242493e-05 | 0.03386962 | 0 | 0 | 0
6234 | 184168.1 | 2014-02-22 14:23 | 2221.099 | 7 | 27 | -2.499644 | 3.188142 | 59.36485 | 59.07449 | 199.5627 | 188.4624 | -3.242493e-05 | 0.03386962 | 0 | 0 | 0
6235 | 184198.1 | 2014-02-22 14:23 | 2251.115 | 7 | 27 | -2.499644 | 3.185548 | 59.36485 | 59.09533 | 199.5627 | 188.5288 | -6.489754e-05 | 0.03386962 | 0 | 0 | 0
6236 | 184228.1 | 2014-02-22 14:24 | 2281.129 | 7 | 27 | -2.499825 | 3.182953 | 59.36485 | 59.11616 | 199.5627 | 188.5952 | -9.727478e-05 | 0.03386962 | 0 | 0 | 0
6237 | 184258.1 | 2014-02-22 14:24 | 2311.145 | 7 | 27 | -2.499644 | 3.180358 | 59.36485 | 59.13701 | 199.5627 | 188.6615 | -6.489754e-05 | 0.03386962 | 0 | 0 | 0
6238 | 184288.1 | 2014-02-22 14:25 | 2341.16 | 7 | 27 | -2.499644 | 3.177602 | 59.36485 | 59.15785 | 199.5627 | 188.7278 | -6.484985e-05 | 0.03386962 | 0 | 0 | 0
6239 | 184318.1 | 2014-02-22 14:25 | 2371.176 | 7 | 27 | -2.499644 | 3.174845 | 59.36485 | 59.17869 | 199.5627 | 188.794 | -9.727478e-05 | 0.03386962 | 0 | 0 | 0
6240 | 184348.2 | 2014-02-22 14:26 | 2401.191 | 7 | 27 | -2.499644 | 3.171602 | 59.36485 | 59.19953 | 199.5627 | 188.8601 | -9.727478e-05 | 0.03386962 | 0 | 0 | 0
6241 | 184378.2 | 2014-02-22 14:26 | 2431.206 | 7 | 27 | -2.500005 | 3.168521 | 59.36485 | 59.22036 | 199.5627 | 188.9261 | -9.727478e-05 | 0.03386962 | 0 | 0 | 0
6242 | 184408.2 | 2014-02-22 14:27 | 2461.206 | 7 | 27 | -2.499644 | 3.165115 | 59.36485 | 59.24121 | 199.5627 | 188.9921 | -0.0001292815 | 0.03386962 | 0 | 0 | 0
6243 | 184438.2 | 2014-02-22 14:27 | 2491.221 | 7 | 27 | -2.499644 | 3.161872 | 59.36485 | 59.26205 | 199.5627 | 189.0581 | -6.484985e-05 | 0.03386962 | 0 | 0 | 0
6244 | 184468.2 | 2014-02-22 14:28 | 2521.237 | 7 | 27 | -2.499644 | 3.158142 | 59.36485 | 59.28289 | 199.5627 | 189.1239 | -9.727478e-05 | 0.03386962 | 0 | 0 | 0
6245 | 184498.2 | 2014-02-22 14:28 | 2551.252 | 7 | 27 | -2.499644 | 3.15425 | 59.36485 | 59.30373 | 199.5627 | 189.1897 | -6.489754e-05 | 0.03386962 | 0 | 0 | 0
6246 | 184528.2 | 2014-02-22 14:29 | 2581.267 | 7 | 27 | -2.499825 | 3.150034 | 59.36485 | 59.32457 | 199.5627 | 189.2554 | -0.0001297474 | 0.03386962 | 0 | 0 | 0
6247 | 184558.2 | 2014-02-22 14:29 | 2611.282 | 7 | 27 | -2.499644 | 3.146142 | 59.36485 | 59.3454 | 199.5627 | 189.321 | -0.0001297474 | 0.03386962 | 0 | 0 | 0
6248 | 184588.3 | 2014-02-22 14:30 | 2641.298 | 7 | 27 | -2.499644 | 3.142251 | 59.36485 | 59.36625 | 199.5627 | 189.3866 | -0.0001296997 | 0.03386962 | 0 | 0 | 0
6249 | 184618.3 | 2014-02-22 14:30 | 2671.313 | 7 | 27 | -2.499644 | 3.138521 | 59.36485 | 59.3871 | 199.5627 | 189.452 | -9.732247e-05 | 0.03386962 | 0 | 0 | 0
6250 | 184648.3 | 2014-02-22 14:31 | 2701.328 | 7 | 27 | -2.499644 | 3.134791 | 59.36485 | 59.40794 | 199.5627 | 189.5174 | -0.0001296997 | 0.03386962 | 0 | 0 | 0
6251 | 184678.3 | 2014-02-22 14:31 | 2731.344 | 7 | 27 | -2.500005 | 3.131061 | 59.36485 | 59.42878 | 199.5627 | 189.5827 | -0.0001297474 | 0.03386962 | 0 | 0 | 0
6252 | 184708.3 | 2014-02-22 14:32 | 2761.359 | 7 | 27 | -2.499644 | 3.127331 | 59.36485 | 59.44962 | 199.5627 | 189.6479 | -9.732247e-05 | 0.03386962 | 0 | 0 | 0
6253 | 184738.3 | 2014-02-22 14:32 | 2791.374 | 7 | 27 | -2.499644 | 3.122791 | 59.36485 | 59.47046 | 199.5627 | 189.713 | -0.0001297474 | 0.03386962 | 0 | 0 | 0
6254 | 184768.4 | 2014-02-22 14:33 | 2821.389 | 7 | 27 | -2.499644 | 3.116629 | 59.36485 | 59.4913 | 199.5627 | 189.778 | -0.0002270222 | 0.03386962 | 0 | 0 | 0
6255 | 184798.4 | 2014-02-22 14:33 | 2851.405 | 7 | 27 | -2.499644 | 3.108196 | 59.36485 | 59.51214 | 199.5627 | 189.8429 | -0.0002594471 | 0.03386962 | 0 | 0 | 0
6256 | 184828.4 | 2014-02-22 14:34 | 2881.42 | 7 | 27 | -2.499644 | 3.096521 | 59.36485 | 59.53299 | 199.5627 | 189.9076 | -0.0003567696 | 0.03386962 | 0 | 0 | 0
6257 | 184858.4 | 2014-02-22 14:34 | 2911.435 | 7 | 27 | -2.499825 | 3.080629 | 59.36485 | 59.55383 | 199.5627 | 189.972 | -0.0005513191 | 0.03386962 | 0 | 0 | 0
6258 | 184888.4 | 2014-02-22 14:35 | 2941.451 | 7 | 27 | -2.499825 | 3.058251 | 59.36485 | 59.57467 | 199.5627 | 190.0359 | -0.0007135391 | 0.03386962 | 0 | 0 | 0
6259 | 184918.4 | 2014-02-22 14:35 | 2971.466 | 7 | 27 | -2.499825 | 3.029062 | 59.36485 | 59.59551 | 199.5627 | 190.0994 | -0.0009405613 | 0.03386962 | 0 | 0 | 0
6260 | 184948.4 | 2014-02-22 14:36 | 3001.481 | 7 | 27 | -2.499825 | 2.99371 | 59.36485 | 59.61635 | 199.5627 | 190.1622 | -0.001102734 | 0.03386962 | 0 | 0 | 0
6261 | 184978.5 | 2014-02-22 14:36 | 3031.496 | 7 | 27 | -2.499825 | 2.951224 | 59.36485 | 59.63719 | 199.5627 | 190.2241 | -0.001362133 | 0.03386962 | 0 | 0 | 0
6262 | 185008.5 | 2014-02-22 14:37 | 3061.512 | 7 | 27 | -2.499644 | 2.899332 | 59.36485 | 59.65803 | 199.5627 | 190.2851 | -0.001589155 | 0.03386962 | 0 | 0 | 0
6263 | 185038.5 | 2014-02-22 14:37 | 3091.527 | 7 | 27 | -2.499463 | 2.833495 | 59.36485 | 59.67888 | 199.5627 | 190.3449 | -0.002108097 | 0.03386962 | 0 | 0 | 0
6264 | 185068.5 | 2014-02-22 14:38 | 3121.542 | 7 | 27 | -2.499825 | 2.743495 | 59.36485 | 59.69972 | 199.5627 | 190.4031 | -0.002918911 | 0.03386962 | 0 | 0 | 0
6265 | 185098.5 | 2014-02-22 14:38 | 3151.558 | 7 | 27 | -2.499644 | 2.602739 | 59.36485 | 59.72056 | 199.5627 | 190.4589 | -0.005286455 | 0.03386962 | 0 | 0 | 0
6266 | 185128.5 | 2014-02-22 14:39 | 3181.573 | 7 | 27 | -2.499825 | 2.220199 | 59.36485 | 59.7414 | 199.5627 | 190.5101 | -0.01942697 | 0.03386962 | 0 | 0 | 0
6267 | 185136.2 | 2014-02-22 14:39 | 3189.26 | 7 | 27 | -2.499825 | 1.999173 | 59.36485 | 59.74674 | 199.5627 | 190.5214 | -0.02614045 | 0.03386962 | 0 | 0 | 0
6268 | 185136.2 | 2014-02-22 14:39 | 2.671627692e-06 | 8 | 27 | 0.0003217443 | 2.037605 | 59.36485 | 59.74674 | 199.5627 | 190.5214 | 0 | 0.03386962 | 0 | 0 | 0
6269 | 185166.3 | 2014-02-22 14:39 | 30.01516 | 9 | 27 | 0 | 2.402793 | 59.36485 | 59.74674 | 199.5627 | 190.5214 | 0.00376215 | 0.03452095 | 0 | 0 | 0
6270 | 185196.3 | 2014-02-22 14:40 | 60.03046 | 9 | 27 | 0 | 2.489063 | 59.36485 | 59.74674 | 199.5627 | 190.5214 | 0.001945972 | 0.03452095 | 0 | 0 | 0
6271 | 185226.3 | 2014-02-22 14:40 | 90.04577 | 9 | 27 | 0 | 2.538198 | 59.36485 | 59.74674 | 199.5627 | 190.5214 | 0.001167584 | 0.03452095 | 0 | 0 | 0
6272 | 185256.3 | 2014-02-22 14:41 | 120.0142 | 9 | 27 | 0 | 2.569009 | 59.36485 | 59.74674 | 199.5627 | 190.5214 | 0.000778389 | 0.03452095 | 0 | 0 | 0
6273 | 185286.3 | 2014-02-22 14:41 | 30.01495 | 10 | 27 | 2.499926 | 2.860576 | 59.3857 | 59.74674 | 199.6203 | 190.5214 | 0.004281092 | 0.03452095 | 0 | 0 | 0
6274 | 185316.3 | 2014-02-22 14:42 | 60.03011 | 10 | 27 | 2.499926 | 2.967116 | 59.40653 | 59.74674 | 199.6811 | 190.5214 | 0.002464867 | 0.03452095 | 0 | 0 | 0
6275 | 185346.3 | 2014-02-22 14:42 | 90.04581 | 10 | 27 | 2.499565 | 3.038467 | 59.42738 | 59.74674 | 199.7437 | 190.5214 | 0.001783752 | 0.03452095 | 0 | 0 | 0
6276 | 185376.3 | 2014-02-22 14:43 | 120.0611 | 10 | 27 | 2.499746 | 3.092143 | 59.44822 | 59.74674 | 199.8076 | 190.5214 | 0.001427031 | 0.03452095 | 0 | 0 | 0
6277 | 185406.3 | 2014-02-22 14:43 | 150.0764 | 10 | 27 | 2.499926 | 3.135115 | 59.46906 | 59.74674 | 199.8725 | 190.5214 | 0.001135159 | 0.03452095 | 0 | 0 | 0
6278 | 185436.4 | 2014-02-22 14:44 | 180.0916 | 10 | 27 | 2.499746 | 3.170953 | 59.4899 | 59.74674 | 199.9383 | 190.5214 | 0.0009729385 | 0.03452095 | 0 | 0 | 0
6279 | 185466.4 | 2014-02-22 14:44 | 210.107 | 10 | 27 | 2.499926 | 3.201277 | 59.51075 | 59.74674 | 200.0047 | 190.5214 | 0.0008432388 | 0.03452095 | 0 | 0 | 0
6280 | 185496.4 | 2014-02-22 14:45 | 240.1222 | 10 | 27 | 2.499926 | 3.227061 | 59.53159 | 59.74674 | 200.0717 | 190.5214 | 0.0006810665 | 0.03452095 | 0 | 0 | 0
6281 | 185526.4 | 2014-02-22 14:45 | 270.1375 | 10 | 27 | 2.499565 | 3.248791 | 59.55243 | 59.74674 | 200.1391 | 190.5214 | 0.0005513668 | 0.03452095 | 0 | 0 | 0
6282 | 185556.4 | 2014-02-22 14:46 | 300.1529 | 10 | 27 | 2.499746 | 3.262412 | 59.57327 | 59.74674 | 200.207 | 190.5214 | 0.0002270222 | 0.03452095 | 0 | 0 | 0
6283 | 185586.4 | 2014-02-22 14:46 | 330.1682 | 10 | 27 | 2.499565 | 3.267601 | 59.59411 | 59.74674 | 200.2751 | 190.5214 | 9.732247e-05 | 0.03452095 | 0 | 0 | 0
6284 | 185616.4 | 2014-02-22 14:47 | 360.1834 | 10 | 27 | 2.499565 | 3.270683 | 59.61495 | 59.74674 | 200.3432 | 190.5214 | 3.242493e-05 | 0.03452095 | 0 | 0 | 0
6285 | 185646.5 | 2014-02-22 14:47 | 390.1987 | 10 | 27 | 2.499746 | 3.273602 | 59.6358 | 59.74674 | 200.4114 | 190.5214 | 9.732247e-05 | 0.03452095 | 0 | 0 | 0
6286 | 185676.5 | 2014-02-22 14:48 | 420.214 | 10 | 27 | 2.499746 | 3.276358 | 59.65664 | 59.74674 | 200.4797 | 190.5214 | 6.484985e-05 | 0.03452095 | 0 | 0 | 0
6287 | 185706.5 | 2014-02-22 14:48 | 450.2292 | 10 | 27 | 2.499746 | 3.279601 | 59.67748 | 59.74674 | 200.548 | 190.5214 | 9.727478e-05 | 0.03452095 | 0 | 0 | 0
6288 | 185736.5 | 2014-02-22 14:49 | 480.2445 | 10 | 27 | 2.499565 | 3.282845 | 59.69832 | 59.74674 | 200.6164 | 190.5214 | 9.727478e-05 | 0.03452095 | 0 | 0 | 0
6289 | 185766.5 | 2014-02-22 14:49 | 510.2598 | 10 | 27 | 2.499746 | 3.286574 | 59.71916 | 59.74674 | 200.6848 | 190.5214 | 0.0001297474 | 0.03452095 | 0 | 0 | 0
6290 | 185796.5 | 2014-02-22 14:50 | 540.2745 | 10 | 27 | 2.499926 | 3.290953 | 59.74001 | 59.74674 | 200.7534 | 190.5214 | 0.0001296997 | 0.03452095 | 0 | 0 | 0
6291 | 185826.6 | 2014-02-22 14:50 | 570.2897 | 10 | 27 | 2.499746 | 3.295493 | 59.76085 | 59.74674 | 200.822 | 190.5214 | 0.0001297474 | 0.03452095 | 0 | 0 | 0
6292 | 185856.6 | 2014-02-22 14:51 | 600.305 | 10 | 27 | 2.499926 | 3.300358 | 59.78169 | 59.74674 | 200.8907 | 190.5214 | 0.0001621246 | 0.03452095 | 0 | 0 | 0
6293 | 185886.6 | 2014-02-22 14:51 | 630.3203 | 10 | 27 | 2.499746 | 3.305061 | 59.80253 | 59.74674 | 200.9596 | 190.5214 | 9.732247e-05 | 0.03452095 | 0 | 0 | 0
6294 | 185916.6 | 2014-02-22 14:52 | 660.3205 | 10 | 27 | 2.499926 | 3.310088 | 59.82336 | 59.74674 | 201.0285 | 190.5214 | 0.0001297474 | 0.03452095 | 0 | 0 | 0
6295 | 185946.6 | 2014-02-22 14:52 | 690.3359 | 10 | 27 | 2.499746 | 3.314466 | 59.84421 | 59.74674 | 201.0975 | 190.5214 | 0.0001297474 | 0.03452095 | 0 | 0 | 0
6296 | 185976.6 | 2014-02-22 14:53 | 720.3512 | 10 | 27 | 2.499926 | 3.31852 | 59.86505 | 59.74674 | 201.1666 | 190.5214 | 9.732247e-05 | 0.03452095 | 0 | 0 | 0
6297 | 186006.6 | 2014-02-22 14:53 | 750.3665 | 10 | 27 | 2.499565 | 3.32225 | 59.88589 | 59.74674 | 201.2358 | 190.5214 | 6.484985e-05 | 0.03452095 | 0 | 0 | 0
6298 | 186036.6 | 2014-02-22 14:54 | 780.3817 | 10 | 27 | 2.499746 | 3.32598 | 59.90673 | 59.74674 | 201.3051 | 190.5214 | 0.0001297474 | 0.03452095 | 0 | 0 | 0
6299 | 186066.7 | 2014-02-22 14:54 | 810.397 | 10 | 27 | 2.499565 | 3.329223 | 59.92757 | 59.74674 | 201.3745 | 190.5214 | 9.732247e-05 | 0.03452095 | 0 | 0 | 0
6300 | 186096.7 | 2014-02-22 14:55 | 840.4123 | 10 | 27 | 2.499746 | 3.332466 | 59.94842 | 59.74674 | 201.4439 | 190.5214 | 6.484985e-05 | 0.03452095 | 0 | 0 | 0
6301 | 186126.7 | 2014-02-22 14:55 | 870.4274 | 10 | 27 | 2.499746 | 3.335709 | 59.96926 | 59.74674 | 201.5134 | 190.5214 | 9.727478e-05 | 0.03452095 | 0 | 0 | 0
6302 | 186156.7 | 2014-02-22 14:56 | 900.4427 | 10 | 27 | 2.499746 | 3.33879 | 59.9901 | 59.74674 | 201.5829 | 190.5214 | 6.484985e-05 | 0.03452095 | 0 | 0 | 0
6303 | 186186.7 | 2014-02-22 14:56 | 930.4582 | 10 | 27 | 2.499565 | 3.341547 | 60.01094 | 59.74674 | 201.6526 | 190.5214 | 3.242493e-05 | 0.03452095 | 0 | 0 | 0
6304 | 186216.7 | 2014-02-22 14:57 | 960.4734 | 10 | 27 | 2.499926 | 3.344628 | 60.03178 | 59.74674 | 201.7222 | 190.5214 | 9.732247e-05 | 0.03452095 | 0 | 0 | 0
6305 | 186246.8 | 2014-02-22 14:57 | 990.4887 | 10 | 27 | 2.499565 | 3.347061 | 60.05263 | 59.74674 | 201.792 | 190.5214 | 3.242493e-05 | 0.03452095 | 0 | 0 | 0
6306 | 186276.8 | 2014-02-22 14:58 | 1020.504 | 10 | 27 | 2.499565 | 3.349493 | 60.07347 | 59.74674 | 201.8618 | 190.5214 | 3.242493e-05 | 0.03452095 | 0 | 0 | 0
6307 | 186306.8 | 2014-02-22 14:58 | 1050.519 | 10 | 27 | 2.499926 | 3.351926 | 60.0943 | 59.74674 | 201.9316 | 190.5214 | 6.489754e-05 | 0.03452095 | 0 | 0 | 0
6308 | 186336.8 | 2014-02-22 14:59 | 1080.535 | 10 | 27 | 2.499926 | 3.353872 | 60.11515 | 59.74674 | 202.0015 | 190.5214 | 6.489754e-05 | 0.03452095 | 0 | 0 | 0
6309 | 186366.8 | 2014-02-22 14:59 | 1110.549 | 10 | 27 | 2.499746 | 3.355331 | 60.13598 | 59.74674 | 202.0714 | 190.5214 | -3.242493e-05 | 0.03452095 | 0 | 0 | 0
6310 | 186396.8 | 2014-02-22 15:00 | 1140.565 | 10 | 27 | 2.499746 | 3.35679 | 60.15684 | 59.74674 | 202.1414 | 190.5214 | 3.242493e-05 | 0.03452095 | 0 | 0 | 0
6311 | 186426.8 | 2014-02-22 15:00 | 1170.58 | 10 | 27 | 2.499926 | 3.357601 | 60.17768 | 59.74674 | 202.2113 | 190.5214 | 0 | 0.03452095 | 0 | 0 | 0
6312 | 186456.9 | 2014-02-22 15:01 | 1200.596 | 10 | 27 | 2.499565 | 3.35825 | 60.19852 | 59.74674 | 202.2813 | 190.5214 | 0 | 0.03452095 | 0 | 0 | 0
6313 | 186486.9 | 2014-02-22 15:01 | 1230.611 | 10 | 27 | 2.499565 | 3.358898 | 60.21936 | 59.74674 | 202.3513 | 190.5214 | 3.242493e-05 | 0.03452095 | 0 | 0 | 0
6314 | 186516.9 | 2014-02-22 15:02 | 1260.626 | 10 | 27 | 2.499746 | 3.359223 | 60.2402 | 59.74674 | 202.4213 | 190.5214 | 0 | 0.03452095 | 0 | 0 | 0
6315 | 186546.9 | 2014-02-22 15:02 | 1290.642 | 10 | 27 | 2.499746 | 3.359547 | 60.26105 | 59.74674 | 202.4913 | 190.5214 | -3.242493e-05 | 0.03452095 | 0 | 0 | 0
6316 | 186576.9 | 2014-02-22 15:03 | 1320.657 | 10 | 27 | 2.499926 | 3.360034 | 60.28189 | 59.74674 | 202.5614 | 190.5214 | 3.242493e-05 | 0.03452095 | 0 | 0 | 0
6317 | 186606.9 | 2014-02-22 15:03 | 1350.672 | 10 | 27 | 2.499746 | 3.360196 | 60.30273 | 59.74674 | 202.6314 | 190.5214 | 3.247261e-05 | 0.03452095 | 0 | 0 | 0
6318 | 186637 | 2014-02-22 15:04 | 1380.687 | 10 | 27 | 2.499926 | 3.36052 | 60.32357 | 59.74674 | 202.7014 | 190.5214 | 3.242493e-05 | 0.03452095 | 0 | 0 | 0
6319 | 186667 | 2014-02-22 15:04 | 1410.702 | 10 | 27 | 2.499746 | 3.360844 | 60.3444 | 59.74674 | 202.7714 | 190.5214 | 6.484985e-05 | 0.03452095 | 0 | 0 | 0
6320 | 186697 | 2014-02-22 15:05 | 1440.702 | 10 | 27 | 2.499926 | 3.361169 | 60.36525 | 59.74674 | 202.8415 | 190.5214 | 0 | 0.03452095 | 0 | 0 | 0
6321 | 186727 | 2014-02-22 15:05 | 1470.718 | 10 | 27 | 2.499565 | 3.361331 | 60.38609 | 59.74674 | 202.9115 | 190.5214 | -3.242493e-05 | 0.03452095 | 0 | 0 | 0
6322 | 186757 | 2014-02-22 15:06 | 1500.733 | 10 | 27 | 2.499746 | 3.361817 | 60.40693 | 59.74674 | 202.9816 | 190.5214 | 3.242493e-05 | 0.03452095 | 0 | 0 | 0
6323 | 186787 | 2014-02-22 15:06 | 1530.748 | 10 | 27 | 2.499746 | 3.362142 | 60.42777 | 59.74674 | 203.0517 | 190.5214 | 0 | 0.03452095 | 0 | 0 | 0
6324 | 186817 | 2014-02-22 15:07 | 1560.764 | 10 | 27 | 2.499926 | 3.36279 | 60.44861 | 59.74674 | 203.1218 | 190.5214 | 6.484985e-05 | 0.03452095 | 0 | 0 | 0
6325 | 186847 | 2014-02-22 15:07 | 1590.779 | 10 | 27 | 2.499926 | 3.363115 | 60.46946 | 59.74674 | 203.1918 | 190.5214 | 3.242493e-05 | 0.03452095 | 0 | 0 | 0
6326 | 186877.1 | 2014-02-22 15:08 | 1620.794 | 10 | 27 | 2.499746 | 3.363601 | 60.4903 | 59.74674 | 203.2619 | 190.5214 | 0 | 0.03452095 | 0 | 0 | 0
6327 | 186907.1 | 2014-02-22 15:08 | 1650.809 | 10 | 27 | 2.499926 | 3.36425 | 60.51114 | 59.74674 | 203.3321 | 190.5214 | 3.247261e-05 | 0.03452095 | 0 | 0 | 0
6328 | 186937.1 | 2014-02-22 15:09 | 1680.825 | 10 | 27 | 2.499746 | 3.364736 | 60.53198 | 59.74674 | 203.4022 | 190.5214 | 0 | 0.03452095 | 0 | 0 | 0
6329 | 186967.1 | 2014-02-22 15:09 | 1710.84 | 10 | 27 | 2.499565 | 3.365223 | 60.55282 | 59.74674 | 203.4723 | 190.5214 | 0 | 0.03452095 | 0 | 0 | 0
6330 | 186997.1 | 2014-02-22 15:10 | 1740.855 | 10 | 27 | 2.499565 | 3.365871 | 60.57367 | 59.74674 | 203.5425 | 190.5214 | -3.242493e-05 | 0.03452095 | 0 | 0 | 0
6331 | 187027.1 | 2014-02-22 15:10 | 1770.871 | 10 | 27 | 2.499746 | 3.366682 | 60.59451 | 59.74674 | 203.6126 | 190.5214 | 3.242493e-05 | 0.03452095 | 0 | 0 | 0
6332 | 187057.1 | 2014-02-22 15:11 | 1800.886 | 10 | 27 | 2.499926 | 3.367331 | 60.61535 | 59.74674 | 203.6828 | 190.5214 | 0 | 0.03452095 | 0 | 0 | 0
6333 | 187087.2 | 2014-02-22 15:11 | 1830.901 | 10 | 27 | 2.499746 | 3.368142 | 60.63619 | 59.74674 | 203.753 | 190.5214 | 6.484985e-05 | 0.03452095 | 0 | 0 | 0
6334 | 187117.2 | 2014-02-22 15:12 | 1860.916 | 10 | 27 | 2.499746 | 3.368628 | 60.65703 | 59.74674 | 203.8232 | 190.5214 | 0 | 0.03452095 | 0 | 0 | 0
6335 | 187147.2 | 2014-02-22 15:12 | 1890.932 | 10 | 27 | 2.499565 | 3.369601 | 60.67788 | 59.74674 | 203.8934 | 190.5214 | 3.242493e-05 | 0.03452095 | 0 | 0 | 0
6336 | 187177.2 | 2014-02-22 15:13 | 1920.947 | 10 | 27 | 2.499746 | 3.37025 | 60.69872 | 59.74674 | 203.9636 | 190.5214 | 0 | 0.03452095 | 0 | 0 | 0
6337 | 187207.2 | 2014-02-22 15:13 | 1950.962 | 10 | 27 | 2.499565 | 3.371061 | 60.71956 | 59.74674 | 204.0339 | 190.5214 | -3.242493e-05 | 0.03452095 | 0 | 0 | 0
6338 | 187237.2 | 2014-02-22 15:14 | 1980.978 | 10 | 27 | 2.499926 | 3.372196 | 60.7404 | 59.74674 | 204.1042 | 190.5214 | 3.242493e-05 | 0.03452095 | 0 | 0 | 0
6339 | 187267.3 | 2014-02-22 15:14 | 2010.993 | 10 | 27 | 2.499746 | 3.373169 | 60.76124 | 59.74674 | 204.1745 | 190.5214 | 6.484985e-05 | 0.03452095 | 0 | 0 | 0
6340 | 187297.3 | 2014-02-22 15:15 | 2041.008 | 10 | 27 | 2.499746 | 3.374142 | 60.78208 | 59.74674 | 204.2448 | 190.5214 | 3.242493e-05 | 0.03452095 | 0 | 0 | 0
6341 | 187327.3 | 2014-02-22 15:15 | 2071.023 | 10 | 27 | 2.499565 | 3.374953 | 60.80293 | 59.74674 | 204.3151 | 190.5214 | 3.242493e-05 | 0.03452095 | 0 | 0 | 0
6342 | 187357.3 | 2014-02-22 15:16 | 2101.039 | 10 | 27 | 2.499746 | 3.37625 | 60.82377 | 59.74674 | 204.3855 | 190.5214 | 6.484985e-05 | 0.03452095 | 0 | 0 | 0
6343 | 187387.3 | 2014-02-22 15:16 | 2131.054 | 10 | 27 | 2.499926 | 3.377385 | 60.84461 | 59.74674 | 204.4558 | 190.5214 | 3.242493e-05 | 0.03452095 | 0 | 0 | 0
6344 | 187417.3 | 2014-02-22 15:17 | 2161.069 | 10 | 27 | 2.499926 | 3.378844 | 60.86545 | 59.74674 | 204.5262 | 190.5214 | 9.732247e-05 | 0.03452095 | 0 | 0 | 0
6345 | 187447.3 | 2014-02-22 15:17 | 2191.084 | 10 | 27 | 2.499565 | 3.37998 | 60.88629 | 59.74674 | 204.5967 | 190.5214 | 3.247261e-05 | 0.03452095 | 0 | 0 | 0
6346 | 187477.4 | 2014-02-22 15:18 | 2221.1 | 10 | 27 | 2.499565 | 3.381439 | 60.90714 | 59.74674 | 204.6671 | 190.5214 | 0 | 0.03452095 | 0 | 0 | 0
6347 | 187507.4 | 2014-02-22 15:18 | 2251.115 | 10 | 27 | 2.499746 | 3.383385 | 60.92798 | 59.74674 | 204.7376 | 190.5214 | 6.484985e-05 | 0.03452095 | 0 | 0 | 0
6348 | 187537.4 | 2014-02-22 15:19 | 2281.13 | 10 | 27 | 2.499565 | 3.385331 | 60.94882 | 59.74674 | 204.8082 | 190.5214 | 3.242493e-05 | 0.03452095 | 0 | 0 | 0
6349 | 187567.4 | 2014-02-22 15:19 | 2311.146 | 10 | 27 | 2.499746 | 3.387439 | 60.96966 | 59.74674 | 204.8787 | 190.5214 | 6.489754e-05 | 0.03452095 | 0 | 0 | 0
6350 | 187597.4 | 2014-02-22 15:20 | 2341.161 | 10 | 27 | 2.499746 | 3.389547 | 60.9905 | 59.74674 | 204.9494 | 190.5214 | 3.242493e-05 | 0.03452095 | 0 | 0 | 0
6351 | 187627.4 | 2014-02-22 15:20 | 2371.176 | 10 | 27 | 2.499926 | 3.392304 | 61.01135 | 59.74674 | 205.02 | 190.5214 | 0.0001621246 | 0.03452095 | 0 | 0 | 0
6352 | 187657.5 | 2014-02-22 15:21 | 2401.192 | 10 | 27 | 2.499926 | 3.394574 | 61.03219 | 59.74674 | 205.0908 | 190.5214 | 0.0001297474 | 0.03452095 | 0 | 0 | 0
6353 | 187687.5 | 2014-02-22 15:21 | 2431.207 | 10 | 27 | 2.499746 | 3.396682 | 61.05303 | 59.74674 | 205.1615 | 190.5214 | 9.732247e-05 | 0.03452095 | 0 | 0 | 0
6354 | 187717.5 | 2014-02-22 15:22 | 2461.222 | 10 | 27 | 2.499565 | 3.398628 | 61.07387 | 59.74674 | 205.2323 | 190.5214 | 3.242493e-05 | 0.03452095 | 0 | 0 | 0
6355 | 187747.5 | 2014-02-22 15:22 | 2491.237 | 10 | 27 | 2.499926 | 3.400574 | 61.09471 | 59.74674 | 205.3032 | 190.5214 | 3.242493e-05 | 0.03452095 | 0 | 0 | 0
6356 | 187777.5 | 2014-02-22 15:23 | 2521.253 | 10 | 27 | 2.499746 | 3.402358 | 61.11556 | 59.74674 | 205.3741 | 190.5214 | 6.484985e-05 | 0.03452095 | 0 | 0 | 0
6357 | 187807.5 | 2014-02-22 15:23 | 2551.268 | 10 | 27 | 2.499746 | 3.403817 | 61.1364 | 59.74674 | 205.445 | 190.5214 | 3.242493e-05 | 0.03452095 | 0 | 0 | 0
6358 | 187837.5 | 2014-02-22 15:24 | 2581.283 | 10 | 27 | 2.499565 | 3.405601 | 61.15724 | 59.74674 | 205.516 | 190.5214 | 3.242493e-05 | 0.03452095 | 0 | 0 | 0
6359 | 187867.6 | 2014-02-22 15:24 | 2611.299 | 10 | 27 | 2.499565 | 3.407385 | 61.17808 | 59.74674 | 205.587 | 190.5214 | 6.484985e-05 | 0.03452095 | 0 | 0 | 0
6360 | 187897.6 | 2014-02-22 15:25 | 2641.314 | 10 | 27 | 2.499746 | 3.409169 | 61.19892 | 59.74674 | 205.658 | 190.5214 | 6.489754e-05 | 0.03452095 | 0 | 0 | 0
6361 | 187927.6 | 2014-02-22 15:25 | 2671.329 | 10 | 27 | 2.499746 | 3.411114 | 61.21976 | 59.74674 | 205.7291 | 190.5214 | 9.727478e-05 | 0.03452095 | 0 | 0 | 0
6362 | 187957.6 | 2014-02-22 15:26 | 2701.344 | 10 | 27 | 2.499746 | 3.412898 | 61.2406 | 59.74674 | 205.8002 | 190.5214 | 3.242493e-05 | 0.03452095 | 0 | 0 | 0
6363 | 187987.6 | 2014-02-22 15:26 | 2731.36 | 10 | 27 | 2.499565 | 3.415331 | 61.26144 | 59.74674 | 205.8713 | 190.5214 | 9.732247e-05 | 0.03452095 | 0 | 0 | 0
6364 | 188017.6 | 2014-02-22 15:27 | 2761.375 | 10 | 27 | 2.499746 | 3.417763 | 61.28229 | 59.74674 | 205.9425 | 190.5214 | 9.732247e-05 | 0.03452095 | 0 | 0 | 0
6365 | 188047.7 | 2014-02-22 15:27 | 2791.389 | 10 | 27 | 2.499565 | 3.42052 | 61.30309 | 59.74674 | 206.0137 | 190.5214 | 9.727478e-05 | 0.03452095 | 0 | 0 | 0
6366 | 188077.7 | 2014-02-22 15:28 | 2821.39 | 10 | 27 | 2.499926 | 3.423763 | 61.32396 | 59.74674 | 206.0851 | 190.5214 | 0.0001297474 | 0.03452095 | 0 | 0 | 0
6367 | 188107.7 | 2014-02-22 15:28 | 2851.405 | 10 | 27 | 2.499746 | 3.427331 | 61.3448 | 59.74674 | 206.1565 | 190.5214 | 0.0001297474 | 0.03452095 | 0 | 0 | 0
6368 | 188137.7 | 2014-02-22 15:29 | 2881.42 | 10 | 27 | 2.499746 | 3.431709 | 61.36564 | 59.74674 | 206.228 | 190.5214 | 0.0001296997 | 0.03452095 | 0 | 0 | 0
6369 | 188167.7 | 2014-02-22 15:29 | 2911.42 | 10 | 27 | 2.499565 | 3.436736 | 61.38647 | 59.74674 | 206.2995 | 190.5214 | 0.0001297474 | 0.03452095 | 0 | 0 | 0
6370 | 188197.7 | 2014-02-22 15:30 | 2941.435 | 10 | 27 | 2.499926 | 3.443547 | 61.40732 | 59.74674 | 206.3712 | 190.5214 | 0.0002270699 | 0.03452095 | 0 | 0 | 0
6371 | 188227.7 | 2014-02-22 15:30 | 2971.451 | 10 | 27 | 2.499565 | 3.452142 | 61.42816 | 59.74674 | 206.443 | 190.5214 | 0.0003243446 | 0.03452095 | 0 | 0 | 0
6372 | 188257.7 | 2014-02-22 15:31 | 3001.466 | 10 | 27 | 2.499565 | 3.464303 | 61.449 | 59.74674 | 206.5151 | 190.5214 | 0.0003891468 | 0.03452095 | 0 | 0 | 0
6373 | 188287.7 | 2014-02-22 15:31 | 3031.481 | 10 | 27 | 2.499746 | 3.483439 | 61.46984 | 59.74674 | 206.5875 | 190.5214 | 0.0006810665 | 0.03452095 | 0 | 0 | 0
6374 | 188317.8 | 2014-02-22 15:32 | 3061.497 | 10 | 27 | 2.499565 | 3.51733 | 61.49068 | 59.74674 | 206.6604 | 190.5214 | 0.001264858 | 0.03452095 | 0 | 0 | 0
6375 | 188347.8 | 2014-02-22 15:32 | 3091.512 | 10 | 27 | 2.499926 | 3.590465 | 61.51152 | 59.74674 | 206.7344 | 190.5214 | 0.002951336 | 0.03452095 | 0 | 0 | 0
6376 | 188377.8 | 2014-02-22 15:33 | 3121.527 | 10 | 27 | 2.499746 | 3.754249 | 61.53236 | 59.74674 | 206.8107 | 190.5214 | 0.005999947 | 0.03452095 | 0 | 0 | 0
6377 | 188407.8 | 2014-02-22 15:33 | 3151.542 | 10 | 27 | 2.499926 | 4.016951 | 61.55321 | 59.74674 | 206.8916 | 190.5214 | 0.008205366 | 0.03452095 | 0 | 0 | 0
6378 | 188416 | 2014-02-22 15:33 | 3159.745 | 10 | 27 | 2.499746 | 4.100302 | 61.5589 | 59.74674 | 206.9147 | 190.5214 | 0.008854007 | 0.03452095 | 0 | 0 | 0
6379 | 188446 | 2014-02-22 15:34 | 30.01528 | 11 | 27 | 0.5334864 | 4.099977 | 61.56649 | 59.74674 | 206.9458 | 190.5214 | -3.242493e-05 | 0.03452095 | 0 | 0 | 0
6380 | 188476 | 2014-02-22 15:34 | 60.03062 | 11 | 27 | 0.3128852 | 4.10014 | 61.56988 | 59.74674 | 206.9597 | 190.5214 | 0 | 0.03452095 | 0 | 0 | 0
6381 | 188506.1 | 2014-02-22 15:35 | 90.04588 | 11 | 27 | 0.2135153 | 4.099977 | 61.57203 | 59.74674 | 206.9685 | 190.5214 | -3.242493e-05 | 0.03452095 | 0 | 0 | 0
6382 | 188536.1 | 2014-02-22 15:35 | 120.0612 | 11 | 27 | 0.1580489 | 4.10014 | 61.57356 | 59.74674 | 206.9748 | 190.5214 | 3.242493e-05 | 0.03452095 | 0 | 0 | 0
6383 | 188566.1 | 2014-02-22 15:36 | 150.0764 | 11 | 27 | 0.1229984 | 4.10014 | 61.57472 | 59.74674 | 206.9795 | 190.5214 | 3.242493e-05 | 0.03452095 | 0 | 0 | 0
6384 | 188596.1 | 2014-02-22 15:36 | 180.0917 | 11 | 27 | 0.09914962 | 4.10014 | 61.57564 | 59.74674 | 206.9833 | 190.5214 | 0 | 0.03452095 | 0 | 0 | 0
6385 | 188626.1 | 2014-02-22 15:37 | 210.107 | 11 | 27 | 0.08252775 | 4.099815 | 61.57639 | 59.74674 | 206.9864 | 190.5214 | -3.242493e-05 | 0.03452095 | 0 | 0 | 0
6386 | 188630.5 | 2014-02-22 15:37 | 214.5126 | 11 | 27 | 0.07999833 | 4.10014 | 61.57649 | 59.74674 | 206.9868 | 190.5214 | 0 | 0.03452095 | 0 | 0 | 0
6387 | 188660.5 | 2014-02-22 15:37 | 30.01551 | 4 | 28 | 0 | 4.081653 | 61.57649 | 59.74674 | 206.9868 | 190.5214 | -0.0003567696 | 0.03452095 | 0 | 0 | 0
6388 | 188690.6 | 2014-02-22 15:38 | 60.03078 | 4 | 28 | 0 | 4.069491 | 61.57649 | 59.74674 | 206.9868 | 190.5214 | -0.0002919197 | 0.03452095 | 0 | 0 | 0
6389 | 188720.6 | 2014-02-22 15:38 | 90.0312 | 4 | 28 | 0 | 4.059924 | 61.57649 | 59.74674 | 206.9868 | 190.5214 | -0.0002593994 | 0.03452095 | 0 | 0 | 0
6390 | 188750.5 | 2014-02-22 15:39 | 120.0151 | 4 | 28 | 0 | 4.051978 | 61.57649 | 59.74674 | 206.9868 | 190.5214 | -0.0002269745 | 0.03452095 | 0 | 0 | 0
6391 | 188750.6 | 2014-02-22 15:39 | 0.0310629 | 5 | 28 | 0.00140578 | 4.051978 | 61.57649 | 59.74674 | 206.9868 | 190.5214 | 0 | 0.03452095 | 0 | 0 | 0
6392 | 188780.6 | 2014-02-22 15:39 | 30.00014 | 6 | 28 | 0 | 4.045167 | 61.57649 | 59.74674 | 206.9868 | 190.5214 | -0.0001945496 | 0.03452095 | 0 | 0 | 0
6393 | 188810.6 | 2014-02-22 15:40 | 60.01556 | 6 | 28 | 0 | 4.039491 | 61.57649 | 59.74674 | 206.9868 | 190.5214 | -0.0001296997 | 0.03452095 | 0 | 0 | 0
6394 | 188840.6 | 2014-02-22 15:40 | 30.01457 | 7 | 28 | -2.499644 | 3.548141 | 61.57649 | 59.76757 | 206.9868 | 190.5992 | -0.007589149 | 0.03452095 | 0 | 0 | 0
6395 | 188870.6 | 2014-02-22 15:41 | 60.01476 | 7 | 28 | -2.499463 | 3.377872 | 61.57649 | 59.78841 | 206.9868 | 190.671 | -0.002821588 | 0.03452095 | 0 | 0 | 0
6396 | 188900.6 | 2014-02-22 15:41 | 90.03001 | 7 | 28 | -2.499825 | 3.316574 | 61.57649 | 59.80925 | 206.9868 | 190.7407 | -0.001167536 | 0.03452095 | 0 | 0 | 0
6397 | 188930.6 | 2014-02-22 15:42 | 120.0453 | 7 | 28 | -2.499644 | 3.292737 | 61.57649 | 59.83009 | 206.9868 | 190.8095 | -0.0003891945 | 0.03452095 | 0 | 0 | 0
6398 | 188960.7 | 2014-02-22 15:42 | 150.0603 | 7 | 28 | -2.499644 | 3.283655 | 61.57649 | 59.85093 | 206.9868 | 190.878 | -0.0001621723 | 0.03452095 | 0 | 0 | 0
6399 | 188990.7 | 2014-02-22 15:43 | 180.0759 | 7 | 28 | -2.499644 | 3.279926 | 61.57649 | 59.87177 | 206.9868 | 190.9464 | -6.484985e-05 | 0.03452095 | 0 | 0 | 0
6400 | 189020.7 | 2014-02-22 15:43 | 210.0911 | 7 | 28 | -2.499825 | 3.277656 | 61.57649 | 59.89261 | 206.9868 | 191.0148 | -3.242493e-05 | 0.03452095 | 0 | 0 | 0
6401 | 189050.7 | 2014-02-22 15:44 | 240.1065 | 7 | 28 | -2.499644 | 3.276196 | 61.57649 | 59.91346 | 206.9868 | 191.0831 | -3.242493e-05 | 0.03452095 | 0 | 0 | 0
6402 | 189080.7 | 2014-02-22 15:44 | 270.1214 | 7 | 28 | -2.499825 | 3.274737 | 61.57649 | 59.93429 | 206.9868 | 191.1513 | -3.242493e-05 | 0.03452095 | 0 | 0 | 0
6403 | 189110.7 | 2014-02-22 15:45 | 300.1214 | 7 | 28 | -2.499644 | 3.273602 | 61.57649 | 59.95513 | 206.9868 | 191.2195 | 0 | 0.03452095 | 0 | 0 | 0
6404 | 189140.7 | 2014-02-22 15:45 | 330.1365 | 7 | 28 | -2.499825 | 3.272142 | 61.57649 | 59.97597 | 206.9868 | 191.2877 | -3.242493e-05 | 0.03452095 | 0 | 0 | 0
6405 | 189170.7 | 2014-02-22 15:46 | 360.152 | 7 | 28 | -2.499825 | 3.271007 | 61.57649 | 59.99681 | 206.9868 | 191.3559 | -3.242493e-05 | 0.03452095 | 0 | 0 | 0
6406 | 189200.8 | 2014-02-22 15:46 | 390.1672 | 7 | 28 | -2.499825 | 3.26971 | 61.57649 | 60.01765 | 206.9868 | 191.4241 | -3.242493e-05 | 0.03452095 | 0 | 0 | 0
6407 | 189230.8 | 2014-02-22 15:47 | 420.1826 | 7 | 28 | -2.499825 | 3.26825 | 61.57649 | 60.03849 | 206.9868 | 191.4922 | -6.484985e-05 | 0.03452095 | 0 | 0 | 0
6408 | 189260.8 | 2014-02-22 15:47 | 450.1979 | 7 | 28 | -2.499463 | 3.267277 | 61.57649 | 60.05933 | 206.9868 | 191.5603 | 0 | 0.03452095 | 0 | 0 | 0
6409 | 189290.8 | 2014-02-22 15:48 | 480.2131 | 7 | 28 | -2.499644 | 3.26598 | 61.57649 | 60.08018 | 206.9868 | 191.6284 | 0 | 0.03452095 | 0 | 0 | 0
6410 | 189320.8 | 2014-02-22 15:48 | 510.2284 | 7 | 28 | -2.499825 | 3.26452 | 61.57649 | 60.10102 | 206.9868 | 191.6964 | -3.242493e-05 | 0.03452095 | 0 | 0 | 0
6411 | 189350.8 | 2014-02-22 15:49 | 540.2437 | 7 | 28 | -2.499463 | 3.263385 | 61.57649 | 60.12186 | 206.9868 | 191.7645 | -3.242493e-05 | 0.03452095 | 0 | 0 | 0
6412 | 189380.9 | 2014-02-22 15:49 | 570.259 | 7 | 28 | -2.499644 | 3.261764 | 61.57649 | 60.1427 | 206.9868 | 191.8325 | -3.242493e-05 | 0.03452095 | 0 | 0 | 0
6413 | 189410.9 | 2014-02-22 15:50 | 600.2743 | 7 | 28 | -2.499463 | 3.260466 | 61.57649 | 60.16354 | 206.9868 | 191.9004 | 0 | 0.03452095 | 0 | 0 | 0
6414 | 189440.9 | 2014-02-22 15:50 | 630.2894 | 7 | 28 | -2.499283 | 3.259007 | 61.57649 | 60.18438 | 206.9868 | 191.9684 | 0 | 0.03452095 | 0 | 0 | 0
6415 | 189470.9 | 2014-02-22 15:51 | 660.305 | 7 | 28 | -2.499463 | 3.257385 | 61.57649 | 60.20522 | 206.9868 | 192.0363 | -3.242493e-05 | 0.03452095 | 0 | 0 | 0
6416 | 189500.9 | 2014-02-22 15:51 | 690.3201 | 7 | 28 | -2.499644 | 3.255764 | 61.57649 | 60.22606 | 206.9868 | 192.1041 | -9.727478e-05 | 0.03452095 | 0 | 0 | 0
6417 | 189530.9 | 2014-02-22 15:52 | 720.3354 | 7 | 28 | -2.499825 | 3.254142 | 61.57649 | 60.24691 | 206.9868 | 192.172 | -6.484985e-05 | 0.03452095 | 0 | 0 | 0
6418 | 189560.9 | 2014-02-22 15:52 | 750.3507 | 7 | 28 | -2.499825 | 3.252683 | 61.57649 | 60.26775 | 206.9868 | 192.2398 | -6.484985e-05 | 0.03452095 | 0 | 0 | 0
6419 | 189591 | 2014-02-22 15:53 | 780.366 | 7 | 28 | -2.499644 | 3.251223 | 61.57649 | 60.28859 | 206.9868 | 192.3076 | -3.242493e-05 | 0.03452095 | 0 | 0 | 0
6420 | 189621 | 2014-02-22 15:53 | 810.3813 | 7 | 28 | -2.499644 | 3.249926 | 61.57649 | 60.30943 | 206.9868 | 192.3753 | 0 | 0.03452095 | 0 | 0 | 0
6421 | 189651 | 2014-02-22 15:54 | 840.3966 | 7 | 28 | -2.499644 | 3.248466 | 61.57649 | 60.33027 | 206.9868 | 192.443 | 0 | 0.03452095 | 0 | 0 | 0
6422 | 189681 | 2014-02-22 15:54 | 870.4118 | 7 | 28 | -2.499825 | 3.247007 | 61.57649 | 60.35111 | 206.9868 | 192.5107 | 0 | 0.03452095 | 0 | 0 | 0
6423 | 189711 | 2014-02-22 15:55 | 900.4271 | 7 | 28 | -2.499644 | 3.245872 | 61.57649 | 60.37196 | 206.9868 | 192.5784 | -3.242493e-05 | 0.03452095 | 0 | 0 | 0
6424 | 189741 | 2014-02-22 15:55 | 930.4424 | 7 | 28 | -2.499644 | 3.244575 | 61.57649 | 60.3928 | 206.9868 | 192.646 | 3.242493e-05 | 0.03452095 | 0 | 0 | 0
6425 | 189771.1 | 2014-02-22 15:56 | 960.4577 | 7 | 28 | -2.499825 | 3.243277 | 61.57649 | 60.41364 | 206.9868 | 192.7136 | -3.242493e-05 | 0.03452095 | 0 | 0 | 0
6426 | 189801.1 | 2014-02-22 15:56 | 990.473 | 7 | 28 | -2.499825 | 3.242142 | 61.57649 | 60.43448 | 206.9868 | 192.7812 | -6.489754e-05 | 0.03452095 | 0 | 0 | 0
6427 | 189831.1 | 2014-02-22 15:57 | 1020.488 | 7 | 28 | -2.499825 | 3.241169 | 61.57649 | 60.45532 | 206.9868 | 192.8487 | -3.242493e-05 | 0.03452095 | 0 | 0 | 0
6428 | 189861.1 | 2014-02-22 15:57 | 1050.504 | 7 | 28 | -2.499825 | 3.240034 | 61.57649 | 60.47616 | 206.9868 | 192.9163 | -6.489754e-05 | 0.03452095 | 0 | 0 | 0
6429 | 189891.1 | 2014-02-22 15:58 | 1080.519 | 7 | 28 | -2.499825 | 3.239061 | 61.57649 | 60.49701 | 206.9868 | 192.9838 | -9.727478e-05 | 0.03452095 | 0 | 0 | 0
6430 | 189921.1 | 2014-02-22 15:58 | 1110.534 | 7 | 28 | -2.499644 | 3.238575 | 61.57649 | 60.51785 | 206.9868 | 193.0513 | 0 | 0.03452095 | 0 | 0 | 0
6431 | 189951.1 | 2014-02-22 15:59 | 1140.549 | 7 | 28 | -2.499644 | 3.237602 | 61.57649 | 60.53869 | 206.9868 | 193.1188 | 0 | 0.03452095 | 0 | 0 | 0
6432 | 189981.2 | 2014-02-22 15:59 | 1170.565 | 7 | 28 | -2.499825 | 3.236791 | 61.57649 | 60.55953 | 206.9868 | 193.1863 | 0 | 0.03452095 | 0 | 0 | 0
6433 | 190011.2 | 2014-02-22 16:00 | 1200.58 | 7 | 28 | -2.499644 | 3.23598 | 61.57649 | 60.58037 | 206.9868 | 193.2537 | -3.242493e-05 | 0.03452095 | 0 | 0 | 0
6434 | 190041.2 | 2014-02-22 16:00 | 1230.595 | 7 | 28 | -2.499825 | 3.235169 | 61.57649 | 60.60121 | 206.9868 | 193.3212 | -6.484985e-05 | 0.03452095 | 0 | 0 | 0
6435 | 190071.2 | 2014-02-22 16:01 | 1260.61 | 7 | 28 | -2.499644 | 3.23452 | 61.57649 | 60.62204 | 206.9868 | 193.3885 | 0 | 0.03452095 | 0 | 0 | 0
6436 | 190101.2 | 2014-02-22 16:01 | 1290.626 | 7 | 28 | -2.499463 | 3.233872 | 61.57649 | 60.6429 | 206.9868 | 193.456 | -3.242493e-05 | 0.03452095 | 0 | 0 | 0
6437 | 190131.2 | 2014-02-22 16:02 | 1320.641 | 7 | 28 | -2.499644 | 3.233061 | 61.57649 | 60.66373 | 206.9868 | 193.5233 | -3.242493e-05 | 0.03452095 | 0 | 0 | 0
6438 | 190161.3 | 2014-02-22 16:02 | 1350.656 | 7 | 28 | -2.499644 | 3.232412 | 61.57649 | 60.68458 | 206.9868 | 193.5907 | 0 | 0.03452095 | 0 | 0 | 0
6439 | 190191.3 | 2014-02-22 16:03 | 1380.672 | 7 | 28 | -2.499644 | 3.231439 | 61.57649 | 60.70542 | 206.9868 | 193.6581 | 0 | 0.03452095 | 0 | 0 | 0
6440 | 190221.3 | 2014-02-22 16:03 | 1410.687 | 7 | 28 | -2.499825 | 3.230628 | 61.57649 | 60.72626 | 206.9868 | 193.7254 | -3.247261e-05 | 0.03452095 | 0 | 0 | 0
6441 | 190251.3 | 2014-02-22 16:04 | 1440.702 | 7 | 28 | -2.499463 | 3.22998 | 61.57649 | 60.7471 | 206.9868 | 193.7928 | 0 | 0.03452095 | 0 | 0 | 0
6442 | 190281.3 | 2014-02-22 16:04 | 1470.718 | 7 | 28 | -2.499825 | 3.229007 | 61.57649 | 60.76794 | 206.9868 | 193.8601 | -3.242493e-05 | 0.03452095 | 0 | 0 | 0
6443 | 190311.3 | 2014-02-22 16:05 | 1500.733 | 7 | 28 | -2.499644 | 3.228034 | 61.57649 | 60.78879 | 206.9868 | 193.9273 | -3.242493e-05 | 0.03452095 | 0 | 0 | 0
6444 | 190341.3 | 2014-02-22 16:05 | 1530.748 | 7 | 28 | -2.499644 | 3.227223 | 61.57649 | 60.80963 | 206.9868 | 193.9946 | -3.242493e-05 | 0.03452095 | 0 | 0 | 0
6445 | 190371.4 | 2014-02-22 16:06 | 1560.763 | 7 | 28 | -2.499825 | 3.226088 | 61.57649 | 60.83047 | 206.9868 | 194.0619 | -6.484985e-05 | 0.03452095 | 0 | 0 | 0
6446 | 190401.4 | 2014-02-22 16:06 | 1590.779 | 7 | 28 | -2.499825 | 3.225277 | 61.57649 | 60.85131 | 206.9868 | 194.1291 | -3.242493e-05 | 0.03452095 | 0 | 0 | 0
6447 | 190431.4 | 2014-02-22 16:07 | 1620.793 | 7 | 28 | -2.499825 | 3.22398 | 61.57649 | 60.87214 | 206.9868 | 194.1963 | -9.732247e-05 | 0.03452095 | 0 | 0 | 0
6448 | 190461.4 | 2014-02-22 16:07 | 1650.809 | 7 | 28 | -2.499825 | 3.223007 | 61.57649 | 60.89299 | 206.9868 | 194.2635 | -6.484985e-05 | 0.03452095 | 0 | 0 | 0
6449 | 190491.4 | 2014-02-22 16:08 | 1680.825 | 7 | 28 | -2.499644 | 3.221872 | 61.57649 | 60.91383 | 206.9868 | 194.3306 | -3.242493e-05 | 0.03452095 | 0 | 0 | 0
6450 | 190521.4 | 2014-02-22 16:08 | 1710.84 | 7 | 28 | -2.499825 | 3.220575 | 61.57649 | 60.93467 | 206.9868 | 194.3978 | -6.484985e-05 | 0.03452095 | 0 | 0 | 0
6451 | 190551.5 | 2014-02-22 16:09 | 1740.855 | 7 | 28 | -2.499825 | 3.219277 | 61.57649 | 60.95552 | 206.9868 | 194.4649 | -3.242493e-05 | 0.03452095 | 0 | 0 | 0
6452 | 190581.5 | 2014-02-22 16:09 | 1770.87 | 7 | 28 | -2.499644 | 3.218142 | 61.57649 | 60.97635 | 206.9868 | 194.5319 | 0 | 0.03452095 | 0 | 0 | 0
6453 | 190611.5 | 2014-02-22 16:10 | 1800.87 | 7 | 28 | -2.500005 | 3.216683 | 61.57649 | 60.99719 | 206.9868 | 194.599 | -3.242493e-05 | 0.03452095 | 0 | 0 | 0
6454 | 190641.5 | 2014-02-22 16:10 | 1830.885 | 7 | 28 | -2.499644 | 3.215223 | 61.57649 | 61.01803 | 206.9868 | 194.666 | 0 | 0.03452095 | 0 | 0 | 0
6455 | 190671.5 | 2014-02-22 16:11 | 1860.901 | 7 | 28 | -2.499825 | 3.213602 | 61.57649 | 61.03887 | 206.9868 | 194.733 | -6.484985e-05 | 0.03452095 | 0 | 0 | 0
6456 | 190701.5 | 2014-02-22 16:11 | 1890.916 | 7 | 28 | -2.499825 | 3.21198 | 61.57649 | 61.05971 | 206.9868 | 194.8 | -3.242493e-05 | 0.03452095 | 0 | 0 | 0
6457 | 190731.5 | 2014-02-22 16:12 | 1920.931 | 7 | 28 | -2.499644 | 3.210196 | 61.57649 | 61.08055 | 206.9868 | 194.8669 | -6.484985e-05 | 0.03452095 | 0 | 0 | 0
6458 | 190761.5 | 2014-02-22 16:12 | 1950.947 | 7 | 28 | -2.499825 | 3.208412 | 61.57649 | 61.1014 | 206.9868 | 194.9338 | -6.484985e-05 | 0.03452095 | 0 | 0 | 0
6459 | 190791.6 | 2014-02-22 16:13 | 1980.961 | 7 | 28 | -2.499825 | 3.206466 | 61.57649 | 61.12223 | 206.9868 | 195.0006 | -3.222372e-05 | 0.03452095 | 0 | 0 | 0
6460 | 190821.6 | 2014-02-22 16:13 | 2010.962 | 7 | 28 | -2.499825 | 3.20452 | 61.57649 | 61.14307 | 206.9868 | 195.0674 | -3.227121e-05 | 0.03452095 | 0 | 0 | 0
6461 | 190851.6 | 2014-02-22 16:14 | 2040.976 | 7 | 28 | -2.499825 | 3.202575 | 61.57649 | 61.1639 | 206.9868 | 195.1341 | -3.222389e-05 | 0.03452095 | 0 | 0 | 0
6462 | 190881.6 | 2014-02-22 16:14 | 2070.976 | 7 | 28 | -2.499644 | 3.200304 | 61.57649 | 61.18474 | 206.9868 | 195.2008 | -6.469669e-05 | 0.03452095 | 0 | 0 | 0
6463 | 190911.6 | 2014-02-22 16:15 | 2100.992 | 7 | 28 | -2.499463 | 3.198034 | 61.57649 | 61.20558 | 206.9868 | 195.2675 | -9.67184e-05 | 0.03452095 | 0 | 0 | 0
6464 | 190941.6 | 2014-02-22 16:15 | 2131.006 | 7 | 28 | -2.499644 | 3.195926 | 61.57649 | 61.22641 | 206.9868 | 195.3341 | -3.222378e-05 | 0.03452095 | 0 | 0 | 0
6465 | 190971.6 | 2014-02-22 16:16 | 2161.022 | 7 | 28 | -2.499644 | 3.193494 | 61.57649 | 61.24726 | 206.9868 | 195.4007 | -6.44475e-05 | 0.03452095 | 0 | 0 | 0
6466 | 191001.6 | 2014-02-22 16:16 | 2191.037 | 7 | 28 | -2.499463 | 3.191061 | 61.57649 | 61.26809 | 206.9868 | 195.4672 | -6.444839e-05 | 0.03452095 | 0 | 0 | 0
6467 | 191031.7 | 2014-02-22 16:17 | 2221.053 | 7 | 28 | -2.499644 | 3.188467 | 61.57649 | 61.28894 | 206.9868 | 195.5337 | -9.697165e-05 | 0.03452095 | 0 | 0 | 0
6468 | 191061.7 | 2014-02-22 16:17 | 2251.068 | 7 | 28 | -2.499644 | 3.186196 | 61.57649 | 61.30979 | 206.9868 | 195.6002 | -6.46484e-05 | 0.03452095 | 0 | 0 | 0
6469 | 191091.7 | 2014-02-22 16:18 | 2281.083 | 7 | 28 | -2.499825 | 3.183602 | 61.57649 | 61.33063 | 206.9868 | 195.6665 | -9.671893e-05 | 0.03452095 | 0 | 0 | 0
6470 | 191121.7 | 2014-02-22 16:18 | 2311.098 | 7 | 28 | -2.499644 | 3.181007 | 61.57649 | 61.35146 | 206.9868 | 195.7328 | -9.727421e-05 | 0.03452095 | 0 | 0 | 0
6471 | 191151.7 | 2014-02-22 16:19 | 2341.114 | 7 | 28 | -2.499644 | 3.17825 | 61.57649 | 61.37231 | 206.9868 | 195.7991 | -9.672043e-05 | 0.03452095 | 0 | 0 | 0
6472 | 191181.7 | 2014-02-22 16:19 | 2371.129 | 7 | 28 | -2.499644 | 3.175331 | 61.57649 | 61.39315 | 206.9868 | 195.8653 | -0.0001293476 | 0.03452095 | 0 | 0 | 0
6473 | 191211.7 | 2014-02-22 16:20 | 2401.145 | 7 | 28 | -2.499644 | 3.17225 | 61.57649 | 61.41399 | 206.9868 | 195.9315 | -9.672023e-05 | 0.03452095 | 0 | 0 | 0
6474 | 191241.8 | 2014-02-22 16:20 | 2431.159 | 7 | 28 | -2.499463 | 3.169169 | 61.57649 | 61.43482 | 206.9868 | 195.9975 | -9.667188e-05 | 0.03452095 | 0 | 0 | 0
6475 | 191271.8 | 2014-02-22 16:21 | 2461.175 | 7 | 28 | -2.499463 | 3.165764 | 61.57649 | 61.45568 | 206.9868 | 196.0636 | -0.0001611667 | 0.03452095 | 0 | 0 | 0
6476 | 191301.8 | 2014-02-22 16:21 | 2491.19 | 7 | 28 | -2.499644 | 3.162521 | 61.57649 | 61.47651 | 206.9868 | 196.1295 | -9.701911e-05 | 0.03452095 | 0 | 0 | 0
6477 | 191331.8 | 2014-02-22 16:22 | 2521.19 | 7 | 28 | -2.499644 | 3.158791 | 61.57649 | 61.49735 | 206.9868 | 196.1954 | -0.0001616238 | 0.03452095 | 0 | 0 | 0
6478 | 191361.8 | 2014-02-22 16:22 | 2551.205 | 7 | 28 | -2.499644 | 3.154737 | 61.57649 | 61.51819 | 206.9868 | 196.2612 | -0.0001933911 | 0.03452095 | 0 | 0 | 0
6479 | 191391.8 | 2014-02-22 16:23 | 2581.221 | 7 | 28 | -2.499463 | 3.150845 | 61.57649 | 61.53903 | 206.9868 | 196.3269 | -0.0001293485 | 0.03452095 | 0 | 0 | 0
6480 | 191421.8 | 2014-02-22 16:23 | 2611.236 | 7 | 28 | -2.499644 | 3.146791 | 61.57649 | 61.55987 | 206.9868 | 196.3925 | -0.0001289402 | 0.03452095 | 0 | 0 | 0
6481 | 191451.8 | 2014-02-22 16:24 | 2641.251 | 7 | 28 | -2.499644 | 3.142899 | 61.57649 | 61.5807 | 206.9868 | 196.458 | -0.0001611643 | 0.03452095 | 0 | 0 | 0
6482 | 191481.8 | 2014-02-22 16:24 | 2671.251 | 7 | 28 | -2.499644 | 3.139007 | 61.57649 | 61.60154 | 206.9868 | 196.5235 | -0.0001939973 | 0.03452095 | 0 | 0 | 0
6483 | 191511.9 | 2014-02-22 16:25 | 2701.266 | 7 | 28 | -2.499644 | 3.135602 | 61.57649 | 61.62238 | 206.9868 | 196.5889 | -9.672109e-05 | 0.03452095 | 0 | 0 | 0
6484 | 191541.9 | 2014-02-22 16:25 | 2731.281 | 7 | 28 | -2.499644 | 3.131872 | 61.57649 | 61.64321 | 206.9868 | 196.6541 | -0.0001288962 | 0.03452095 | 0 | 0 | 0
6485 | 191571.9 | 2014-02-22 16:26 | 2761.297 | 7 | 28 | -2.499644 | 3.128142 | 61.57649 | 61.66406 | 206.9868 | 196.7194 | -0.000128945 | 0.03452095 | 0 | 0 | 0
6486 | 191601.9 | 2014-02-22 16:26 | 2791.312 | 7 | 28 | -2.499644 | 3.123602 | 61.57649 | 61.68489 | 206.9868 | 196.7845 | -0.0001611667 | 0.03452095 | 0 | 0 | 0
6487 | 191631.9 | 2014-02-22 16:27 | 2821.327 | 7 | 28 | -2.499463 | 3.117764 | 61.57649 | 61.70575 | 206.9868 | 196.8496 | -0.000161166 | 0.03452095 | 0 | 0 | 0
6488 | 191661.9 | 2014-02-22 16:27 | 2851.342 | 7 | 28 | -2.499463 | 3.109332 | 61.57649 | 61.72658 | 206.9868 | 196.9144 | -0.0003556624 | 0.03452095 | 0 | 0 | 0
6489 | 191691.9 | 2014-02-22 16:28 | 2881.342 | 7 | 28 | -2.499644 | 3.09798 | 61.57649 | 61.74742 | 206.9868 | 196.9791 | -0.0004540443 | 0.03452095 | 0 | 0 | 0
6490 | 191722 | 2014-02-22 16:28 | 2911.358 | 7 | 28 | -2.499644 | 3.082088 | 61.57649 | 61.76826 | 206.9868 | 197.0435 | -0.0006162114 | 0.03452095 | 0 | 0 | 0
6491 | 191752 | 2014-02-22 16:29 | 2941.372 | 7 | 28 | -2.499463 | 3.060035 | 61.57649 | 61.78909 | 206.9868 | 197.1075 | -0.0008380113 | 0.03452095 | 0 | 0 | 0
6492 | 191782 | 2014-02-22 16:29 | 2971.373 | 7 | 28 | -2.499825 | 3.03117 | 61.57649 | 61.80993 | 206.9868 | 197.171 | -0.00103463 | 0.03452095 | 0 | 0 | 0
6493 | 191812 | 2014-02-22 16:30 | 3001.388 | 7 | 28 | -2.499644 | 2.996143 | 61.57649 | 61.83077 | 206.9868 | 197.2338 | -0.001232433 | 0.03452095 | 0 | 0 | 0
6494 | 191842 | 2014-02-22 16:30 | 3031.403 | 7 | 28 | -2.499644 | 2.953981 | 61.57649 | 61.85161 | 206.9868 | 197.2958 | -0.0014872 | 0.03452095 | 0 | 0 | 0
6495 | 191872 | 2014-02-22 16:31 | 3061.418 | 7 | 28 | -2.499644 | 2.902575 | 61.57649 | 61.87244 | 206.9868 | 197.3569 | -0.001869409 | 0.03452095 | 0 | 0 | 0
6496 | 191902 | 2014-02-22 16:31 | 3091.418 | 7 | 28 | -2.499644 | 2.837386 | 61.57649 | 61.89328 | 206.9868 | 197.4167 | -0.002449564 | 0.03452095 | 0 | 0 | 0
6497 | 191932 | 2014-02-22 16:32 | 3121.433 | 7 | 28 | -2.499644 | 2.749171 | 61.57649 | 61.91412 | 206.9868 | 197.475 | -0.003394841 | 0.03452095 | 0 | 0 | 0
6498 | 191962 | 2014-02-22 16:32 | 3151.449 | 7 | 28 | -2.499463 | 2.611495 | 61.57649 | 61.93496 | 206.9868 | 197.531 | -0.005870218 | 0.03452095 | 0 | 0 | 0
6499 | 191992.1 | 2014-02-22 16:33 | 3181.463 | 7 | 28 | -2.499644 | 2.241118 | 61.57649 | 61.95579 | 206.9868 | 197.5824 | -0.0215949 | 0.03452095 | 0 | 0 | 0
6500 | 192000.5 | 2014-02-22 16:33 | 3189.87 | 7 | 28 | -2.499825 | 1.999983 | 61.57649 | 61.96164 | 206.9868 | 197.5948 | -0.02977834 | 0.03452095 | 0 | 0 | 0
6501 | 192000.5 | 2014-02-22 16:33 | 1.944824661e-06 | 8 | 28 | 0.0003217443 | 2.037281 | 61.57649 | 61.96164 | 206.9868 | 197.5948 | 0 | 0.03452095 | 0 | 0 | 0
6502 | 192030.5 | 2014-02-22 16:34 | 30.01512 | 9 | 28 | 0 | 2.403604 | 61.57649 | 61.96164 | 206.9868 | 197.5948 | 0.004170824 | 0.06773923 | 0 | 0 | 0
6503 | 192060.5 | 2014-02-22 16:34 | 60.03066 | 9 | 28 | 0 | 2.489712 | 61.57649 | 61.96164 | 206.9868 | 197.5948 | 0.002256182 | 0.06773923 | 0 | 0 | 0
6504 | 192090.5 | 2014-02-22 16:35 | 90.04603 | 9 | 28 | 0 | 2.538198 | 61.57649 | 61.96164 | 206.9868 | 197.5948 | 0.001297322 | 0.06773923 | 0 | 0 | 0
6505 | 192120.5 | 2014-02-22 16:35 | 120.014 | 9 | 28 | 0 | 2.568847 | 61.57649 | 61.96164 | 206.9868 | 197.5948 | 0.0008432336 | 0.06773923 | 0 | 0 | 0
6506 | 192150.5 | 2014-02-22 16:36 | 30.01535 | 10 | 28 | 2.499746 | 2.860089 | 61.59733 | 61.96164 | 207.0444 | 197.5948 | 0.004899159 | 0.06773923 | 0 | 0 | 0
6507 | 192180.5 | 2014-02-22 16:36 | 60.03015 | 10 | 28 | 2.499926 | 2.966954 | 61.61816 | 61.96164 | 207.1052 | 197.5948 | 0.002933042 | 0.06773923 | 0 | 0 | 0
6508 | 192210.5 | 2014-02-22 16:37 | 90.04596 | 10 | 28 | 2.499746 | 3.037981 | 61.63901 | 61.96164 | 207.1678 | 197.5948 | 0.002095006 | 0.06773923 | 0 | 0 | 0
6509 | 192240.6 | 2014-02-22 16:37 | 120.0606 | 10 | 28 | 2.499746 | 3.091656 | 61.65985 | 61.96164 | 207.2317 | 197.5948 | 0.001611548 | 0.06773923 | 0 | 0 | 0
6510 | 192270.6 | 2014-02-22 16:38 | 150.0765 | 10 | 28 | 2.499565 | 3.134629 | 61.6807 | 61.96164 | 207.2966 | 197.5948 | 0.001357838 | 0.06773923 | 0 | 0 | 0
6511 | 192300.6 | 2014-02-22 16:38 | 180.0913 | 10 | 28 | 2.499565 | 3.170305 | 61.70153 | 61.96164 | 207.3623 | 197.5948 | 0.001063693 | 0.06773923 | 0 | 0 | 0
6512 | 192330.6 | 2014-02-22 16:39 | 210.1071 | 10 | 28 | 2.499746 | 3.200791 | 61.72238 | 61.96164 | 207.4287 | 197.5948 | 0.0009669599 | 0.06773923 | 0 | 0 | 0
6513 | 192360.6 | 2014-02-22 16:39 | 240.1217 | 10 | 28 | 2.499746 | 3.226575 | 61.74321 | 61.96164 | 207.4957 | 197.5948 | 0.0008380112 | 0.06773923 | 0 | 0 | 0
6514 | 192390.6 | 2014-02-22 16:40 | 270.1377 | 10 | 28 | 2.499746 | 3.248304 | 61.76406 | 61.96164 | 207.5632 | 197.5948 | 0.0006466038 | 0.06773923 | 0 | 0 | 0
6515 | 192420.7 | 2014-02-22 16:40 | 300.1528 | 10 | 28 | 2.499746 | 3.262088 | 61.78491 | 61.96164 | 207.6311 | 197.5948 | 0.0002910177 | 0.06773923 | 0 | 0 | 0
6516 | 192450.7 | 2014-02-22 16:41 | 330.1679 | 10 | 28 | 2.499746 | 3.267277 | 61.80574 | 61.96164 | 207.6991 | 197.5948 | 9.671866e-05 | 0.06773923 | 0 | 0 | 0
6517 | 192480.7 | 2014-02-22 16:41 | 360.1835 | 10 | 28 | 2.499746 | 3.27052 | 61.82659 | 61.96164 | 207.7672 | 197.5948 | 0.0001293391 | 0.06773923 | 0 | 0 | 0
6518 | 192510.7 | 2014-02-22 16:42 | 390.1988 | 10 | 28 | 2.499926 | 3.273439 | 61.84743 | 61.96164 | 207.8354 | 197.5948 | 9.667181e-05 | 0.06773923 | 0 | 0 | 0
6519 | 192540.7 | 2014-02-22 16:42 | 420.2141 | 10 | 28 | 2.499565 | 3.276196 | 61.86827 | 61.96164 | 207.9037 | 197.5948 | 6.44482e-05 | 0.06773923 | 0 | 0 | 0
6520 | 192570.7 | 2014-02-22 16:43 | 450.2293 | 10 | 28 | 2.499746 | 3.279115 | 61.88912 | 61.96164 | 207.972 | 197.5948 | 9.70223e-05 | 0.06773923 | 0 | 0 | 0
6521 | 192600.7 | 2014-02-22 16:43 | 480.2446 | 10 | 28 | 2.499565 | 3.28252 | 61.90996 | 61.96164 | 208.0404 | 197.5948 | 0.0001288968 | 0.06773923 | 0 | 0 | 0
6522 | 192630.8 | 2014-02-22 16:44 | 510.2598 | 10 | 28 | 2.499746 | 3.286412 | 61.9308 | 61.96164 | 208.1088 | 197.5948 | 0.0001611673 | 0.06773923 | 0 | 0 | 0
6523 | 192660.8 | 2014-02-22 16:44 | 540.2753 | 10 | 28 | 2.499926 | 3.290628 | 61.95164 | 61.96164 | 208.1774 | 197.5948 | 0.0001611667 | 0.06773923 | 0 | 0 | 0
6524 | 192690.8 | 2014-02-22 16:45 | 570.29 | 10 | 28 | 2.499746 | 3.295169 | 61.97247 | 61.96164 | 208.246 | 197.5948 | 0.0001611201 | 0.06773923 | 0 | 0 | 0
6525 | 192720.8 | 2014-02-22 16:45 | 600.3058 | 10 | 28 | 2.499926 | 3.299872 | 61.99333 | 61.96164 | 208.3147 | 197.5948 | 0.0001621721 | 0.06773923 | 0 | 0 | 0
6526 | 192750.8 | 2014-02-22 16:46 | 630.321 | 10 | 28 | 2.499746 | 3.304899 | 62.01417 | 61.96164 | 208.3836 | 197.5948 | 0.0001297461 | 0.06773923 | 0 | 0 | 0
6527 | 192780.8 | 2014-02-22 16:46 | 660.3363 | 10 | 28 | 2.499746 | 3.309601 | 62.03501 | 61.96164 | 208.4525 | 197.5948 | 0.0001288988 | 0.06773923 | 0 | 0 | 0
6528 | 192810.9 | 2014-02-22 16:47 | 690.3511 | 10 | 28 | 2.499746 | 3.314304 | 62.05584 | 61.96164 | 208.5215 | 197.5948 | 0.0001933907 | 0.06773923 | 0 | 0 | 0
6529 | 192840.9 | 2014-02-22 16:47 | 720.367 | 10 | 28 | 2.499746 | 3.318196 | 62.0767 | 61.96164 | 208.5906 | 197.5948 | 9.667163e-05 | 0.06773923 | 0 | 0 | 0
6530 | 192870.9 | 2014-02-22 16:48 | 750.3821 | 10 | 28 | 2.499746 | 3.322088 | 62.09754 | 61.96164 | 208.6598 | 197.5948 | 0.0001293489 | 0.06773923 | 0 | 0 | 0
6531 | 192900.9 | 2014-02-22 16:48 | 780.3971 | 10 | 28 | 2.499926 | 3.325655 | 62.11837 | 61.96164 | 208.7291 | 197.5948 | 9.702067e-05 | 0.06773923 | 0 | 0 | 0
6532 | 192930.9 | 2014-02-22 16:49 | 810.3973 | 10 | 28 | 2.499926 | 3.329223 | 62.13921 | 61.96164 | 208.7984 | 197.5948 | 0.0001616657 | 0.06773923 | 0 | 0 | 0
6533 | 192960.9 | 2014-02-22 16:49 | 840.4124 | 10 | 28 | 2.499926 | 3.332142 | 62.16005 | 61.96164 | 208.8678 | 197.5948 | 9.702054e-05 | 0.06773923 | 0 | 0 | 0
6534 | 192990.9 | 2014-02-22 16:50 | 870.4273 | 10 | 28 | 2.499746 | 3.335385 | 62.18089 | 61.96164 | 208.9373 | 197.5948 | 0.0001297446 | 0.06773923 | 0 | 0 | 0
6535 | 193020.9 | 2014-02-22 16:50 | 900.443 | 10 | 28 | 2.499565 | 3.338466 | 62.20174 | 61.96164 | 209.0069 | 197.5948 | 9.671887e-05 | 0.06773923 | 0 | 0 | 0
6536 | 193051 | 2014-02-22 16:51 | 930.4583 | 10 | 28 | 2.499746 | 3.341547 | 62.22258 | 61.96164 | 209.0765 | 197.5948 | 6.489649e-05 | 0.06773923 | 0 | 0 | 0
6537 | 193081 | 2014-02-22 16:51 | 960.4731 | 10 | 28 | 2.499565 | 3.344304 | 62.24341 | 61.96164 | 209.1461 | 197.5948 | 6.464846e-05 | 0.06773923 | 0 | 0 | 0
6538 | 193111 | 2014-02-22 16:52 | 990.4889 | 10 | 28 | 2.499926 | 3.346899 | 62.26426 | 61.96164 | 209.2159 | 197.5948 | 0.0001289429 | 0.06773923 | 0 | 0 | 0
6539 | 193141 | 2014-02-22 16:52 | 1020.504 | 10 | 28 | 2.499746 | 3.349331 | 62.2851 | 61.96164 | 209.2856 | 197.5948 | 6.444738e-05 | 0.06773923 | 0 | 0 | 0
6540 | 193171 | 2014-02-22 16:53 | 1050.519 | 10 | 28 | 2.499746 | 3.351601 | 62.30595 | 61.96164 | 209.3555 | 197.5948 | 9.667224e-05 | 0.06773923 | 0 | 0 | 0
6541 | 193201 | 2014-02-22 16:53 | 1080.535 | 10 | 28 | 2.499926 | 3.353709 | 62.32679 | 61.96164 | 209.4254 | 197.5948 | 6.464994e-05 | 0.06773923 | 0 | 0 | 0
6542 | 193231.1 | 2014-02-22 16:54 | 1110.55 | 10 | 28 | 2.499746 | 3.355169 | 62.34763 | 61.96164 | 209.4953 | 197.5948 | 3.222386e-05 | 0.06773923 | 0 | 0 | 0
6543 | 193261.1 | 2014-02-22 16:54 | 1140.565 | 10 | 28 | 2.499926 | 3.356466 | 62.36847 | 61.96164 | 209.5652 | 197.5948 | 0 | 0.06773923 | 0 | 0 | 0
6544 | 193291.1 | 2014-02-22 16:55 | 1170.581 | 10 | 28 | 2.499746 | 3.357439 | 62.38932 | 61.96164 | 209.6352 | 197.5948 | 3.222424e-05 | 0.06773923 | 0 | 0 | 0
6545 | 193321.1 | 2014-02-22 16:55 | 1200.596 | 10 | 28 | 2.499746 | 3.358088 | 62.41016 | 61.96164 | 209.7052 | 197.5948 | -3.232488e-05 | 0.06773923 | 0 | 0 | 0
6546 | 193351.1 | 2014-02-22 16:56 | 1230.611 | 10 | 28 | 2.499926 | 3.358736 | 62.431 | 61.96164 | 209.7752 | 197.5948 | 3.232358e-05 | 0.06773923 | 0 | 0 | 0
6547 | 193381.1 | 2014-02-22 16:56 | 1260.626 | 10 | 28 | 2.499746 | 3.359061 | 62.45183 | 61.96164 | 209.8452 | 197.5948 | 0 | 0.06773923 | 0 | 0 | 0
6548 | 193411.1 | 2014-02-22 16:57 | 1290.626 | 10 | 28 | 2.499926 | 3.359385 | 62.47268 | 61.96164 | 209.9152 | 197.5948 | -3.242493e-05 | 0.06773923 | 0 | 0 | 0
6549 | 193441.1 | 2014-02-22 16:57 | 1320.641 | 10 | 28 | 2.499746 | 3.359709 | 62.49352 | 61.96164 | 209.9852 | 197.5948 | 3.242493e-05 | 0.06773923 | 0 | 0 | 0
6550 | 193471.2 | 2014-02-22 16:58 | 1350.656 | 10 | 28 | 2.499926 | 3.360034 | 62.51436 | 61.96164 | 210.0552 | 197.5948 | 6.484985e-05 | 0.06773923 | 0 | 0 | 0
6551 | 193501.2 | 2014-02-22 16:58 | 1380.657 | 10 | 28 | 2.499565 | 3.360358 | 62.53519 | 61.96164 | 210.1252 | 197.5948 | 3.242493e-05 | 0.06773923 | 0 | 0 | 0
6552 | 193531.2 | 2014-02-22 16:59 | 1410.672 | 10 | 28 | 2.499565 | 3.36052 | 62.55603 | 61.96164 | 210.1953 | 197.5948 | 3.242493e-05 | 0.06773923 | 0 | 0 | 0
6553 | 193561.2 | 2014-02-22 16:59 | 1440.687 | 10 | 28 | 2.499926 | 3.360844 | 62.57688 | 61.96164 | 210.2653 | 197.5948 | 0 | 0.06773923 | 0 | 0 | 0
6554 | 193591.2 | 2014-02-22 17:00 | 1470.702 | 10 | 28 | 2.499565 | 3.361331 | 62.59772 | 61.96164 | 210.3354 | 197.5948 | 3.242493e-05 | 0.06773923 | 0 | 0 | 0
6555 | 193621.2 | 2014-02-22 17:00 | 1500.718 | 10 | 28 | 2.499746 | 3.361493 | 62.61856 | 61.96164 | 210.4054 | 197.5948 | -3.242493e-05 | 0.06773923 | 0 | 0 | 0
6556 | 193651.2 | 2014-02-22 17:01 | 1530.732 | 10 | 28 | 2.499746 | 3.361979 | 62.63939 | 61.96164 | 210.4754 | 197.5948 | 0 | 0.06773923 | 0 | 0 | 0
6557 | 193681.2 | 2014-02-22 17:01 | 1560.748 | 10 | 28 | 2.499746 | 3.362628 | 62.66024 | 61.96164 | 210.5456 | 197.5948 | 6.444864e-05 | 0.06773923 | 0 | 0 | 0
6558 | 193711.3 | 2014-02-22 17:02 | 1590.763 | 10 | 28 | 2.499565 | 3.36279 | 62.68109 | 61.96164 | 210.6156 | 197.5948 | 0 | 0.06773923 | 0 | 0 | 0
6559 | 193741.3 | 2014-02-22 17:02 | 1620.779 | 10 | 28 | 2.499926 | 3.363601 | 62.70193 | 61.96164 | 210.6857 | 197.5948 | 6.444702e-05 | 0.06773923 | 0 | 0 | 0
6560 | 193771.3 | 2014-02-22 17:03 | 1650.793 | 10 | 28 | 2.499746 | 3.364088 | 62.72276 | 61.96164 | 210.7558 | 197.5948 | 3.222395e-05 | 0.06773923 | 0 | 0 | 0
6561 | 193801.3 | 2014-02-22 17:03 | 1680.809 | 10 | 28 | 2.499926 | 3.364574 | 62.74361 | 61.96164 | 210.826 | 197.5948 | 3.222432e-05 | 0.06773923 | 0 | 0 | 0
6562 | 193831.3 | 2014-02-22 17:04 | 1710.824 | 10 | 28 | 2.499746 | 3.365223 | 62.76445 | 61.96164 | 210.8961 | 197.5948 | 3.232525e-05 | 0.06773923 | 0 | 0 | 0
6563 | 193861.3 | 2014-02-22 17:04 | 1740.839 | 10 | 28 | 2.499565 | 3.365547 | 62.78528 | 61.96164 | 210.9662 | 197.5948 | -3.232501e-05 | 0.06773923 | 0 | 0 | 0
6564 | 193891.4 | 2014-02-22 17:05 | 1770.855 | 10 | 28 | 2.499746 | 3.366358 | 62.80613 | 61.96164 | 211.0363 | 197.5948 | 0 | 0.06773923 | 0 | 0 | 0
6565 | 193921.4 | 2014-02-22 17:05 | 1800.87 | 10 | 28 | 2.499746 | 3.367169 | 62.82698 | 61.96164 | 211.1066 | 197.5948 | 6.444735e-05 | 0.06773923 | 0 | 0 | 0
6566 | 193951.4 | 2014-02-22 17:06 | 1830.885 | 10 | 28 | 2.499746 | 3.36798 | 62.84781 | 61.96164 | 211.1767 | 197.5948 | 3.22239e-05 | 0.06773923 | 0 | 0 | 0
6567 | 193981.4 | 2014-02-22 17:06 | 1860.885 | 10 | 28 | 2.499746 | 3.368466 | 62.86865 | 61.96164 | 211.2469 | 197.5948 | 3.227097e-05 | 0.06773923 | 0 | 0 | 0
6568 | 194011.4 | 2014-02-22 17:07 | 1890.9 | 10 | 28 | 2.499926 | 3.369601 | 62.88948 | 61.96164 | 211.3171 | 197.5948 | 6.449423e-05 | 0.06773923 | 0 | 0 | 0
6569 | 194041.4 | 2014-02-22 17:07 | 1920.916 | 10 | 28 | 2.499565 | 3.37025 | 62.91033 | 61.96164 | 211.3874 | 197.5948 | 6.464808e-05 | 0.06773923 | 0 | 0 | 0
6570 | 194071.4 | 2014-02-22 17:08 | 1950.931 | 10 | 28 | 2.499926 | 3.371061 | 62.93118 | 61.96164 | 211.4576 | 197.5948 | 3.222426e-05 | 0.06773923 | 0 | 0 | 0
6571 | 194101.4 | 2014-02-22 17:08 | 1980.946 | 10 | 28 | 2.499565 | 3.371871 | 62.95201 | 61.96164 | 211.5278 | 197.5948 | 3.242471e-05 | 0.06773923 | 0 | 0 | 0
6572 | 194131.4 | 2014-02-22 17:09 | 2010.946 | 10 | 28 | 2.499926 | 3.372844 | 62.97285 | 61.96164 | 211.5981 | 197.5948 | 3.232485e-05 | 0.06773923 | 0 | 0 | 0
6573 | 194161.5 | 2014-02-22 17:09 | 2040.961 | 10 | 28 | 2.499746 | 3.373655 | 62.99369 | 61.96164 | 211.6684 | 197.5948 | 3.237112e-05 | 0.06773923 | 0 | 0 | 0
6574 | 194191.5 | 2014-02-22 17:10 | 2070.976 | 10 | 28 | 2.499565 | 3.374628 | 63.01452 | 61.96164 | 211.7387 | 197.5948 | 0 | 0.06773923 | 0 | 0 | 0
6575 | 194221.5 | 2014-02-22 17:10 | 2100.992 | 10 | 28 | 2.499746 | 3.375926 | 63.03537 | 61.96164 | 211.8091 | 197.5948 | 3.242448e-05 | 0.06773923 | 0 | 0 | 0
6576 | 194251.5 | 2014-02-22 17:11 | 2131.007 | 10 | 28 | 2.499565 | 3.377061 | 63.05622 | 61.96164 | 211.8795 | 197.5948 | 0 | 0.06773923 | 0 | 0 | 0
6577 | 194281.5 | 2014-02-22 17:11 | 2161.023 | 10 | 28 | 2.499746 | 3.378358 | 63.07706 | 61.96164 | 211.9499 | 197.5948 | 3.232311e-05 | 0.06773923 | 0 | 0 | 0
6578 | 194311.5 | 2014-02-22 17:12 | 2191.037 | 10 | 28 | 2.499926 | 3.37998 | 63.09789 | 61.96164 | 212.0203 | 197.5948 | 6.449464e-05 | 0.06773923 | 0 | 0 | 0
6579 | 194341.5 | 2014-02-22 17:12 | 2221.038 | 10 | 28 | 2.499926 | 3.381439 | 63.11873 | 61.96164 | 212.0907 | 197.5948 | 6.444789e-05 | 0.06773923 | 0 | 0 | 0
6580 | 194371.6 | 2014-02-22 17:13 | 2251.053 | 10 | 28 | 2.499926 | 3.383061 | 63.13957 | 61.96164 | 212.1612 | 197.5948 | 6.469697e-05 | 0.06773923 | 0 | 0 | 0
6581 | 194401.6 | 2014-02-22 17:13 | 2281.068 | 10 | 28 | 2.499746 | 3.385006 | 63.16042 | 61.96164 | 212.2318 | 197.5948 | 6.484953e-05 | 0.06773923 | 0 | 0 | 0
6582 | 194431.6 | 2014-02-22 17:14 | 2311.083 | 10 | 28 | 2.499565 | 3.387115 | 63.18125 | 61.96164 | 212.3023 | 197.5948 | 6.464777e-05 | 0.06773923 | 0 | 0 | 0
6583 | 194461.6 | 2014-02-22 17:14 | 2341.083 | 10 | 28 | 2.499565 | 3.389385 | 63.20209 | 61.96164 | 212.3729 | 197.5948 | 6.469562e-05 | 0.06773923 | 0 | 0 | 0
6584 | 194491.6 | 2014-02-22 17:15 | 2371.098 | 10 | 28 | 2.499926 | 3.391817 | 63.22293 | 61.96164 | 212.4436 | 197.5948 | 9.667116e-05 | 0.06773923 | 0 | 0 | 0
6585 | 194521.6 | 2014-02-22 17:15 | 2401.114 | 10 | 28 | 2.499746 | 3.394088 | 63.24377 | 61.96164 | 212.5143 | 197.5948 | 6.464978e-05 | 0.06773923 | 0 | 0 | 0
6586 | 194551.6 | 2014-02-22 17:16 | 2431.129 | 10 | 28 | 2.499746 | 3.39652 | 63.26461 | 61.96164 | 212.5851 | 197.5948 | 6.484962e-05 | 0.06773923 | 0 | 0 | 0
6587 | 194581.6 | 2014-02-22 17:16 | 2461.144 | 10 | 28 | 2.499746 | 3.398466 | 63.28545 | 61.96164 | 212.6558 | 197.5948 | 6.444751e-05 | 0.06773923 | 0 | 0 | 0
6588 | 194611.7 | 2014-02-22 17:17 | 2491.159 | 10 | 28 | 2.499746 | 3.400412 | 63.3063 | 61.96164 | 212.7267 | 197.5948 | 6.444808e-05 | 0.06773923 | 0 | 0 | 0
6589 | 194641.7 | 2014-02-22 17:17 | 2521.174 | 10 | 28 | 2.499746 | 3.402196 | 63.32713 | 61.96164 | 212.7976 | 197.5948 | 3.222397e-05 | 0.06773923 | 0 | 0 | 0
6590 | 194671.7 | 2014-02-22 17:18 | 2551.174 | 10 | 28 | 2.499746 | 3.403655 | 63.34797 | 61.96164 | 212.8685 | 197.5948 | 0 | 0.06773923 | 0 | 0 | 0
6591 | 194701.7 | 2014-02-22 17:18 | 2581.19 | 10 | 28 | 2.499746 | 3.405601 | 63.36881 | 61.96164 | 212.9395 | 197.5948 | 6.444825e-05 | 0.06773923 | 0 | 0 | 0
6592 | 194731.7 | 2014-02-22 17:19 | 2611.205 | 10 | 28 | 2.499746 | 3.407223 | 63.38966 | 61.96164 | 213.0105 | 197.5948 | 6.489754e-05 | 0.06773923 | 0 | 0 | 0
6593 | 194761.7 | 2014-02-22 17:19 | 2641.22 | 10 | 28 | 2.499746 | 3.408844 | 63.4105 | 61.96164 | 213.0815 | 197.5948 | 6.484985e-05 | 0.06773923 | 0 | 0 | 0
6594 | 194791.7 | 2014-02-22 17:20 | 2671.236 | 10 | 28 | 2.499746 | 3.41079 | 63.43134 | 61.96164 | 213.1526 | 197.5948 | 6.484985e-05 | 0.06773923 | 0 | 0 | 0
6595 | 194821.8 | 2014-02-22 17:20 | 2701.251 | 10 | 28 | 2.500107 | 3.412898 | 63.45218 | 61.96164 | 213.2237 | 197.5948 | 6.484985e-05 | 0.06773923 | 0 | 0 | 0
6596 | 194851.8 | 2014-02-22 17:21 | 2731.266 | 10 | 28 | 2.499746 | 3.415006 | 63.47303 | 61.96164 | 213.2948 | 197.5948 | 6.484985e-05 | 0.06773923 | 0 | 0 | 0
6597 | 194881.8 | 2014-02-22 17:21 | 2761.281 | 10 | 28 | 2.499746 | 3.417439 | 63.49387 | 61.96164 | 213.366 | 197.5948 | 6.489754e-05 | 0.06773923 | 0 | 0 | 0
6598 | 194911.8 | 2014-02-22 17:22 | 2791.296 | 10 | 28 | 2.499926 | 3.420358 | 63.5147 | 61.96164 | 213.4372 | 197.5948 | 9.727478e-05 | 0.06773923 | 0 | 0 | 0
6599 | 194941.8 | 2014-02-22 17:22 | 2821.312 | 10 | 28 | 2.500107 | 3.423439 | 63.53555 | 61.96164 | 213.5086 | 197.5948 | 9.727478e-05 | 0.06773923 | 0 | 0 | 0
6600 | 194971.8 | 2014-02-22 17:23 | 2851.327 | 10 | 28 | 2.499926 | 3.427169 | 63.55638 | 61.96164 | 213.5799 | 197.5948 | 0.000128943 | 0.06773923 | 0 | 0 | 0
6601 | 195001.8 | 2014-02-22 17:23 | 2881.343 | 10 | 28 | 2.499926 | 3.431385 | 63.57724 | 61.96164 | 213.6515 | 197.5948 | 0.0001611666 | 0.06773923 | 0 | 0 | 0
6602 | 195031.9 | 2014-02-22 17:24 | 2911.358 | 10 | 28 | 2.499746 | 3.436736 | 63.59808 | 61.96164 | 213.723 | 197.5948 | 0.0002270183 | 0.06773923 | 0 | 0 | 0
6603 | 195061.9 | 2014-02-22 17:24 | 2941.373 | 10 | 28 | 2.499926 | 3.443223 | 63.61891 | 61.96164 | 213.7947 | 197.5948 | 0.0002263225 | 0.06773923 | 0 | 0 | 0
6604 | 195091.9 | 2014-02-22 17:25 | 2971.389 | 10 | 28 | 2.499746 | 3.451817 | 63.63976 | 61.96164 | 213.8666 | 197.5948 | 0.0003242905 | 0.06773923 | 0 | 0 | 0
6605 | 195121.9 | 2014-02-22 17:25 | 3001.403 | 10 | 28 | 2.499746 | 3.463817 | 63.6606 | 61.96164 | 213.9386 | 197.5948 | 0.0004203256 | 0.06773923 | 0 | 0 | 0
6606 | 195151.9 | 2014-02-22 17:26 | 3031.419 | 10 | 28 | 2.499926 | 3.482952 | 63.68145 | 61.96164 | 214.011 | 197.5948 | 0.0007759272 | 0.06773923 | 0 | 0 | 0
6607 | 195181.9 | 2014-02-22 17:26 | 3061.434 | 10 | 28 | 2.499746 | 3.51652 | 63.70228 | 61.96164 | 214.0839 | 197.5948 | 0.00142702 | 0.06773923 | 0 | 0 | 0
6608 | 195212 | 2014-02-22 17:27 | 3091.45 | 10 | 28 | 2.499746 | 3.589006 | 63.72313 | 61.96164 | 214.1579 | 197.5948 | 0.003437801 | 0.06773923 | 0 | 0 | 0
6609 | 195242 | 2014-02-22 17:27 | 3121.464 | 10 | 28 | 2.499926 | 3.751492 | 63.74397 | 61.96164 | 214.2341 | 197.5948 | 0.00691879 | 0.06773923 | 0 | 0 | 0
6610 | 195272 | 2014-02-22 17:28 | 3151.48 | 10 | 28 | 2.499926 | 4.013545 | 63.76482 | 61.96164 | 214.315 | 197.5948 | 0.009701769 | 0.06773923 | 0 | 0 | 0
6611 | 195280.5 | 2014-02-22 17:28 | 3160.043 | 10 | 28 | 2.499926 | 4.100464 | 63.77076 | 61.96164 | 214.3391 | 197.5948 | 0.01024873 | 0.06773923 | 0 | 0 | 0
6612 | 195310.6 | 2014-02-22 17:28 | 30.01521 | 11 | 28 | 0.532041 | 4.10014 | 63.77833 | 61.96164 | 214.3701 | 197.5948 | 0 | 0.06773923 | 0 | 0 | 0
6613 | 195340.6 | 2014-02-22 17:29 | 60.03047 | 11 | 28 | 0.3123432 | 4.099977 | 63.78171 | 61.96164 | 214.3839 | 197.5948 | -3.222199e-05 | 0.06773923 | 0 | 0 | 0
6614 | 195370.6 | 2014-02-22 17:29 | 90.04583 | 11 | 28 | 0.2129733 | 4.10014 | 63.78385 | 61.96164 | 214.3927 | 197.5948 | 3.232406e-05 | 0.06773923 | 0 | 0 | 0
6615 | 195400.6 | 2014-02-22 17:30 | 120.0606 | 11 | 28 | 0.1576875 | 4.10014 | 63.78538 | 61.96164 | 214.399 | 197.5948 | 0 | 0.06773923 | 0 | 0 | 0
6616 | 195430.6 | 2014-02-22 17:30 | 150.0608 | 11 | 28 | 0.1224564 | 4.10014 | 63.78654 | 61.96164 | 214.4037 | 197.5948 | 0 | 0.06773923 | 0 | 0 | 0
6617 | 195460.6 | 2014-02-22 17:31 | 180.0759 | 11 | 28 | 0.09878828 | 4.10014 | 63.78745 | 61.96164 | 214.4075 | 197.5948 | 0 | 0.06773923 | 0 | 0 | 0
6618 | 195490.6 | 2014-02-22 17:31 | 210.0915 | 11 | 28 | 0.08234707 | 4.10014 | 63.7882 | 61.96164 | 214.4106 | 197.5948 | 0 | 0.06773923 | 0 | 0 | 0
6619 | 195494.7 | 2014-02-22 17:31 | 214.1539 | 11 | 28 | 0.07999833 | 4.10014 | 63.7883 | 61.96164 | 214.411 | 197.5948 | 0 | 0.06773923 | 0 | 0 | 0
6620 | 195524.7 | 2014-02-22 17:32 | 30.01478 | 4 | 29 | 0 | 4.081491 | 63.7883 | 61.96164 | 214.411 | 197.5948 | -0.0005156859 | 0.06773923 | 0 | 0 | 0
6621 | 195554.7 | 2014-02-22 17:32 | 60.03061 | 4 | 29 | 0 | 4.069653 | 63.7883 | 61.96164 | 214.411 | 197.5948 | -0.0003223392 | 0.06773923 | 0 | 0 | 0
6622 | 195584.8 | 2014-02-22 17:33 | 90.04581 | 4 | 29 | 0 | 4.060086 | 63.7883 | 61.96164 | 214.411 | 197.5948 | -0.0002910235 | 0.06773923 | 0 | 0 | 0
6623 | 195614.7 | 2014-02-22 17:33 | 120.0137 | 4 | 29 | 0 | 4.05214 | 63.7883 | 61.96164 | 214.411 | 197.5948 | -0.0002256623 | 0.06773923 | 0 | 0 | 0
6624 | 195614.7 | 2014-02-22 17:33 | 0.01557767 | 5 | 29 | 0.0006830894 | 4.051978 | 63.7883 | 61.96164 | 214.411 | 197.5948 | 0 | 0.0332424 | 0 | 0 | 0
6625 | 195644.8 | 2014-02-22 17:34 | 30.01537 | 6 | 29 | 0 | 4.045329 | 63.7883 | 61.96164 | 214.411 | 197.5948 | -0.00022557 | 0.0332424 | 0 | 0 | 0
6626 | 195674.8 | 2014-02-22 17:34 | 60.01503 | 6 | 29 | 0 | 4.039653 | 63.7883 | 61.96164 | 214.411 | 197.5948 | -0.0001616184 | 0.0332424 | 0 | 0 | 0
6627 | 195704.8 | 2014-02-22 17:35 | 30.01471 | 7 | 29 | -2.499825 | 3.548141 | 63.7883 | 61.98247 | 214.411 | 197.6726 | -0.009185879 | 0.0332424 | 0 | 0 | 0
6628 | 195734.8 | 2014-02-22 17:35 | 60.03049 | 7 | 29 | -2.499644 | 3.377872 | 63.7883 | 62.00332 | 214.411 | 197.7445 | -0.003448785 | 0.0332424 | 0 | 0 | 0
6629 | 195764.8 | 2014-02-22 17:36 | 90.04572 | 7 | 29 | -2.499463 | 3.316736 | 63.7883 | 62.02416 | 214.411 | 197.8142 | -0.001357979 | 0.0332424 | 0 | 0 | 0
6630 | 195794.8 | 2014-02-22 17:36 | 120.061 | 7 | 29 | -2.499644 | 3.292737 | 63.7883 | 62.04501 | 214.411 | 197.883 | -0.0005172824 | 0.0332424 | 0 | 0 | 0
6631 | 195824.8 | 2014-02-22 17:37 | 150.0759 | 7 | 29 | -2.499825 | 3.283818 | 63.7883 | 62.06584 | 214.411 | 197.9515 | -0.0001289426 | 0.0332424 | 0 | 0 | 0
6632 | 195854.8 | 2014-02-22 17:37 | 180.0916 | 7 | 29 | -2.499825 | 3.279926 | 63.7883 | 62.08669 | 214.411 | 198.0199 | -9.727397e-05 | 0.0332424 | 0 | 0 | 0
6633 | 195884.9 | 2014-02-22 17:38 | 210.1065 | 7 | 29 | -2.499463 | 3.27798 | 63.7883 | 62.10752 | 214.411 | 198.0882 | -3.222378e-05 | 0.0332424 | 0 | 0 | 0
6634 | 195914.9 | 2014-02-22 17:38 | 240.1067 | 7 | 29 | -2.500005 | 3.276196 | 63.7883 | 62.12836 | 214.411 | 198.1565 | -6.444698e-05 | 0.0332424 | 0 | 0 | 0
6635 | 195944.9 | 2014-02-22 17:39 | 270.1219 | 7 | 29 | -2.499644 | 3.274737 | 63.7883 | 62.1492 | 214.411 | 198.2248 | -9.697337e-05 | 0.0332424 | 0 | 0 | 0
6636 | 195974.9 | 2014-02-22 17:39 | 300.1372 | 7 | 29 | -2.499644 | 3.273439 | 63.7883 | 62.17004 | 214.411 | 198.293 | -9.732098e-05 | 0.0332424 | 0 | 0 | 0
6637 | 196004.9 | 2014-02-22 17:40 | 330.152 | 7 | 29 | -2.499644 | 3.272142 | 63.7883 | 62.19087 | 214.411 | 198.3612 | -6.469371e-05 | 0.0332424 | 0 | 0 | 0
6638 | 196034.9 | 2014-02-22 17:40 | 360.1521 | 7 | 29 | -2.499644 | 3.271169 | 63.7883 | 62.21171 | 214.411 | 198.4294 | -3.222453e-05 | 0.0332424 | 0 | 0 | 0
6639 | 196064.9 | 2014-02-22 17:41 | 390.1674 | 7 | 29 | -2.499644 | 3.269872 | 63.7883 | 62.23255 | 214.411 | 198.4976 | -3.242471e-05 | 0.0332424 | 0 | 0 | 0
6640 | 196094.9 | 2014-02-22 17:41 | 420.1826 | 7 | 29 | -2.499644 | 3.268737 | 63.7883 | 62.25339 | 214.411 | 198.5657 | 3.222434e-05 | 0.0332424 | 0 | 0 | 0
6641 | 196125 | 2014-02-22 17:42 | 450.1975 | 7 | 29 | -2.499644 | 3.267277 | 63.7883 | 62.27422 | 214.411 | 198.6338 | -3.242458e-05 | 0.0332424 | 0 | 0 | 0
6642 | 196155 | 2014-02-22 17:42 | 480.2133 | 7 | 29 | -2.499644 | 3.26598 | 63.7883 | 62.29508 | 214.411 | 198.7019 | -6.449493e-05 | 0.0332424 | 0 | 0 | 0
6643 | 196185 | 2014-02-22 17:43 | 510.2281 | 7 | 29 | -2.499644 | 3.26452 | 63.7883 | 62.31591 | 214.411 | 198.7699 | -6.444765e-05 | 0.0332424 | 0 | 0 | 0
6644 | 196215 | 2014-02-22 17:43 | 540.2281 | 7 | 29 | -2.499644 | 3.263385 | 63.7883 | 62.33675 | 214.411 | 198.8379 | 0 | 0.0332424 | 0 | 0 | 0
6645 | 196245 | 2014-02-22 17:44 | 570.2436 | 7 | 29 | -2.499644 | 3.261764 | 63.7883 | 62.35759 | 214.411 | 198.9059 | -6.449487e-05 | 0.0332424 | 0 | 0 | 0
6646 | 196275 | 2014-02-22 17:44 | 600.2582 | 7 | 29 | -2.499825 | 3.260304 | 63.7883 | 62.37842 | 214.411 | 198.9739 | -3.222335e-05 | 0.0332424 | 0 | 0 | 0
6647 | 196305 | 2014-02-22 17:45 | 630.2741 | 7 | 29 | -2.499644 | 3.259007 | 63.7883 | 62.39927 | 214.411 | 199.0418 | -3.2224e-05 | 0.0332424 | 0 | 0 | 0
6648 | 196335 | 2014-02-22 17:45 | 660.289 | 7 | 29 | -2.499825 | 3.257385 | 63.7883 | 62.4201 | 214.411 | 199.1097 | -6.464699e-05 | 0.0332424 | 0 | 0 | 0
6649 | 196365.1 | 2014-02-22 17:46 | 690.3046 | 7 | 29 | -2.499644 | 3.255764 | 63.7883 | 62.44095 | 214.411 | 199.1776 | -6.444813e-05 | 0.0332424 | 0 | 0 | 0
6650 | 196395.1 | 2014-02-22 17:46 | 720.3194 | 7 | 29 | -2.499825 | 3.254304 | 63.7883 | 62.46178 | 214.411 | 199.2454 | -9.671893e-05 | 0.0332424 | 0 | 0 | 0
6651 | 196425.1 | 2014-02-22 17:47 | 750.3353 | 7 | 29 | -2.499825 | 3.252683 | 63.7883 | 62.48263 | 214.411 | 199.3132 | -9.667082e-05 | 0.0332424 | 0 | 0 | 0
6652 | 196455.1 | 2014-02-22 17:47 | 780.35 | 7 | 29 | -2.499463 | 3.251385 | 63.7883 | 62.50346 | 214.411 | 199.381 | -3.222386e-05 | 0.0332424 | 0 | 0 | 0
6653 | 196485.1 | 2014-02-22 17:48 | 810.3658 | 7 | 29 | -2.499644 | 3.249926 | 63.7883 | 62.52432 | 214.411 | 199.4488 | -3.232193e-05 | 0.0332424 | 0 | 0 | 0
6654 | 196515.1 | 2014-02-22 17:48 | 840.3806 | 7 | 29 | -2.499825 | 3.248304 | 63.7883 | 62.54515 | 214.411 | 199.5164 | -6.44953e-05 | 0.0332424 | 0 | 0 | 0
6655 | 196545.1 | 2014-02-22 17:49 | 870.3964 | 7 | 29 | -2.499644 | 3.246845 | 63.7883 | 62.566 | 214.411 | 199.5842 | -9.667124e-05 | 0.0332424 | 0 | 0 | 0
6656 | 196575.2 | 2014-02-22 17:49 | 900.4111 | 7 | 29 | -2.499825 | 3.24571 | 63.7883 | 62.58683 | 214.411 | 199.6518 | -3.242462e-05 | 0.0332424 | 0 | 0 | 0
6657 | 196605.2 | 2014-02-22 17:50 | 930.4268 | 7 | 29 | -2.499644 | 3.244575 | 63.7883 | 62.60768 | 214.411 | 199.7195 | -3.222442e-05 | 0.0332424 | 0 | 0 | 0
6658 | 196635.2 | 2014-02-22 17:50 | 960.4422 | 7 | 29 | -2.499825 | 3.243277 | 63.7883 | 62.62852 | 214.411 | 199.7871 | -3.232471e-05 | 0.0332424 | 0 | 0 | 0
6659 | 196665.2 | 2014-02-22 17:51 | 990.4575 | 7 | 29 | -2.499644 | 3.242304 | 63.7883 | 62.64936 | 214.411 | 199.8546 | 0 | 0.0332424 | 0 | 0 | 0
6660 | 196695.2 | 2014-02-22 17:51 | 1020.473 | 7 | 29 | -2.499644 | 3.241169 | 63.7883 | 62.6702 | 214.411 | 199.9222 | 0 | 0.0332424 | 0 | 0 | 0
6661 | 196725.2 | 2014-02-22 17:52 | 1050.488 | 7 | 29 | -2.499463 | 3.240196 | 63.7883 | 62.69105 | 214.411 | 199.9897 | -3.232238e-05 | 0.0332424 | 0 | 0 | 0
6662 | 196755.3 | 2014-02-22 17:52 | 1080.503 | 7 | 29 | -2.499825 | 3.239061 | 63.7883 | 62.71189 | 214.411 | 200.0573 | -6.484779e-05 | 0.0332424 | 0 | 0 | 0
6663 | 196785.3 | 2014-02-22 17:53 | 1110.519 | 7 | 29 | -2.499825 | 3.238412 | 63.7883 | 62.73273 | 214.411 | 200.1248 | -3.22242e-05 | 0.0332424 | 0 | 0 | 0
6664 | 196815.3 | 2014-02-22 17:53 | 1140.533 | 7 | 29 | -2.499463 | 3.237602 | 63.7883 | 62.75356 | 214.411 | 200.1922 | 0 | 0.0332424 | 0 | 0 | 0
6665 | 196845.3 | 2014-02-22 17:54 | 1170.534 | 7 | 29 | -2.499825 | 3.236791 | 63.7883 | 62.7744 | 214.411 | 200.2597 | -3.23725e-05 | 0.0332424 | 0 | 0 | 0
6666 | 196875.3 | 2014-02-22 17:54 | 1200.549 | 7 | 29 | -2.499825 | 3.236142 | 63.7883 | 62.79524 | 214.411 | 200.3271 | 0 | 0.0332424 | 0 | 0 | 0
6667 | 196905.3 | 2014-02-22 17:55 | 1230.564 | 7 | 29 | -2.499644 | 3.235331 | 63.7883 | 62.81607 | 214.411 | 200.3945 | 0 | 0.0332424 | 0 | 0 | 0
6668 | 196935.3 | 2014-02-22 17:55 | 1260.564 | 7 | 29 | -2.499463 | 3.234683 | 63.7883 | 62.83691 | 214.411 | 200.462 | 0 | 0.0332424 | 0 | 0 | 0
6669 | 196965.3 | 2014-02-22 17:56 | 1290.579 | 7 | 29 | -2.499463 | 3.233872 | 63.7883 | 62.85776 | 214.411 | 200.5294 | -3.242473e-05 | 0.0332424 | 0 | 0 | 0
6670 | 196995.3 | 2014-02-22 17:56 | 1320.594 | 7 | 29 | -2.499463 | 3.233061 | 63.7883 | 62.8786 | 214.411 | 200.5968 | 0 | 0.0332424 | 0 | 0 | 0
6671 | 197025.4 | 2014-02-22 17:57 | 1350.609 | 7 | 29 | -2.499644 | 3.23225 | 63.7883 | 62.89943 | 214.411 | 200.6641 | -3.232485e-05 | 0.0332424 | 0 | 0 | 0
6672 | 197055.4 | 2014-02-22 17:57 | 1380.625 | 7 | 29 | -2.499463 | 3.231601 | 63.7883 | 62.92028 | 214.411 | 200.7315 | 0 | 0.0332424 | 0 | 0 | 0
6673 | 197085.4 | 2014-02-22 17:58 | 1410.64 | 7 | 29 | -2.499825 | 3.230628 | 63.7883 | 62.94112 | 214.411 | 200.7988 | -6.449545e-05 | 0.0332424 | 0 | 0 | 0
6674 | 197115.4 | 2014-02-22 17:58 | 1440.656 | 7 | 29 | -2.499644 | 3.229818 | 63.7883 | 62.96196 | 214.411 | 200.8662 | -3.232368e-05 | 0.0332424 | 0 | 0 | 0
6675 | 197145.4 | 2014-02-22 17:59 | 1470.671 | 7 | 29 | -2.499463 | 3.229007 | 63.7883 | 62.9828 | 214.411 | 200.9335 | 0 | 0.0332424 | 0 | 0 | 0
6676 | 197175.4 | 2014-02-22 17:59 | 1500.686 | 7 | 29 | -2.499644 | 3.228196 | 63.7883 | 63.00364 | 214.411 | 201.0007 | -3.232393e-05 | 0.0332424 | 0 | 0 | 0
6677 | 197205.5 | 2014-02-22 18:00 | 1530.701 | 7 | 29 | -2.499463 | 3.227223 | 63.7883 | 63.02447 | 214.411 | 201.068 | -3.222414e-05 | 0.0332424 | 0 | 0 | 0
6678 | 197235.5 | 2014-02-22 18:00 | 1560.717 | 7 | 29 | -2.499644 | 3.22625 | 63.7883 | 63.04533 | 214.411 | 201.1353 | 0 | 0.0332424 | 0 | 0 | 0
6679 | 197265.5 | 2014-02-22 18:01 | 1590.731 | 7 | 29 | -2.499463 | 3.225439 | 63.7883 | 63.06616 | 214.411 | 201.2025 | 0 | 0.0332424 | 0 | 0 | 0
6680 | 197295.5 | 2014-02-22 18:01 | 1620.731 | 7 | 29 | -2.499644 | 3.224142 | 63.7883 | 63.087 | 214.411 | 201.2697 | -6.469835e-05 | 0.0332424 | 0 | 0 | 0
6681 | 197325.5 | 2014-02-22 18:02 | 1650.747 | 7 | 29 | -2.499644 | 3.223169 | 63.7883 | 63.10784 | 214.411 | 201.3368 | 0 | 0.0332424 | 0 | 0 | 0
6682 | 197355.5 | 2014-02-22 18:02 | 1680.762 | 7 | 29 | -2.499825 | 3.221872 | 63.7883 | 63.12867 | 214.411 | 201.404 | 0 | 0.0332424 | 0 | 0 | 0
6683 | 197385.5 | 2014-02-22 18:03 | 1710.777 | 7 | 29 | -2.499825 | 3.220575 | 63.7883 | 63.14952 | 214.411 | 201.4711 | -9.66705e-05 | 0.0332424 | 0 | 0 | 0
6684 | 197415.5 | 2014-02-22 18:03 | 1740.793 | 7 | 29 | -2.499644 | 3.219277 | 63.7883 | 63.17036 | 214.411 | 201.5383 | -3.232374e-05 | 0.0332424 | 0 | 0 | 0
6685 | 197445.6 | 2014-02-22 18:04 | 1770.808 | 7 | 29 | -2.499825 | 3.217818 | 63.7883 | 63.1912 | 214.411 | 201.6053 | -9.732199e-05 | 0.0332424 | 0 | 0 | 0
6686 | 197475.6 | 2014-02-22 18:04 | 1800.823 | 7 | 29 | -2.499825 | 3.216358 | 63.7883 | 63.21203 | 214.411 | 201.6724 | -9.696961e-05 | 0.0332424 | 0 | 0 | 0
6687 | 197505.6 | 2014-02-22 18:05 | 1830.838 | 7 | 29 | -2.499825 | 3.215061 | 63.7883 | 63.23289 | 214.411 | 201.7394 | -9.667398e-05 | 0.0332424 | 0 | 0 | 0
6688 | 197535.6 | 2014-02-22 18:05 | 1860.853 | 7 | 29 | -2.500005 | 3.213439 | 63.7883 | 63.25372 | 214.411 | 201.8064 | -6.484955e-05 | 0.0332424 | 0 | 0 | 0
6689 | 197565.6 | 2014-02-22 18:06 | 1890.869 | 7 | 29 | -2.499644 | 3.21198 | 63.7883 | 63.27457 | 214.411 | 201.8734 | -6.464624e-05 | 0.0332424 | 0 | 0 | 0
6690 | 197595.6 | 2014-02-22 18:06 | 1920.884 | 7 | 29 | -2.499644 | 3.210358 | 63.7883 | 63.29541 | 214.411 | 201.9403 | 0 | 0.0332424 | 0 | 0 | 0
6691 | 197625.7 | 2014-02-22 18:07 | 1950.9 | 7 | 29 | -2.499463 | 3.208575 | 63.7883 | 63.31625 | 214.411 | 202.0072 | 0 | 0.0332424 | 0 | 0 | 0
6692 | 197655.7 | 2014-02-22 18:07 | 1980.915 | 7 | 29 | -2.499825 | 3.206466 | 63.7883 | 63.33709 | 214.411 | 202.074 | -3.242493e-05 | 0.0332424 | 0 | 0 | 0
6693 | 197685.7 | 2014-02-22 18:08 | 2010.93 | 7 | 29 | -2.499644 | 3.20452 | 63.7883 | 63.35794 | 214.411 | 202.1408 | -3.247261e-05 | 0.0332424 | 0 | 0 | 0
6694 | 197715.7 | 2014-02-22 18:08 | 2040.946 | 7 | 29 | -2.499644 | 3.202412 | 63.7883 | 63.37878 | 214.411 | 202.2076 | -6.489754e-05 | 0.0332424 | 0 | 0 | 0
6695 | 197745.7 | 2014-02-22 18:09 | 2070.961 | 7 | 29 | -2.499644 | 3.200304 | 63.7883 | 63.39962 | 214.411 | 202.2743 | -6.489754e-05 | 0.0332424 | 0 | 0 | 0
6696 | 197775.7 | 2014-02-22 18:09 | 2100.976 | 7 | 29 | -2.499825 | 3.198034 | 63.7883 | 63.42046 | 214.411 | 202.341 | -6.489754e-05 | 0.0332424 | 0 | 0 | 0
6697 | 197805.7 | 2014-02-22 18:10 | 2130.991 | 7 | 29 | -2.499644 | 3.195926 | 63.7883 | 63.4413 | 214.411 | 202.4076 | -3.242493e-05 | 0.0332424 | 0 | 0 | 0
6698 | 197835.8 | 2014-02-22 18:10 | 2161.007 | 7 | 29 | -2.499463 | 3.193494 | 63.7883 | 63.46214 | 214.411 | 202.4742 | -6.464781e-05 | 0.0332424 | 0 | 0 | 0
6699 | 197865.8 | 2014-02-22 18:11 | 2191.021 | 7 | 29 | -2.499644 | 3.191061 | 63.7883 | 63.48297 | 214.411 | 202.5407 | -9.667155e-05 | 0.0332424 | 0 | 0 | 0
6700 | 197895.8 | 2014-02-22 18:11 | 2221.022 | 7 | 29 | -2.499825 | 3.188629 | 63.7883 | 63.50381 | 214.411 | 202.6072 | -9.702128e-05 | 0.0332424 | 0 | 0 | 0
6701 | 197925.8 | 2014-02-22 18:12 | 2251.037 | 7 | 29 | -2.499644 | 3.186196 | 63.7883 | 63.52465 | 214.411 | 202.6736 | -9.697168e-05 | 0.0332424 | 0 | 0 | 0
6702 | 197955.8 | 2014-02-22 18:12 | 2281.052 | 7 | 29 | -2.499644 | 3.183602 | 63.7883 | 63.54549 | 214.411 | 202.7399 | -6.449582e-05 | 0.0332424 | 0 | 0 | 0
6703 | 197985.8 | 2014-02-22 18:13 | 2311.067 | 7 | 29 | -2.499644 | 3.180845 | 63.7883 | 63.56634 | 214.411 | 202.8063 | -9.667168e-05 | 0.0332424 | 0 | 0 | 0
6704 | 198015.8 | 2014-02-22 18:13 | 2341.082 | 7 | 29 | -2.499825 | 3.178088 | 63.7883 | 63.58717 | 214.411 | 202.8725 | -0.0001289423 | 0.0332424 | 0 | 0 | 0
6705 | 198045.9 | 2014-02-22 18:14 | 2371.098 | 7 | 29 | -2.499825 | 3.175331 | 63.7883 | 63.60802 | 214.411 | 202.9388 | -9.671849e-05 | 0.0332424 | 0 | 0 | 0
6706 | 198075.9 | 2014-02-22 18:14 | 2401.113 | 7 | 29 | -2.499825 | 3.17225 | 63.7883 | 63.62885 | 214.411 | 203.0049 | -9.671816e-05 | 0.0332424 | 0 | 0 | 0
6707 | 198105.9 | 2014-02-22 18:15 | 2431.129 | 7 | 29 | -2.499463 | 3.169169 | 63.7883 | 63.6497 | 214.411 | 203.071 | -9.727398e-05 | 0.0332424 | 0 | 0 | 0
6708 | 198135.9 | 2014-02-22 18:15 | 2461.143 | 7 | 29 | -2.499644 | 3.165764 | 63.7883 | 63.67053 | 214.411 | 203.137 | -0.0001289441 | 0.0332424 | 0 | 0 | 0
6709 | 198165.9 | 2014-02-22 18:16 | 2491.159 | 7 | 29 | -2.499644 | 3.162359 | 63.7883 | 63.69139 | 214.411 | 203.203 | -0.0001289445 | 0.0332424 | 0 | 0 | 0
6710 | 198195.9 | 2014-02-22 18:16 | 2521.174 | 7 | 29 | -2.499825 | 3.158791 | 63.7883 | 63.71222 | 214.411 | 203.2688 | -9.697054e-05 | 0.0332424 | 0 | 0 | 0
6711 | 198225.9 | 2014-02-22 18:17 | 2551.174 | 7 | 29 | -2.499644 | 3.154575 | 63.7883 | 63.73306 | 214.411 | 203.3346 | -0.0001939484 | 0.0332424 | 0 | 0 | 0
6712 | 198255.9 | 2014-02-22 18:17 | 2581.189 | 7 | 29 | -2.499644 | 3.150845 | 63.7883 | 63.75389 | 214.411 | 203.4003 | -0.0001297472 | 0.0332424 | 0 | 0 | 0
6713 | 198286 | 2014-02-22 18:18 | 2611.205 | 7 | 29 | -2.499644 | 3.146791 | 63.7883 | 63.77474 | 214.411 | 203.4659 | -9.701492e-05 | 0.0332424 | 0 | 0 | 0
6714 | 198316 | 2014-02-22 18:18 | 2641.22 | 7 | 29 | -2.499644 | 3.142899 | 63.7883 | 63.79558 | 214.411 | 203.5315 | -0.0001293499 | 0.0332424 | 0 | 0 | 0
6715 | 198346 | 2014-02-22 18:19 | 2671.235 | 7 | 29 | -2.499644 | 3.139007 | 63.7883 | 63.81642 | 214.411 | 203.5969 | -0.00016112 | 0.0332424 | 0 | 0 | 0
6716 | 198376 | 2014-02-22 18:19 | 2701.25 | 7 | 29 | -2.499644 | 3.135602 | 63.7883 | 63.83725 | 214.411 | 203.6623 | -9.671804e-05 | 0.0332424 | 0 | 0 | 0
6717 | 198406 | 2014-02-22 18:20 | 2731.266 | 7 | 29 | -2.499644 | 3.131872 | 63.7883 | 63.85811 | 214.411 | 203.7276 | -0.0001292926 | 0.0332424 | 0 | 0 | 0
6718 | 198436 | 2014-02-22 18:20 | 2761.281 | 7 | 29 | -2.499825 | 3.12798 | 63.7883 | 63.87895 | 214.411 | 203.7929 | -0.0001293495 | 0.0332424 | 0 | 0 | 0
6719 | 198466 | 2014-02-22 18:21 | 2791.296 | 7 | 29 | -2.499644 | 3.123278 | 63.7883 | 63.89979 | 214.411 | 203.858 | -0.0001945495 | 0.0332424 | 0 | 0 | 0
6720 | 198496.1 | 2014-02-22 18:21 | 2821.311 | 7 | 29 | -2.499644 | 3.117602 | 63.7883 | 63.92062 | 214.411 | 203.923 | -0.0001933921 | 0.0332424 | 0 | 0 | 0
6721 | 198526.1 | 2014-02-22 18:22 | 2851.327 | 7 | 29 | -2.499825 | 3.109169 | 63.7883 | 63.94147 | 214.411 | 203.9879 | -0.0002900627 | 0.0332424 | 0 | 0 | 0
6722 | 198556.1 | 2014-02-22 18:22 | 2881.342 | 7 | 29 | -2.499463 | 3.097818 | 63.7883 | 63.9623 | 214.411 | 204.0526 | -0.0004190076 | 0.0332424 | 0 | 0 | 0
6723 | 198586.1 | 2014-02-22 18:23 | 2911.358 | 7 | 29 | -2.499825 | 3.081926 | 63.7883 | 63.98316 | 214.411 | 204.117 | -0.0005801641 | 0.0332424 | 0 | 0 | 0
6724 | 198616.1 | 2014-02-22 18:23 | 2941.372 | 7 | 29 | -2.499825 | 3.05971 | 63.7883 | 64.00399 | 214.411 | 204.181 | -0.0009024572 | 0.0332424 | 0 | 0 | 0
6725 | 198646.1 | 2014-02-22 18:24 | 2971.388 | 7 | 29 | -2.499644 | 3.030845 | 63.7883 | 64.02484 | 214.411 | 204.2445 | -0.001063635 | 0.0332424 | 0 | 0 | 0
6726 | 198676.2 | 2014-02-22 18:24 | 3001.403 | 7 | 29 | -2.499825 | 2.995818 | 63.7883 | 64.04567 | 214.411 | 204.3073 | -0.001257031 | 0.0332424 | 0 | 0 | 0
6727 | 198706.2 | 2014-02-22 18:25 | 3031.419 | 7 | 29 | -2.499644 | 2.953494 | 63.7883 | 64.06652 | 214.411 | 204.3693 | -0.001551841 | 0.0332424 | 0 | 0 | 0
6728 | 198736.2 | 2014-02-22 18:25 | 3061.433 | 7 | 29 | -2.499825 | 2.902089 | 63.7883 | 64.08735 | 214.411 | 204.4304 | -0.001837182 | 0.0332424 | 0 | 0 | 0
6729 | 198766.2 | 2014-02-22 18:26 | 3091.449 | 7 | 29 | -2.499644 | 2.8369 | 63.7883 | 64.1082 | 214.411 | 204.4902 | -0.0024175 | 0.0332424 | 0 | 0 | 0
6730 | 198796.2 | 2014-02-22 18:26 | 3121.464 | 7 | 29 | -2.499825 | 2.748198 | 63.7883 | 64.12904 | 214.411 | 204.5484 | -0.003448794 | 0.0332424 | 0 | 0 | 0
6731 | 198826.2 | 2014-02-22 18:27 | 3151.479 | 7 | 29 | -2.499644 | 2.610522 | 63.7883 | 64.14989 | 214.411 | 204.6045 | -0.005819806 | 0.0332424 | 0 | 0 | 0
6732 | 198856.2 | 2014-02-22 18:27 | 3181.479 | 7 | 29 | -2.499644 | 2.240145 | 63.7883 | 64.17072 | 214.411 | 204.6559 | -0.02156397 | 0.0332424 | 0 | 0 | 0
6733 | 198864.6 | 2014-02-22 18:27 | 3189.854 | 7 | 29 | -2.499463 | 1.999983 | 63.7883 | 64.17653 | 214.411 | 204.6682 | -0.02971761 | 0.0332424 | 0 | 0 | 0
6734 | 198864.6 | 2014-02-22 18:27 | 0.03119041 | 8 | 29 | 0.0001410718 | 2.035821 | 63.7883 | 64.17653 | 214.411 | 204.6682 | 0 | 0.01693481 | 0 | 0 | 0
6735 | 198894.7 | 2014-02-22 18:28 | 30.01537 | 9 | 29 | 0 | 2.403766 | 63.7883 | 64.17653 | 214.411 | 204.6682 | 0.004157858 | 0.01693481 | 0 | 0 | 0
6736 | 198924.7 | 2014-02-22 18:28 | 60.03021 | 9 | 29 | 0 | 2.489388 | 63.7883 | 64.17653 | 214.411 | 204.6682 | 0.0019135 | 0.01693481 | 0 | 0 | 0
6737 | 198954.7 | 2014-02-22 18:29 | 90.03038 | 9 | 29 | 0 | 2.53836 | 63.7883 | 64.17653 | 214.411 | 204.6682 | 0.001135159 | 0.01693481 | 0 | 0 | 0
6738 | 198984.7 | 2014-02-22 18:30 | 120.0143 | 9 | 29 | 0 | 2.568847 | 63.7883 | 64.17653 | 214.411 | 204.6682 | 0.0007134915 | 0.01693481 | 0 | 0 | 0
6739 | 199014.7 | 2014-02-22 18:30 | 30.01525 | 10 | 29 | 2.499746 | 2.860089 | 63.80914 | 64.17653 | 214.4686 | 204.6682 | 0.004281044 | 0.01693481 | 0 | 0 | 0
6740 | 199044.7 | 2014-02-22 18:31 | 60.03039 | 10 | 29 | 2.499746 | 2.966792 | 63.82998 | 64.17653 | 214.5294 | 204.6682 | 0.002529764 | 0.01693481 | 0 | 0 | 0
6741 | 199074.7 | 2014-02-22 18:31 | 90.04525 | 10 | 29 | 2.499746 | 3.038143 | 63.85081 | 64.17653 | 214.592 | 204.6682 | 0.001816225 | 0.01693481 | 0 | 0 | 0
6742 | 199104.7 | 2014-02-22 18:32 | 120.0455 | 10 | 29 | 2.499565 | 3.091818 | 63.87165 | 64.17653 | 214.6559 | 204.6682 | 0.001394558 | 0.01693481 | 0 | 0 | 0
6743 | 199134.7 | 2014-02-22 18:32 | 150.0608 | 10 | 29 | 2.499926 | 3.134629 | 63.89249 | 64.17653 | 214.7208 | 204.6682 | 0.001167536 | 0.01693481 | 0 | 0 | 0
6744 | 199164.7 | 2014-02-22 18:32 | 180.0754 | 10 | 29 | 2.499926 | 3.170629 | 63.91332 | 64.17653 | 214.7864 | 204.6682 | 0.001167567 | 0.01693481 | 0 | 0 | 0
6745 | 199194.8 | 2014-02-22 18:33 | 210.0913 | 10 | 29 | 2.499746 | 3.200791 | 63.93418 | 64.17653 | 214.8529 | 204.6682 | 0.0009347323 | 0.01693481 | 0 | 0 | 0
6746 | 199224.8 | 2014-02-22 18:34 | 240.1065 | 10 | 29 | 2.499746 | 3.226899 | 63.95502 | 64.17653 | 214.9199 | 204.6682 | 0.0008406314 | 0.01693481 | 0 | 0 | 0
6747 | 199254.8 | 2014-02-22 18:34 | 270.1218 | 10 | 29 | 2.499746 | 3.248466 | 63.97586 | 64.17653 | 214.9873 | 204.6682 | 0.0006768975 | 0.01693481 | 0 | 0 | 0
6748 | 199284.8 | 2014-02-22 18:34 | 300.1367 | 10 | 29 | 2.499746 | 3.26225 | 63.99669 | 64.17653 | 215.0552 | 204.6682 | 0.0003223355 | 0.01693481 | 0 | 0 | 0
6749 | 199314.8 | 2014-02-22 18:35 | 330.1525 | 10 | 29 | 2.499926 | 3.267439 | 64.01754 | 64.17653 | 215.1233 | 204.6682 | 0.0001289419 | 0.01693481 | 0 | 0 | 0
6750 | 199344.8 | 2014-02-22 18:36 | 360.1676 | 10 | 29 | 2.499746 | 3.270683 | 64.03839 | 64.17653 | 215.1914 | 204.6682 | 0.0001297474 | 0.01693481 | 0 | 0 | 0
6751 | 199374.9 | 2014-02-22 18:36 | 390.1829 | 10 | 29 | 2.499746 | 3.273439 | 64.05923 | 64.17653 | 215.2596 | 204.6682 | 0.0001292996 | 0.01693481 | 0 | 0 | 0
6752 | 199404.9 | 2014-02-22 18:36 | 420.1983 | 10 | 29 | 2.499746 | 3.27652 | 64.08007 | 64.17653 | 215.3278 | 204.6682 | 0.0001296978 | 0.01693481 | 0 | 0 | 0
6753 | 199434.9 | 2014-02-22 18:37 | 450.2135 | 10 | 29 | 2.499926 | 3.279277 | 64.10091 | 64.17653 | 215.3962 | 204.6682 | 9.697392e-05 | 0.01693481 | 0 | 0 | 0
6754 | 199464.9 | 2014-02-22 18:38 | 480.2288 | 10 | 29 | 2.499746 | 3.282845 | 64.12175 | 64.17653 | 215.4645 | 204.6682 | 0.0001288946 | 0.01693481 | 0 | 0 | 0
6755 | 199494.9 | 2014-02-22 18:38 | 510.2436 | 10 | 29 | 2.499746 | 3.286412 | 64.14259 | 64.17653 | 215.533 | 204.6682 | 0.0001297459 | 0.01693481 | 0 | 0 | 0
6756 | 199524.9 | 2014-02-22 18:38 | 540.2594 | 10 | 29 | 2.499746 | 3.290628 | 64.16344 | 64.17653 | 215.6015 | 204.6682 | 0.0001289402 | 0.01693481 | 0 | 0 | 0
6757 | 199554.9 | 2014-02-22 18:39 | 570.2742 | 10 | 29 | 2.499746 | 3.295331 | 64.18427 | 64.17653 | 215.6701 | 204.6682 | 0.0001611218 | 0.01693481 | 0 | 0 | 0
6758 | 199585 | 2014-02-22 18:40 | 600.2899 | 10 | 29 | 2.499746 | 3.300034 | 64.20512 | 64.17653 | 215.7389 | 204.6682 | 0.000128945 | 0.01693481 | 0 | 0 | 0
6759 | 199615 | 2014-02-22 18:40 | 630.3047 | 10 | 29 | 2.499746 | 3.305061 | 64.22595 | 64.17653 | 215.8077 | 204.6682 | 0.0001933896 | 0.01693481 | 0 | 0 | 0
6760 | 199645 | 2014-02-22 18:40 | 660.3206 | 10 | 29 | 2.499746 | 3.309763 | 64.24681 | 64.17653 | 215.8767 | 204.6682 | 0.0001621217 | 0.01693481 | 0 | 0 | 0
6761 | 199675 | 2014-02-22 18:41 | 690.3358 | 10 | 29 | 2.499746 | 3.314466 | 64.26765 | 64.17653 | 215.9457 | 204.6682 | 0.0001616679 | 0.01693481 | 0 | 0 | 0
6762 | 199705 | 2014-02-22 18:42 | 720.3512 | 10 | 29 | 2.499926 | 3.31852 | 64.28849 | 64.17653 | 216.0148 | 204.6682 | 0.0001293339 | 0.01693481 | 0 | 0 | 0
6763 | 199735 | 2014-02-22 18:42 | 750.3659 | 10 | 29 | 2.499565 | 3.322088 | 64.30932 | 64.17653 | 216.084 | 204.6682 | 6.484972e-05 | 0.01693481 | 0 | 0 | 0
6764 | 199765.1 | 2014-02-22 18:42 | 780.3818 | 10 | 29 | 2.499565 | 3.325655 | 64.33017 | 64.17653 | 216.1533 | 204.6682 | 9.671717e-05 | 0.01693481 | 0 | 0 | 0
6765 | 199795.1 | 2014-02-22 18:43 | 810.3963 | 10 | 29 | 2.499746 | 3.329061 | 64.35101 | 64.17653 | 216.2226 | 204.6682 | 0.000129743 | 0.01693481 | 0 | 0 | 0
6766 | 199825.1 | 2014-02-22 18:43 | 840.3966 | 10 | 29 | 2.499565 | 3.332304 | 64.37185 | 64.17653 | 216.292 | 204.6682 | 0.0001297472 | 0.01693481 | 0 | 0 | 0
6767 | 199855.1 | 2014-02-22 18:44 | 870.4119 | 10 | 29 | 2.499926 | 3.335709 | 64.39269 | 64.17653 | 216.3615 | 204.6682 | 0.0001611756 | 0.01693481 | 0 | 0 | 0
6768 | 199885.1 | 2014-02-22 18:44 | 900.4268 | 10 | 29 | 2.499746 | 3.338628 | 64.41352 | 64.17653 | 216.431 | 204.6682 | 9.666774e-05 | 0.01693481 | 0 | 0 | 0
6769 | 199915.1 | 2014-02-22 18:45 | 930.4425 | 10 | 29 | 2.499746 | 3.341547 | 64.43437 | 64.17653 | 216.5007 | 204.6682 | 6.489721e-05 | 0.01693481 | 0 | 0 | 0
6770 | 199945.1 | 2014-02-22 18:46 | 960.4571 | 10 | 29 | 2.499746 | 3.344628 | 64.4552 | 64.17653 | 216.5703 | 204.6682 | 0.0001289483 | 0.01693481 | 0 | 0 | 0
6771 | 199975.1 | 2014-02-22 18:46 | 990.4573 | 10 | 29 | 2.499746 | 3.347223 | 64.47605 | 64.17653 | 216.6401 | 204.6682 | 0.0001292973 | 0.01693481 | 0 | 0 | 0
6772 | 200005.1 | 2014-02-22 18:47 | 1020.473 | 10 | 29 | 2.499565 | 3.349493 | 64.49689 | 64.17653 | 216.7098 | 204.6682 | 6.464787e-05 | 0.01693481 | 0 | 0 | 0
6773 | 200035.2 | 2014-02-22 18:47 | 1050.487 | 10 | 29 | 2.499565 | 3.351763 | 64.51772 | 64.17653 | 216.7796 | 204.6682 | 6.469489e-05 | 0.01693481 | 0 | 0 | 0
6774 | 200065.2 | 2014-02-22 18:48 | 1080.503 | 10 | 29 | 2.499926 | 3.353872 | 64.53857 | 64.17653 | 216.8496 | 204.6682 | 9.701852e-05 | 0.01693481 | 0 | 0 | 0
6775 | 200095.2 | 2014-02-22 18:48 | 1110.518 | 10 | 29 | 2.499746 | 3.355331 | 64.5594 | 64.17653 | 216.9194 | 204.6682 | 3.222395e-05 | 0.01693481 | 0 | 0 | 0
6776 | 200125.2 | 2014-02-22 18:48 | 1140.518 | 10 | 29 | 2.499565 | 3.356628 | 64.58024 | 64.17653 | 216.9894 | 204.6682 | 3.222424e-05 | 0.01693481 | 0 | 0 | 0
6777 | 200155.2 | 2014-02-22 18:49 | 1170.533 | 10 | 29 | 2.499746 | 3.357601 | 64.60108 | 64.17653 | 217.0593 | 204.6682 | 3.222393e-05 | 0.01693481 | 0 | 0 | 0
6778 | 200185.2 | 2014-02-22 18:50 | 1200.533 | 10 | 29 | 2.499746 | 3.35825 | 64.62192 | 64.17653 | 217.1293 | 204.6682 | 0 | 0.01693481 | 0 | 0 | 0
6779 | 200215.2 | 2014-02-22 18:50 | 1230.548 | 10 | 29 | 2.499746 | 3.358736 | 64.64275 | 64.17653 | 217.1993 | 204.6682 | 0 | 0.01693481 | 0 | 0 | 0
6780 | 200245.2 | 2014-02-22 18:50 | 1260.564 | 10 | 29 | 2.499746 | 3.359223 | 64.6636 | 64.17653 | 217.2693 | 204.6682 | 3.242472e-05 | 0.01693481 | 0 | 0 | 0
6781 | 200275.3 | 2014-02-22 18:51 | 1290.579 | 10 | 29 | 2.499746 | 3.359547 | 64.68444 | 64.17653 | 217.3393 | 204.6682 | 0 | 0.01693481 | 0 | 0 | 0
6782 | 200305.3 | 2014-02-22 18:52 | 1320.594 | 10 | 29 | 2.499926 | 3.359871 | 64.70529 | 64.17653 | 217.4093 | 204.6682 | 3.222411e-05 | 0.01693481 | 0 | 0 | 0
6783 | 200335.3 | 2014-02-22 18:52 | 1350.609 | 10 | 29 | 2.499565 | 3.360034 | 64.72612 | 64.17653 | 217.4793 | 204.6682 | 0 | 0.01693481 | 0 | 0 | 0
6784 | 200365.3 | 2014-02-22 18:52 | 1380.625 | 10 | 29 | 2.499746 | 3.360358 | 64.74697 | 64.17653 | 217.5494 | 204.6682 | 0 | 0.01693481 | 0 | 0 | 0
6785 | 200395.3 | 2014-02-22 18:53 | 1410.639 | 10 | 29 | 2.499746 | 3.360682 | 64.7678 | 64.17653 | 217.6194 | 204.6682 | 0 | 0.01693481 | 0 | 0 | 0
6786 | 200425.3 | 2014-02-22 18:54 | 1440.64 | 10 | 29 | 2.499926 | 3.361006 | 64.78864 | 64.17653 | 217.6895 | 204.6682 | 0 | 0.01693481 | 0 | 0 | 0
6787 | 200455.3 | 2014-02-22 18:54 | 1470.654 | 10 | 29 | 2.499926 | 3.361493 | 64.80947 | 64.17653 | 217.7595 | 204.6682 | 3.232389e-05 | 0.01693481 | 0 | 0 | 0
6788 | 200485.3 | 2014-02-22 18:54 | 1500.67 | 10 | 29 | 2.499746 | 3.361655 | 64.83033 | 64.17653 | 217.8296 | 204.6682 | 0 | 0.01693481 | 0 | 0 | 0
6789 | 200515.4 | 2014-02-22 18:55 | 1530.685 | 10 | 29 | 2.499746 | 3.362142 | 64.85116 | 64.17653 | 217.8996 | 204.6682 | 0 | 0.01693481 | 0 | 0 | 0
6790 | 200545.4 | 2014-02-22 18:56 | 1560.685 | 10 | 29 | 2.499565 | 3.362466 | 64.872 | 64.17653 | 217.9697 | 204.6682 | -6.465112e-05 | 0.01693481 | 0 | 0 | 0
6791 | 200575.4 | 2014-02-22 18:56 | 1590.701 | 10 | 29 | 2.499746 | 3.363115 | 64.89284 | 64.17653 | 218.0398 | 204.6682 | 3.232402e-05 | 0.01693481 | 0 | 0 | 0
6792 | 200605.4 | 2014-02-22 18:56 | 1620.715 | 10 | 29 | 2.499926 | 3.363601 | 64.91367 | 64.17653 | 218.1098 | 204.6682 | 3.222378e-05 | 0.01693481 | 0 | 0 | 0
6793 | 200635.4 | 2014-02-22 18:57 | 1650.731 | 10 | 29 | 2.499746 | 3.364088 | 64.93452 | 64.17653 | 218.18 | 204.6682 | 0 | 0.01693481 | 0 | 0 | 0
6794 | 200665.4 | 2014-02-22 18:58 | 1680.746 | 10 | 29 | 2.499746 | 3.364736 | 64.95536 | 64.17653 | 218.2501 | 204.6682 | 3.222394e-05 | 0.01693481 | 0 | 0 | 0
6795 | 200695.4 | 2014-02-22 18:58 | 1710.746 | 10 | 29 | 2.499746 | 3.365385 | 64.9762 | 64.17653 | 218.3202 | 204.6682 | 6.469816e-05 | 0.01693481 | 0 | 0 | 0
6796 | 200725.4 | 2014-02-22 18:59 | 1740.761 | 10 | 29 | 2.499565 | 3.365709 | 64.99704 | 64.17653 | 218.3903 | 204.6682 | 0 | 0.01693481 | 0 | 0 | 0
6797 | 200755.4 | 2014-02-22 18:59 | 1770.776 | 10 | 29 | 2.499746 | 3.36652 | 65.01787 | 64.17653 | 218.4605 | 204.6682 | 0 | 0.01693481 | 0 | 0 | 0
6798 | 200785.5 | 2014-02-22 19:00 | 1800.792 | 10 | 29 | 2.499746 | 3.367331 | 65.03872 | 64.17653 | 218.5307 | 204.6682 | 3.222385e-05 | 0.01693481 | 0 | 0 | 0
6799 | 200815.5 | 2014-02-22 19:00 | 1830.807 | 10 | 29 | 2.499565 | 3.367817 | 65.05955 | 64.17653 | 218.6008 | 204.6682 | 0 | 0.01693481 | 0 | 0 | 0
6800 | 200845.5 | 2014-02-22 19:01 | 1860.822 | 10 | 29 | 2.499926 | 3.36879 | 65.08041 | 64.17653 | 218.6711 | 204.6682 | 0 | 0.01693481 | 0 | 0 | 0
6801 | 200875.5 | 2014-02-22 19:01 | 1890.837 | 10 | 29 | 2.499746 | 3.369601 | 65.10124 | 64.17653 | 218.7412 | 204.6682 | 0 | 0.01693481 | 0 | 0 | 0
6802 | 200905.5 | 2014-02-22 19:02 | 1920.853 | 10 | 29 | 2.499746 | 3.370412 | 65.12209 | 64.17653 | 218.8115 | 204.6682 | 3.24247e-05 | 0.01693481 | 0 | 0 | 0
6803 | 200935.5 | 2014-02-22 19:02 | 1950.868 | 10 | 29 | 2.499746 | 3.371223 | 65.14292 | 64.17653 | 218.8817 | 204.6682 | 6.444736e-05 | 0.01693481 | 0 | 0 | 0
6804 | 200965.5 | 2014-02-22 19:03 | 1980.868 | 10 | 29 | 2.499746 | 3.372196 | 65.16376 | 64.17653 | 218.952 | 204.6682 | 9.727411e-05 | 0.01693481 | 0 | 0 | 0
6805 | 200995.6 | 2014-02-22 19:03 | 2010.883 | 10 | 29 | 2.499926 | 3.373169 | 65.1846 | 64.17653 | 219.0223 | 204.6682 | 6.464429e-05 | 0.01693481 | 0 | 0 | 0
6806 | 201025.6 | 2014-02-22 19:04 | 2040.898 | 10 | 29 | 2.499926 | 3.37398 | 65.20544 | 64.17653 | 219.0926 | 204.6682 | 3.232288e-05 | 0.01693481 | 0 | 0 | 0
6807 | 201055.6 | 2014-02-22 19:04 | 2070.914 | 10 | 29 | 2.499746 | 3.374953 | 65.22629 | 64.17653 | 219.1629 | 204.6682 | 0 | 0.01693481 | 0 | 0 | 0
6808 | 201085.6 | 2014-02-22 19:05 | 2100.928 | 10 | 29 | 2.499746 | 3.37625 | 65.24712 | 64.17653 | 219.2332 | 204.6682 | 6.444774e-05 | 0.01693481 | 0 | 0 | 0
6809 | 201115.6 | 2014-02-22 19:05 | 2130.944 | 10 | 29 | 2.499746 | 3.377385 | 65.26797 | 64.17653 | 219.3037 | 204.6682 | 6.464657e-05 | 0.01693481 | 0 | 0 | 0
6810 | 201145.6 | 2014-02-22 19:06 | 2160.959 | 10 | 29 | 2.499746 | 3.37852 | 65.2888 | 64.17653 | 219.374 | 204.6682 | 3.222393e-05 | 0.01693481 | 0 | 0 | 0
6811 | 201175.6 | 2014-02-22 19:06 | 2190.975 | 10 | 29 | 2.499565 | 3.37998 | 65.30966 | 64.17653 | 219.4445 | 204.6682 | 3.227182e-05 | 0.01693481 | 0 | 0 | 0
6812 | 201205.7 | 2014-02-22 19:07 | 2220.99 | 10 | 29 | 2.499926 | 3.381763 | 65.33049 | 64.17653 | 219.5149 | 204.6682 | 9.667189e-05 | 0.01693481 | 0 | 0 | 0
6813 | 201235.7 | 2014-02-22 19:07 | 2251.005 | 10 | 29 | 2.499746 | 3.383223 | 65.35134 | 64.17653 | 219.5855 | 204.6682 | 3.222396e-05 | 0.01693481 | 0 | 0 | 0
6814 | 201265.7 | 2014-02-22 19:08 | 2281.021 | 10 | 29 | 2.499746 | 3.385331 | 65.37218 | 64.17653 | 219.656 | 204.6682 | 6.469618e-05 | 0.01693481 | 0 | 0 | 0
6815 | 201295.7 | 2014-02-22 19:08 | 2311.036 | 10 | 29 | 2.499746 | 3.387439 | 65.39302 | 64.17653 | 219.7266 | 204.6682 | 3.222388e-05 | 0.01693481 | 0 | 0 | 0
6816 | 201325.7 | 2014-02-22 19:09 | 2341.051 | 10 | 29 | 2.499565 | 3.389709 | 65.41385 | 64.17653 | 219.7971 | 204.6682 | 9.701735e-05 | 0.01693481 | 0 | 0 | 0
6817 | 201355.7 | 2014-02-22 19:09 | 2371.051 | 10 | 29 | 2.499746 | 3.392142 | 65.43469 | 64.17653 | 219.8678 | 204.6682 | 9.667167e-05 | 0.01693481 | 0 | 0 | 0
6818 | 201385.7 | 2014-02-22 19:10 | 2401.066 | 10 | 29 | 2.499565 | 3.394412 | 65.45552 | 64.17653 | 219.9385 | 204.6682 | 6.444782e-05 | 0.01693481 | 0 | 0 | 0
6819 | 201415.8 | 2014-02-22 19:10 | 2431.081 | 10 | 29 | 2.499746 | 3.396844 | 65.47637 | 64.17653 | 220.0093 | 204.6682 | 0.0001289431 | 0.01693481 | 0 | 0 | 0
6820 | 201445.8 | 2014-02-22 19:11 | 2461.096 | 10 | 29 | 2.499926 | 3.39879 | 65.49721 | 64.17653 | 220.0801 | 204.6682 | 6.489733e-05 | 0.01693481 | 0 | 0 | 0
6821 | 201475.8 | 2014-02-22 19:11 | 2491.112 | 10 | 29 | 2.499746 | 3.400736 | 65.51806 | 64.17653 | 220.151 | 204.6682 | 9.702017e-05 | 0.01693481 | 0 | 0 | 0
6822 | 201505.8 | 2014-02-22 19:12 | 2521.127 | 10 | 29 | 2.499565 | 3.40252 | 65.53889 | 64.17653 | 220.2218 | 204.6682 | 3.232402e-05 | 0.01693481 | 0 | 0 | 0
6823 | 201535.8 | 2014-02-22 19:12 | 2551.143 | 10 | 29 | 2.499746 | 3.40398 | 65.55974 | 64.17653 | 220.2928 | 204.6682 | 3.237124e-05 | 0.01693481 | 0 | 0 | 0
6824 | 201565.8 | 2014-02-22 19:13 | 2581.157 | 10 | 29 | 2.499746 | 3.405763 | 65.58057 | 64.17653 | 220.3637 | 204.6682 | 3.222374e-05 | 0.01693481 | 0 | 0 | 0
6825 | 201595.8 | 2014-02-22 19:13 | 2611.173 | 10 | 29 | 2.499746 | 3.407547 | 65.60142 | 64.17653 | 220.4348 | 204.6682 | 6.464868e-05 | 0.01693481 | 0 | 0 | 0
6826 | 201625.9 | 2014-02-22 19:14 | 2641.188 | 10 | 29 | 2.499746 | 3.409169 | 65.62227 | 64.17653 | 220.5058 | 204.6682 | 3.23712e-05 | 0.01693481 | 0 | 0 | 0
6827 | 201655.9 | 2014-02-22 19:14 | 2671.204 | 10 | 29 | 2.499746 | 3.411114 | 65.64311 | 64.17653 | 220.5769 | 204.6682 | 6.444824e-05 | 0.01693481 | 0 | 0 | 0
6828 | 201685.9 | 2014-02-22 19:15 | 2701.219 | 10 | 29 | 2.499746 | 3.413223 | 65.66394 | 64.17653 | 220.6479 | 204.6682 | 6.464715e-05 | 0.01693481 | 0 | 0 | 0
6829 | 201715.9 | 2014-02-22 19:15 | 2731.234 | 10 | 29 | 2.499746 | 3.415331 | 65.68479 | 64.17653 | 220.7191 | 204.6682 | 9.67198e-05 | 0.01693481 | 0 | 0 | 0
6830 | 201745.9 | 2014-02-22 19:16 | 2761.249 | 10 | 29 | 2.499926 | 3.418087 | 65.70562 | 64.17653 | 220.7903 | 204.6682 | 9.69707e-05 | 0.01693481 | 0 | 0 | 0
6831 | 201775.9 | 2014-02-22 19:16 | 2791.249 | 10 | 29 | 2.499926 | 3.420844 | 65.72646 | 64.17653 | 220.8616 | 204.6682 | 0.0001621723 | 0.01693481 | 0 | 0 | 0
6832 | 201805.9 | 2014-02-22 19:17 | 2821.264 | 10 | 29 | 2.499746 | 3.423925 | 65.7473 | 64.17653 | 220.9329 | 204.6682 | 9.732247e-05 | 0.01693481 | 0 | 0 | 0
6833 | 201836 | 2014-02-22 19:17 | 2851.28 | 10 | 29 | 2.499746 | 3.427493 | 65.76815 | 64.17653 | 221.0043 | 204.6682 | 9.727478e-05 | 0.01693481 | 0 | 0 | 0
6834 | 201866 | 2014-02-22 19:18 | 2881.295 | 10 | 29 | 2.499926 | 3.431871 | 65.78899 | 64.17653 | 221.0758 | 204.6682 | 0.0001296997 | 0.01693481 | 0 | 0 | 0
6835 | 201896 | 2014-02-22 19:18 | 2911.31 | 10 | 29 | 2.499565 | 3.437222 | 65.80983 | 64.17653 | 221.1474 | 204.6682 | 0.0001945496 | 0.01693481 | 0 | 0 | 0
6836 | 201926 | 2014-02-22 19:19 | 2941.326 | 10 | 29 | 2.499746 | 3.443709 | 65.83067 | 64.17653 | 221.2191 | 204.6682 | 0.0001945972 | 0.01693481 | 0 | 0 | 0
6837 | 201956 | 2014-02-22 19:19 | 2971.34 | 10 | 29 | 2.499746 | 3.452466 | 65.8515 | 64.17653 | 221.2909 | 204.6682 | 0.0002594471 | 0.01693481 | 0 | 0 | 0
6838 | 201986 | 2014-02-22 19:20 | 3001.356 | 10 | 29 | 2.499746 | 3.46479 | 65.87236 | 64.17653 | 221.363 | 204.6682 | 0.0003891945 | 0.01693481 | 0 | 0 | 0
6839 | 202016 | 2014-02-22 19:20 | 3031.371 | 10 | 29 | 2.499746 | 3.484087 | 65.89319 | 64.17653 | 221.4354 | 204.6682 | 0.0006810665 | 0.01693481 | 0 | 0 | 0
6840 | 202046.1 | 2014-02-22 19:21 | 3061.387 | 10 | 29 | 2.499746 | 3.518303 | 65.91404 | 64.17653 | 221.5083 | 204.6682 | 0.001450422 | 0.01693481 | 0 | 0 | 0
6841 | 202076.1 | 2014-02-22 19:21 | 3091.402 | 10 | 29 | 2.499565 | 3.592411 | 65.93488 | 64.17653 | 221.5823 | 204.6682 | 0.003459507 | 0.01693481 | 0 | 0 | 0
6842 | 202106.1 | 2014-02-22 19:22 | 3121.417 | 10 | 29 | 2.499565 | 3.756843 | 65.95572 | 64.17653 | 221.6587 | 204.6682 | 0.006962107 | 0.01693481 | 0 | 0 | 0
6843 | 202136.1 | 2014-02-22 19:22 | 3151.432 | 10 | 29 | 2.499746 | 4.019221 | 65.97656 | 64.17653 | 221.7396 | 204.6682 | 0.009796289 | 0.01693481 | 0 | 0 | 0
6844 | 202144.1 | 2014-02-22 19:22 | 3159.448 | 10 | 29 | 2.500107 | 4.100464 | 65.98213 | 64.17653 | 221.7622 | 204.6682 | 0.01028137 | 0.01693481 | 0 | 0 | 0
6845 | 202174.1 | 2014-02-22 19:23 | 30.01544 | 11 | 29 | 0.5387259 | 4.10014 | 65.98975 | 64.17653 | 221.7935 | 204.6682 | 0 | 0.01693481 | 0 | 0 | 0
6846 | 202204.1 | 2014-02-22 19:23 | 60.03047 | 11 | 29 | 0.31686 | 4.099977 | 65.99318 | 64.17653 | 221.8075 | 204.6682 | 0 | 0.01693481 | 0 | 0 | 0
6847 | 202234.2 | 2014-02-22 19:24 | 90.04551 | 11 | 29 | 0.2160448 | 4.10014 | 65.99535 | 64.17653 | 221.8164 | 204.6682 | 3.242281e-05 | 0.01693481 | 0 | 0 | 0
6848 | 202264.2 | 2014-02-22 19:24 | 120.0612 | 11 | 29 | 0.1602169 | 4.099977 | 65.9969 | 64.17653 | 221.8228 | 204.6682 | -3.222393e-05 | 0.01693481 | 0 | 0 | 0
6849 | 202294.2 | 2014-02-22 19:25 | 150.0765 | 11 | 29 | 0.1246244 | 4.099977 | 65.99808 | 64.17653 | 221.8276 | 204.6682 | 0 | 0.01693481 | 0 | 0 | 0
6850 | 202324.2 | 2014-02-22 19:25 | 180.0913 | 11 | 29 | 0.1002337 | 4.10014 | 65.99901 | 64.17653 | 221.8314 | 204.6682 | 0 | 0.01693481 | 0 | 0 | 0
6851 | 202354.2 | 2014-02-22 19:26 | 210.0914 | 11 | 29 | 0.08306976 | 4.099977 | 65.99977 | 64.17653 | 221.8345 | 204.6682 | 0 | 0.01693481 | 0 | 0 | 0
6852 | 202360.5 | 2014-02-22 19:26 | 216.3882 | 11 | 29 | 0.07999833 | 4.099977 | 65.99991 | 64.17653 | 221.8351 | 204.6682 | -3.232427e-05 | 0.01693481 | 0 | 0 | 0
6853 | 202390.5 | 2014-02-22 19:26 | 30.01531 | 4 | 30 | 0 | 4.081491 | 65.99991 | 64.17653 | 221.8351 | 204.6682 | -0.0004512289 | 0.01693481 | 0 | 0 | 0
6854 | 202420.5 | 2014-02-22 19:27 | 60.03003 | 4 | 30 | 0 | 4.069329 | 65.99991 | 64.17653 | 221.8351 | 204.6682 | -0.0003545565 | 0.01693481 | 0 | 0 | 0
6855 | 202450.6 | 2014-02-22 19:27 | 90.04578 | 4 | 30 | 0 | 4.059762 | 65.99991 | 64.17653 | 221.8351 | 204.6682 | -0.0002585933 | 0.01693481 | 0 | 0 | 0
6856 | 202480.5 | 2014-02-22 19:28 | 120.0142 | 4 | 30 | 0 | 4.051653 | 65.99991 | 64.17653 | 221.8351 | 204.6682 | -0.0002909173 | 0.01693481 | 0 | 0 | 0
6857 | 202480.5 | 2014-02-22 19:28 | 0.01548976 | 5 | 30 | 0.0006830894 | 4.051653 | 65.99991 | 64.17653 | 221.8351 | 204.6682 | 0 | 0.03205517 | 0 | 0 | 0
6858 | 202510.6 | 2014-02-22 19:28 | 30.01535 | 6 | 30 | 0 | 4.045005 | 65.99991 | 64.17653 | 221.8351 | 204.6682 | -0.0001933418 | 0.03205517 | 0 | 0 | 0
6859 | 202540.6 | 2014-02-22 19:29 | 60.01501 | 6 | 30 | 0 | 4.039005 | 65.99991 | 64.17653 | 221.8351 | 204.6682 | -0.0001611188 | 0.03205517 | 0 | 0 | 0
6860 | 202570.6 | 2014-02-22 19:29 | 30.01531 | 7 | 30 | -2.499644 | 3.546682 | 65.99991 | 64.19738 | 221.8351 | 204.746 | -0.00908924 | 0.03205517 | 0 | 0 | 0
6861 | 202600.6 | 2014-02-22 19:30 | 60.03013 | 7 | 30 | -2.499463 | 3.377223 | 65.99991 | 64.21821 | 221.8351 | 204.8178 | -0.003394781 | 0.03205517 | 0 | 0 | 0
6862 | 202630.6 | 2014-02-22 19:30 | 90.0302 | 7 | 30 | -2.499463 | 3.31625 | 65.99991 | 64.23905 | 221.8351 | 204.8875 | -0.001357929 | 0.03205517 | 0 | 0 | 0
6863 | 202660.6 | 2014-02-22 19:31 | 120.0456 | 7 | 30 | -2.499825 | 3.29225 | 65.99991 | 64.25989 | 221.8351 | 204.9563 | -0.0005156698 | 0.03205517 | 0 | 0 | 0
6864 | 202690.6 | 2014-02-22 19:31 | 150.0606 | 7 | 30 | -2.499644 | 3.283331 | 65.99991 | 64.28073 | 221.8351 | 205.0248 | -0.0001940024 | 0.03205517 | 0 | 0 | 0
6865 | 202720.6 | 2014-02-22 19:32 | 180.0761 | 7 | 30 | -2.499644 | 3.279764 | 65.99991 | 64.30157 | 221.8351 | 205.0932 | -6.444832e-05 | 0.03205517 | 0 | 0 | 0
6866 | 202750.7 | 2014-02-22 19:32 | 210.0909 | 7 | 30 | -2.499825 | 3.277493 | 65.99991 | 64.3224 | 221.8351 | 205.1615 | -6.449546e-05 | 0.03205517 | 0 | 0 | 0
6867 | 202780.7 | 2014-02-22 19:33 | 240.1067 | 7 | 30 | -2.499825 | 3.275872 | 65.99991 | 64.34325 | 221.8351 | 205.2298 | -6.44469e-05 | 0.03205517 | 0 | 0 | 0
6868 | 202810.7 | 2014-02-22 19:33 | 270.122 | 7 | 30 | -2.499644 | 3.274412 | 65.99991 | 64.36409 | 221.8351 | 205.2981 | -6.48975e-05 | 0.03205517 | 0 | 0 | 0
6869 | 202840.7 | 2014-02-22 19:34 | 300.1367 | 7 | 30 | -2.499644 | 3.273277 | 65.99991 | 64.38493 | 221.8351 | 205.3663 | 0 | 0.03205517 | 0 | 0 | 0
6870 | 202870.7 | 2014-02-22 19:34 | 330.1368 | 7 | 30 | -2.499463 | 3.27198 | 65.99991 | 64.40577 | 221.8351 | 205.4345 | 3.23247e-05 | 0.03205517 | 0 | 0 | 0
6871 | 202900.7 | 2014-02-22 19:35 | 360.1516 | 7 | 30 | -2.499644 | 3.270845 | 65.99991 | 64.4266 | 221.8351 | 205.5026 | -3.232371e-05 | 0.03205517 | 0 | 0 | 0
6872 | 202930.7 | 2014-02-22 19:35 | 390.1674 | 7 | 30 | -2.499825 | 3.269385 | 65.99991 | 64.44745 | 221.8351 | 205.5708 | -3.232338e-05 | 0.03205517 | 0 | 0 | 0
6873 | 202960.7 | 2014-02-22 19:36 | 420.1821 | 7 | 30 | -2.499644 | 3.26825 | 65.99991 | 64.46828 | 221.8351 | 205.6389 | -3.232357e-05 | 0.03205517 | 0 | 0 | 0
6874 | 202990.7 | 2014-02-22 19:36 | 450.1822 | 7 | 30 | -2.499825 | 3.266953 | 65.99991 | 64.48912 | 221.8351 | 205.707 | -6.469704e-05 | 0.03205517 | 0 | 0 | 0
6875 | 203020.8 | 2014-02-22 19:37 | 480.1975 | 7 | 30 | -2.500005 | 3.265493 | 65.99991 | 64.50996 | 221.8351 | 205.7751 | -6.464723e-05 | 0.03205517 | 0 | 0 | 0
6876 | 203050.8 | 2014-02-22 19:37 | 510.2123 | 7 | 30 | -2.499644 | 3.264358 | 65.99991 | 64.53079 | 221.8351 | 205.8431 | -3.222394e-05 | 0.03205517 | 0 | 0 | 0
6877 | 203080.8 | 2014-02-22 19:38 | 540.2281 | 7 | 30 | -2.499825 | 3.262899 | 65.99991 | 64.55165 | 221.8351 | 205.9112 | -6.449514e-05 | 0.03205517 | 0 | 0 | 0
6878 | 203110.8 | 2014-02-22 19:38 | 570.2435 | 7 | 30 | -2.499644 | 3.261439 | 65.99991 | 64.57249 | 221.8351 | 205.9792 | -6.484985e-05 | 0.03205517 | 0 | 0 | 0
6879 | 203140.8 | 2014-02-22 19:39 | 600.2582 | 7 | 30 | -2.499644 | 3.260304 | 65.99991 | 64.59332 | 221.8351 | 206.0471 | 6.484985e-05 | 0.03205517 | 0 | 0 | 0
6880 | 203170.8 | 2014-02-22 19:39 | 630.2583 | 7 | 30 | -2.499825 | 3.258358 | 65.99991 | 64.61416 | 221.8351 | 206.115 | -6.484985e-05 | 0.03205517 | 0 | 0 | 0
6881 | 203200.8 | 2014-02-22 19:40 | 660.2736 | 7 | 30 | -2.499644 | 3.257061 | 65.99991 | 64.635 | 221.8351 | 206.1829 | -3.242493e-05 | 0.03205517 | 0 | 0 | 0
6882 | 203230.9 | 2014-02-22 19:40 | 690.2889 | 7 | 30 | -2.499644 | 3.255601 | 65.99991 | 64.65584 | 221.8351 | 206.2508 | 0 | 0.03205517 | 0 | 0 | 0
6883 | 203260.9 | 2014-02-22 19:41 | 720.3041 | 7 | 30 | -2.499644 | 3.25398 | 65.99991 | 64.67669 | 221.8351 | 206.3186 | 0 | 0.03205517 | 0 | 0 | 0
6884 | 203290.9 | 2014-02-22 19:41 | 750.3194 | 7 | 30 | -2.499644 | 3.252358 | 65.99991 | 64.69753 | 221.8351 | 206.3864 | -6.489754e-05 | 0.03205517 | 0 | 0 | 0
6885 | 203320.9 | 2014-02-22 19:42 | 780.3347 | 7 | 30 | -2.499825 | 3.250899 | 65.99991 | 64.71837 | 221.8351 | 206.4542 | -3.242493e-05 | 0.03205517 | 0 | 0 | 0
6886 | 203350.9 | 2014-02-22 19:42 | 810.35 | 7 | 30 | -2.499644 | 3.249439 | 65.99991 | 64.73921 | 221.8351 | 206.5219 | 0 | 0.03205517 | 0 | 0 | 0
6887 | 203380.9 | 2014-02-22 19:43 | 840.3647 | 7 | 30 | -2.499825 | 3.247818 | 65.99991 | 64.76004 | 221.8351 | 206.5896 | -6.444816e-05 | 0.03205517 | 0 | 0 | 0
6888 | 203410.9 | 2014-02-22 19:43 | 870.3805 | 7 | 30 | -2.499825 | 3.246521 | 65.99991 | 64.7809 | 221.8351 | 206.6573 | -3.232367e-05 | 0.03205517 | 0 | 0 | 0
6889 | 203441 | 2014-02-22 19:44 | 900.3954 | 7 | 30 | -2.499825 | 3.245223 | 65.99991 | 64.80173 | 221.8351 | 206.7249 | -6.449427e-05 | 0.03205517 | 0 | 0 | 0
6890 | 203471 | 2014-02-22 19:44 | 930.4111 | 7 | 30 | -2.499644 | 3.244088 | 65.99991 | 64.82258 | 221.8351 | 206.7926 | -3.227082e-05 | 0.03205517 | 0 | 0 | 0
6891 | 203501 | 2014-02-22 19:45 | 960.4257 | 7 | 30 | -2.499644 | 3.242791 | 65.99991 | 64.84341 | 221.8351 | 206.8601 | -3.242475e-05 | 0.03205517 | 0 | 0 | 0
6892 | 203531 | 2014-02-22 19:45 | 990.4414 | 7 | 30 | -2.499644 | 3.241656 | 65.99991 | 64.86426 | 221.8351 | 206.9278 | -3.222459e-05 | 0.03205517 | 0 | 0 | 0
6893 | 203561 | 2014-02-22 19:46 | 1020.457 | 7 | 30 | -2.499825 | 3.240683 | 65.99991 | 64.88511 | 221.8351 | 206.9953 | -6.464638e-05 | 0.03205517 | 0 | 0 | 0
6894 | 203591 | 2014-02-22 19:46 | 1050.472 | 7 | 30 | -2.499644 | 3.23971 | 65.99991 | 64.90595 | 221.8351 | 207.0628 | -3.232378e-05 | 0.03205517 | 0 | 0 | 0
6895 | 203621.1 | 2014-02-22 19:47 | 1080.487 | 7 | 30 | -2.499644 | 3.238899 | 65.99991 | 64.92678 | 221.8351 | 207.1303 | -3.237149e-05 | 0.03205517 | 0 | 0 | 0
6896 | 203651.1 | 2014-02-22 19:47 | 1110.503 | 7 | 30 | -2.499825 | 3.237602 | 65.99991 | 64.94763 | 221.8351 | 207.1978 | -6.484958e-05 | 0.03205517 | 0 | 0 | 0
6897 | 203681.1 | 2014-02-22 19:48 | 1140.517 | 7 | 30 | -2.499644 | 3.237115 | 65.99991 | 64.96846 | 221.8351 | 207.2653 | -3.222407e-05 | 0.03205517 | 0 | 0 | 0
6898 | 203711.1 | 2014-02-22 19:48 | 1170.533 | 7 | 30 | -2.499644 | 3.236466 | 65.99991 | 64.98931 | 221.8351 | 207.3328 | -3.242493e-05 | 0.03205517 | 0 | 0 | 0
6899 | 203741.1 | 2014-02-22 19:49 | 1200.548 | 7 | 30 | -2.499644 | 3.235656 | 65.99991 | 65.01014 | 221.8351 | 207.4002 | 0 | 0.03205517 | 0 | 0 | 0
6900 | 203771.1 | 2014-02-22 19:49 | 1230.564 | 7 | 30 | -2.499825 | 3.234845 | 65.99991 | 65.031 | 221.8351 | 207.4676 | -3.237117e-05 | 0.03205517 | 0 | 0 | 0
6901 | 203801.1 | 2014-02-22 19:50 | 1260.579 | 7 | 30 | -2.499644 | 3.234034 | 65.99991 | 65.05184 | 221.8351 | 207.5351 | -3.222363e-05 | 0.03205517 | 0 | 0 | 0
6902 | 203831.2 | 2014-02-22 19:50 | 1290.594 | 7 | 30 | -2.499644 | 3.233223 | 65.99991 | 65.07267 | 221.8351 | 207.6024 | -6.444751e-05 | 0.03205517 | 0 | 0 | 0
6903 | 203861.2 | 2014-02-22 19:51 | 1320.594 | 7 | 30 | -2.499644 | 3.232574 | 65.99991 | 65.09351 | 221.8351 | 207.6698 | 0 | 0.03205517 | 0 | 0 | 0
6904 | 203891.2 | 2014-02-22 19:51 | 1350.609 | 7 | 30 | -2.499463 | 3.231926 | 65.99991 | 65.11434 | 221.8351 | 207.7371 | 3.222445e-05 | 0.03205517 | 0 | 0 | 0
6905 | 203921.2 | 2014-02-22 19:52 | 1380.625 | 7 | 30 | -2.499644 | 3.230953 | 65.99991 | 65.13519 | 221.8351 | 207.8045 | 0 | 0.03205517 | 0 | 0 | 0
6906 | 203951.2 | 2014-02-22 19:52 | 1410.639 | 7 | 30 | -2.499825 | 3.230142 | 65.99991 | 65.15602 | 221.8351 | 207.8718 | -3.222352e-05 | 0.03205517 | 0 | 0 | 0
6907 | 203981.2 | 2014-02-22 19:53 | 1440.639 | 7 | 30 | -2.499644 | 3.229331 | 65.99991 | 65.17686 | 221.8351 | 207.9391 | -3.232481e-05 | 0.03205517 | 0 | 0 | 0
6908 | 204011.2 | 2014-02-22 19:53 | 1470.655 | 7 | 30 | -2.499644 | 3.228358 | 65.99991 | 65.19771 | 221.8351 | 208.0064 | -6.489696e-05 | 0.03205517 | 0 | 0 | 0
6909 | 204041.2 | 2014-02-22 19:54 | 1500.669 | 7 | 30 | -2.499825 | 3.227385 | 65.99991 | 65.21854 | 221.8351 | 208.0736 | -6.469519e-05 | 0.03205517 | 0 | 0 | 0
6910 | 204071.2 | 2014-02-22 19:54 | 1530.685 | 7 | 30 | -2.499644 | 3.226412 | 65.99991 | 65.23939 | 221.8351 | 208.1409 | -3.227122e-05 | 0.03205517 | 0 | 0 | 0
6911 | 204101.3 | 2014-02-22 19:55 | 1560.7 | 7 | 30 | -2.499825 | 3.225439 | 65.99991 | 65.26022 | 221.8351 | 208.2081 | -6.449594e-05 | 0.03205517 | 0 | 0 | 0
6912 | 204131.3 | 2014-02-22 19:55 | 1590.716 | 7 | 30 | -2.499825 | 3.224467 | 65.99991 | 65.28107 | 221.8351 | 208.2754 | -6.464808e-05 | 0.03205517 | 0 | 0 | 0
6913 | 204161.3 | 2014-02-22 19:56 | 1620.731 | 7 | 30 | -2.499644 | 3.223331 | 65.99991 | 65.3019 | 221.8351 | 208.3425 | -9.671871e-05 | 0.03205517 | 0 | 0 | 0
6914 | 204191.3 | 2014-02-22 19:56 | 1650.746 | 7 | 30 | -2.499644 | 3.222358 | 65.99991 | 65.32276 | 221.8351 | 208.4097 | -6.464741e-05 | 0.03205517 | 0 | 0 | 0
6915 | 204221.3 | 2014-02-22 19:57 | 1680.761 | 7 | 30 | -2.499825 | 3.221061 | 65.99991 | 65.34359 | 221.8351 | 208.4769 | -6.449485e-05 | 0.03205517 | 0 | 0 | 0
6916 | 204251.3 | 2014-02-22 19:57 | 1710.777 | 7 | 30 | -2.499825 | 3.219926 | 65.99991 | 65.36444 | 221.8351 | 208.544 | -6.444733e-05 | 0.03205517 | 0 | 0 | 0
6917 | 204281.4 | 2014-02-22 19:58 | 1740.792 | 7 | 30 | -2.500005 | 3.218629 | 65.99991 | 65.38528 | 221.8351 | 208.6111 | -6.464781e-05 | 0.03205517 | 0 | 0 | 0
6918 | 204311.4 | 2014-02-22 19:58 | 1770.807 | 7 | 30 | -2.499825 | 3.217169 | 65.99991 | 65.40612 | 221.8351 | 208.6782 | -6.444864e-05 | 0.03205517 | 0 | 0 | 0
6919 | 204341.4 | 2014-02-22 19:59 | 1800.822 | 7 | 30 | -2.499644 | 3.215872 | 65.99991 | 65.42695 | 221.8351 | 208.7452 | -9.67192e-05 | 0.03205517 | 0 | 0 | 0
6920 | 204371.4 | 2014-02-22 19:59 | 1830.838 | 7 | 30 | -2.499644 | 3.214412 | 65.99991 | 65.44781 | 221.8351 | 208.8122 | -6.444773e-05 | 0.03205517 | 0 | 0 | 0
6921 | 204401.4 | 2014-02-22 20:00 | 1860.853 | 7 | 30 | -2.499825 | 3.212791 | 65.99991 | 65.46864 | 221.8351 | 208.8792 | -6.469104e-05 | 0.03205517 | 0 | 0 | 0
6922 | 204431.4 | 2014-02-22 20:00 | 1890.853 | 7 | 30 | -2.499825 | 3.211169 | 65.99991 | 65.48948 | 221.8351 | 208.9461 | -6.464875e-05 | 0.03205517 | 0 | 0 | 0
6923 | 204461.4 | 2014-02-22 20:01 | 1920.868 | 7 | 30 | -2.499644 | 3.209385 | 65.99991 | 65.51032 | 221.8351 | 209.013 | -6.484839e-05 | 0.03205517 | 0 | 0 | 0
6924 | 204491.4 | 2014-02-22 20:01 | 1950.883 | 7 | 30 | -2.499644 | 3.207764 | 65.99991 | 65.53115 | 221.8351 | 209.0799 | -6.464603e-05 | 0.03205517 | 0 | 0 | 0
6925 | 204521.4 | 2014-02-22 20:02 | 1980.883 | 7 | 30 | -2.499644 | 3.205818 | 65.99991 | 65.55198 | 221.8351 | 209.1467 | -3.242475e-05 | 0.03205517 | 0 | 0 | 0
6926 | 204551.5 | 2014-02-22 20:02 | 2010.898 | 7 | 30 | -2.499825 | 3.20371 | 65.99991 | 65.57283 | 221.8351 | 209.2135 | -6.44477e-05 | 0.03205517 | 0 | 0 | 0
6927 | 204581.5 | 2014-02-22 20:03 | 2040.913 | 7 | 30 | -2.500005 | 3.201602 | 65.99991 | 65.59367 | 221.8351 | 209.2802 | -9.667125e-05 | 0.03205517 | 0 | 0 | 0
6928 | 204611.5 | 2014-02-22 20:03 | 2070.929 | 7 | 30 | -2.499825 | 3.199494 | 65.99991 | 65.61452 | 221.8351 | 209.347 | -9.667403e-05 | 0.03205517 | 0 | 0 | 0
6929 | 204641.5 | 2014-02-22 20:04 | 2100.944 | 7 | 30 | -2.499825 | 3.197386 | 65.99991 | 65.63536 | 221.8351 | 209.4136 | -9.697565e-05 | 0.03205517 | 0 | 0 | 0
6930 | 204671.5 | 2014-02-22 20:04 | 2130.959 | 7 | 30 | -2.499644 | 3.195115 | 65.99991 | 65.6562 | 221.8351 | 209.4802 | -6.489689e-05 | 0.03205517 | 0 | 0 | 0
6931 | 204701.5 | 2014-02-22 20:05 | 2160.974 | 7 | 30 | -2.499644 | 3.192683 | 65.99991 | 65.67703 | 221.8351 | 209.5468 | -9.701817e-05 | 0.03205517 | 0 | 0 | 0
6932 | 204731.5 | 2014-02-22 20:05 | 2190.974 | 7 | 30 | -2.499825 | 3.19025 | 65.99991 | 65.69787 | 221.8351 | 209.6133 | -9.697423e-05 | 0.03205517 | 0 | 0 | 0
6933 | 204761.6 | 2014-02-22 20:06 | 2220.99 | 7 | 30 | -2.499644 | 3.187818 | 65.99991 | 65.71872 | 221.8351 | 209.6798 | -9.701944e-05 | 0.03205517 | 0 | 0 | 0
6934 | 204791.6 | 2014-02-22 20:06 | 2251.004 | 7 | 30 | -2.499825 | 3.185548 | 65.99991 | 65.73955 | 221.8351 | 209.7461 | -6.449558e-05 | 0.03205517 | 0 | 0 | 0
6935 | 204821.6 | 2014-02-22 20:07 | 2281.02 | 7 | 30 | -2.499644 | 3.182791 | 65.99991 | 65.7604 | 221.8351 | 209.8125 | -9.667053e-05 | 0.03205517 | 0 | 0 | 0
6936 | 204851.6 | 2014-02-22 20:07 | 2311.035 | 7 | 30 | -2.499644 | 3.180358 | 65.99991 | 65.78123 | 221.8351 | 209.8788 | -6.449409e-05 | 0.03205517 | 0 | 0 | 0
6937 | 204881.6 | 2014-02-22 20:08 | 2341.035 | 7 | 30 | -2.499644 | 3.177439 | 65.99991 | 65.80207 | 221.8351 | 209.9451 | -9.702381e-05 | 0.03205517 | 0 | 0 | 0
6938 | 204911.6 | 2014-02-22 20:08 | 2371.05 | 7 | 30 | -2.499644 | 3.174521 | 65.99991 | 65.82291 | 221.8351 | 210.0113 | -0.0001288966 | 0.03205517 | 0 | 0 | 0
6939 | 204941.6 | 2014-02-22 20:09 | 2401.065 | 7 | 30 | -2.499644 | 3.171602 | 65.99991 | 65.84374 | 221.8351 | 210.0774 | -6.444816e-05 | 0.03205517 | 0 | 0 | 0
6940 | 204971.6 | 2014-02-22 20:09 | 2431.081 | 7 | 30 | -2.499825 | 3.168196 | 65.99991 | 65.8646 | 221.8351 | 210.1435 | -0.0001288942 | 0.03205517 | 0 | 0 | 0
6941 | 205001.7 | 2014-02-22 20:10 | 2461.096 | 7 | 30 | -2.499644 | 3.165115 | 65.99991 | 65.88543 | 221.8351 | 210.2094 | -9.6673e-05 | 0.03205517 | 0 | 0 | 0
6942 | 205031.7 | 2014-02-22 20:10 | 2491.096 | 7 | 30 | -2.499644 | 3.161548 | 65.99991 | 65.90627 | 221.8351 | 210.2753 | -9.7319e-05 | 0.03205517 | 0 | 0 | 0
6943 | 205061.7 | 2014-02-22 20:11 | 2521.111 | 7 | 30 | -2.499825 | 3.157656 | 65.99991 | 65.92711 | 221.8351 | 210.3412 | -0.0001616731 | 0.03205517 | 0 | 0 | 0
6944 | 205091.7 | 2014-02-22 20:11 | 2551.126 | 7 | 30 | -2.499825 | 3.153926 | 65.99991 | 65.94794 | 221.8351 | 210.4069 | -0.0001289439 | 0.03205517 | 0 | 0 | 0
6945 | 205121.7 | 2014-02-22 20:12 | 2581.142 | 7 | 30 | -2.499644 | 3.14971 | 65.99991 | 65.96879 | 221.8351 | 210.4727 | -0.0001933917 | 0.03205517 | 0 | 0 | 0
6946 | 205151.7 | 2014-02-22 20:12 | 2611.157 | 7 | 30 | -2.499644 | 3.145818 | 65.99991 | 65.98963 | 221.8351 | 210.5383 | -0.0001621711 | 0.03205517 | 0 | 0 | 0
6947 | 205181.7 | 2014-02-22 20:13 | 2641.172 | 7 | 30 | -2.499825 | 3.141926 | 65.99991 | 66.01047 | 221.8351 | 210.6038 | -0.0001611676 | 0.03205517 | 0 | 0 | 0
6948 | 205211.8 | 2014-02-22 20:13 | 2671.187 | 7 | 30 | -2.499644 | 3.138196 | 65.99991 | 66.0313 | 221.8351 | 210.6692 | -0.0001292946 | 0.03205517 | 0 | 0 | 0
6949 | 205241.8 | 2014-02-22 20:14 | 2701.203 | 7 | 30 | -2.499644 | 3.134629 | 65.99991 | 66.05216 | 221.8351 | 210.7346 | -0.0001289431 | 0.03205517 | 0 | 0 | 0
6950 | 205271.8 | 2014-02-22 20:14 | 2731.217 | 7 | 30 | -2.499463 | 3.130899 | 65.99991 | 66.07299 | 221.8351 | 210.7999 | -0.0001288957 | 0.03205517 | 0 | 0 | 0
6951 | 205301.8 | 2014-02-22 20:15 | 2761.233 | 7 | 30 | -2.499644 | 3.126845 | 65.99991 | 66.09384 | 221.8351 | 210.8651 | -0.0001616569 | 0.03205517 | 0 | 0 | 0
6952 | 205331.8 | 2014-02-22 20:15 | 2791.248 | 7 | 30 | -2.499463 | 3.122305 | 65.99991 | 66.11468 | 221.8351 | 210.9302 | -0.0001621177 | 0.03205517 | 0 | 0 | 0
6953 | 205361.8 | 2014-02-22 20:16 | 2821.264 | 7 | 30 | -2.499644 | 3.11598 | 65.99991 | 66.13552 | 221.8351 | 210.9952 | -0.0002578385 | 0.03205517 | 0 | 0 | 0
6954 | 205391.8 | 2014-02-22 20:16 | 2851.278 | 7 | 30 | -2.499644 | 3.107548 | 65.99991 | 66.15635 | 221.8351 | 211.0601 | -0.0003545577 | 0.03205517 | 0 | 0 | 0
6955 | 205421.8 | 2014-02-22 20:17 | 2881.279 | 7 | 30 | -2.499644 | 3.096034 | 65.99991 | 66.17719 | 221.8351 | 211.1247 | -0.0003879927 | 0.03205517 | 0 | 0 | 0
6956 | 205451.9 | 2014-02-22 20:17 | 2911.294 | 7 | 30 | -2.499825 | 3.079818 | 65.99991 | 66.19803 | 221.8351 | 211.1891 | -0.0006142777 | 0.03205517 | 0 | 0 | 0
6957 | 205481.9 | 2014-02-22 20:18 | 2941.309 | 7 | 30 | -2.499825 | 3.05744 | 65.99991 | 66.21887 | 221.8351 | 211.253 | -0.0008380212 | 0.03205517 | 0 | 0 | 0
6958 | 205511.9 | 2014-02-22 20:18 | 2971.324 | 7 | 30 | -2.499825 | 3.028413 | 65.99991 | 66.23972 | 221.8351 | 211.3165 | -0.001063628 | 0.03205517 | 0 | 0 | 0
6959 | 205541.9 | 2014-02-22 20:19 | 3001.339 | 7 | 30 | -2.499463 | 2.9929 | 65.99991 | 66.26055 | 221.8351 | 211.3792 | -0.001264858 | 0.03205517 | 0 | 0 | 0
6960 | 205571.9 | 2014-02-22 20:19 | 3031.355 | 7 | 30 | -2.499644 | 2.950089 | 65.99991 | 66.28139 | 221.8351 | 211.4411 | -0.001547177 | 0.03205517 | 0 | 0 | 0
6961 | 205601.9 | 2014-02-22 20:20 | 3061.37 | 7 | 30 | -2.499825 | 2.897873 | 65.99991 | 66.30223 | 221.8351 | 211.5021 | -0.001875206 | 0.03205517 | 0 | 0 | 0
6962 | 205631.9 | 2014-02-22 20:20 | 3091.385 | 7 | 30 | -2.499644 | 2.831711 | 65.99991 | 66.32308 | 221.8351 | 211.5619 | -0.002417325 | 0.03205517 | 0 | 0 | 0
6963 | 205662 | 2014-02-22 20:21 | 3121.4 | 7 | 30 | -2.499463 | 2.741225 | 65.99991 | 66.34391 | 221.8351 | 211.62 | -0.003480909 | 0.03205517 | 0 | 0 | 0
6964 | 205692 | 2014-02-22 20:21 | 3151.416 | 7 | 30 | -2.499644 | 2.599333 | 65.99991 | 66.36477 | 221.8351 | 211.6758 | -0.006059603 | 0.03205517 | 0 | 0 | 0
6965 | 205722 | 2014-02-22 20:22 | 3181.431 | 7 | 30 | -2.499644 | 2.220037 | 65.99991 | 66.38561 | 221.8351 | 211.7269 | -0.02150096 | 0.03205517 | 0 | 0 | 0
6966 | 205729.8 | 2014-02-22 20:22 | 3189.197 | 7 | 30 | -2.500005 | 1.999497 | 65.99991 | 66.391 | 221.8351 | 211.7383 | -0.02936272 | 0.03205517 | 0 | 0 | 0
6967 | 205729.8 | 2014-02-22 20:22 | 1.919762488e-06 | 8 | 30 | 0.0001410718 | 2.033713 | 65.99991 | 66.391 | 221.8351 | 211.7383 | 0 | 0.03205517 | 0 | 0 | 0
6968 | 205759.8 | 2014-02-22 20:22 | 30.01582 | 9 | 30 | 0 | 2.402307 | 65.99991 | 66.391 | 221.8351 | 211.7383 | 0.004222319 | 0.05178143 | 0 | 0 | 0
6969 | 205789.8 | 2014-02-22 20:23 | 60.03051 | 9 | 30 | 0 | 2.489063 | 65.99991 | 66.391 | 221.8351 | 211.7383 | 0.002256217 | 0.05178143 | 0 | 0 | 0
6970 | 205819.8 | 2014-02-22 20:23 | 90.04616 | 9 | 30 | 0 | 2.538198 | 65.99991 | 66.391 | 221.8351 | 211.7383 | 0.001257028 | 0.05178143 | 0 | 0 | 0
6971 | 205849.8 | 2014-02-22 20:24 | 120.0146 | 9 | 30 | 0 | 2.569495 | 65.99991 | 66.391 | 221.8351 | 211.7383 | 0.0009025196 | 0.05178143 | 0 | 0 | 0
6972 | 205879.8 | 2014-02-22 20:24 | 30.01456 | 10 | 30 | 2.499746 | 2.8609 | 66.02074 | 66.391 | 221.8927 | 211.7383 | 0.004931386 | 0.05178143 | 0 | 0 | 0
6973 | 205909.8 | 2014-02-22 20:25 | 60.0304 | 10 | 30 | 2.499746 | 2.967927 | 66.04159 | 66.391 | 221.9536 | 211.7383 | 0.002886427 | 0.05178143 | 0 | 0 | 0
6974 | 205939.8 | 2014-02-22 20:25 | 90.04561 | 10 | 30 | 2.499746 | 3.039116 | 66.06243 | 66.391 | 222.0162 | 211.7383 | 0.00206926 | 0.05178143 | 0 | 0 | 0
6975 | 205969.8 | 2014-02-22 20:26 | 120.061 | 10 | 30 | 2.499746 | 3.092629 | 66.08328 | 66.391 | 222.0801 | 211.7383 | 0.001611577 | 0.05178143 | 0 | 0 | 0
6976 | 205999.9 | 2014-02-22 20:26 | 150.0763 | 10 | 30 | 2.499746 | 3.135764 | 66.10412 | 66.391 | 222.145 | 211.7383 | 0.001135159 | 0.05178143 | 0 | 0 | 0
6977 | 206029.9 | 2014-02-22 20:27 | 180.0915 | 10 | 30 | 2.499746 | 3.17144 | 66.12496 | 66.391 | 222.2108 | 211.7383 | 0.0009081364 | 0.05178143 | 0 | 0 | 0
6978 | 206059.9 | 2014-02-22 20:27 | 210.1068 | 10 | 30 | 2.499926 | 3.201764 | 66.1458 | 66.391 | 222.2772 | 211.7383 | 0.0008108139 | 0.05178143 | 0 | 0 | 0
6979 | 206089.9 | 2014-02-22 20:28 | 240.122 | 10 | 30 | 2.499746 | 3.22771 | 66.16664 | 66.391 | 222.3442 | 211.7383 | 0.0007135391 | 0.05178143 | 0 | 0 | 0
6980 | 206119.9 | 2014-02-22 20:28 | 270.1373 | 10 | 30 | 2.499565 | 3.249277 | 66.18748 | 66.391 | 222.4117 | 211.7383 | 0.0005188942 | 0.05178143 | 0 | 0 | 0
6981 | 206149.9 | 2014-02-22 20:29 | 300.1526 | 10 | 30 | 2.499926 | 3.263061 | 66.20832 | 66.391 | 222.4796 | 211.7383 | 0.0003243446 | 0.05178143 | 0 | 0 | 0
6982 | 206180 | 2014-02-22 20:29 | 330.1678 | 10 | 30 | 2.499565 | 3.268088 | 66.22917 | 66.391 | 222.5477 | 211.7383 | 0.0001296997 | 0.05178143 | 0 | 0 | 0
6983 | 206210 | 2014-02-22 20:30 | 360.1831 | 10 | 30 | 2.499565 | 3.271007 | 66.25001 | 66.391 | 222.6158 | 211.7383 | 6.484985e-05 | 0.05178143 | 0 | 0 | 0
6984 | 206240 | 2014-02-22 20:30 | 390.1978 | 10 | 30 | 2.499926 | 3.274088 | 66.27084 | 66.391 | 222.684 | 211.7383 | 0.0001293423 | 0.05178143 | 0 | 0 | 0
6985 | 206270 | 2014-02-22 20:31 | 420.2136 | 10 | 30 | 2.499746 | 3.276845 | 66.29169 | 66.391 | 222.7523 | 211.7383 | 6.449597e-05 | 0.05178143 | 0 | 0 | 0
6986 | 206300 | 2014-02-22 20:31 | 450.2284 | 10 | 30 | 2.499565 | 3.279926 | 66.31252 | 66.391 | 222.8206 | 211.7383 | 9.671912e-05 | 0.05178143 | 0 | 0 | 0
6987 | 206330 | 2014-02-22 20:32 | 480.2442 | 10 | 30 | 2.499565 | 3.283331 | 66.33337 | 66.391 | 222.889 | 211.7383 | 0.0001297471 | 0.05178143 | 0 | 0 | 0
6988 | 206360 | 2014-02-22 20:32 | 510.2591 | 10 | 30 | 2.499926 | 3.287223 | 66.35422 | 66.391 | 222.9575 | 211.7383 | 0.0001293543 | 0.05178143 | 0 | 0 | 0
6989 | 206390.1 | 2014-02-22 20:33 | 540.2747 | 10 | 30 | 2.499565 | 3.291439 | 66.37506 | 66.391 | 223.026 | 211.7383 | 0.0001563134 | 0.05178143 | 0 | 0 | 0
6990 | 206420.1 | 2014-02-22 20:33 | 570.2897 | 10 | 30 | 2.499746 | 3.296142 | 66.39589 | 66.391 | 223.0946 | 211.7383 | 0.0001933927 | 0.05178143 | 0 | 0 | 0
6991 | 206450.1 | 2014-02-22 20:34 | 600.3052 | 10 | 30 | 2.499565 | 3.300683 | 66.41674 | 66.391 | 223.1634 | 211.7383 | 0.0001621709 | 0.05178143 | 0 | 0 | 0
6992 | 206480.1 | 2014-02-22 20:34 | 630.32 | 10 | 30 | 2.499746 | 3.305709 | 66.43757 | 66.391 | 223.2322 | 211.7383 | 0.0001611229 | 0.05178143 | 0 | 0 | 0
6993 | 206510.1 | 2014-02-22 20:35 | 660.32 | 10 | 30 | 2.499746 | 3.310412 | 66.45841 | 66.391 | 223.3012 | 211.7383 | 0.0001611669 | 0.05178143 | 0 | 0 | 0
6994 | 206540.1 | 2014-02-22 20:35 | 690.3355 | 10 | 30 | 2.499746 | 3.314953 | 66.47926 | 66.391 | 223.3702 | 211.7383 | 0.0001621238 | 0.05178143 | 0 | 0 | 0
6995 | 206570.1 | 2014-02-22 20:36 | 720.3501 | 10 | 30 | 2.499746 | 3.319169 | 66.50009 | 66.391 | 223.4393 | 211.7383 | 9.667012e-05 | 0.05178143 | 0 | 0 | 0
6996 | 206600.1 | 2014-02-22 20:36 | 750.3503 | 10 | 30 | 2.499746 | 3.322899 | 66.52093 | 66.391 | 223.5085 | 211.7383 | 9.7021e-05 | 0.05178143 | 0 | 0 | 0
6997 | 206630.1 | 2014-02-22 20:37 | 780.365 | 10 | 30 | 2.499565 | 3.326466 | 66.54176 | 66.391 | 223.5778 | 211.7383 | 9.696287e-05 | 0.05178143 | 0 | 0 | 0
6998 | 206660.2 | 2014-02-22 20:37 | 810.3807 | 10 | 30 | 2.499746 | 3.330034 | 66.56261 | 66.391 | 223.6472 | 211.7383 | 0.0001933964 | 0.05178143 | 0 | 0 | 0
6999 | 206690.2 | 2014-02-22 20:38 | 840.396 | 10 | 30 | 2.499746 | 3.333115 | 66.58345 | 66.391 | 223.7166 | 211.7383 | 0.0001293448 | 0.05178143 | 0 | 0 | 0
7000 | 206720.2 | 2014-02-22 20:38 | 870.4114 | 10 | 30 | 2.499746 | 3.336196 | 66.6043 | 66.391 | 223.7861 | 211.7383 | 9.701925e-05 | 0.05178143 | 0 | 0 | 0
7001 | 206750.2 | 2014-02-22 20:39 | 900.4261 | 10 | 30 | 2.499746 | 3.339277 | 66.62513 | 66.391 | 223.8557 | 211.7383 | 6.469678e-05 | 0.05178143 | 0 | 0 | 0
7002 | 206780.2 | 2014-02-22 20:39 | 930.4419 | 10 | 30 | 2.499565 | 3.342196 | 66.64598 | 66.391 | 223.9253 | 211.7383 | 3.222432e-05 | 0.05178143 | 0 | 0 | 0
7003 | 206810.2 | 2014-02-22 20:40 | 960.4566 | 10 | 30 | 2.499926 | 3.345439 | 66.66681 | 66.391 | 223.995 | 211.7383 | 0.0001611661 | 0.05178143 | 0 | 0 | 0
7004 | 206840.3 | 2014-02-22 20:40 | 990.4724 | 10 | 30 | 2.499565 | 3.347872 | 66.68766 | 66.391 | 224.0648 | 211.7383 | 9.671912e-05 | 0.05178143 | 0 | 0 | 0
7005 | 206870.3 | 2014-02-22 20:41 | 1020.487 | 10 | 30 | 2.499926 | 3.350466 | 66.7085 | 66.391 | 224.1346 | 211.7383 | 0.0001293017 | 0.05178143 | 0 | 0 | 0
7006 | 206900.3 | 2014-02-22 20:41 | 1050.503 | 10 | 30 | 2.499746 | 3.352574 | 66.72935 | 66.391 | 224.2044 | 211.7383 | 9.667209e-05 | 0.05178143 | 0 | 0 | 0
7007 | 206930.3 | 2014-02-22 20:42 | 1080.518 | 10 | 30 | 2.499746 | 3.354358 | 66.75018 | 66.391 | 224.2743 | 211.7383 | 6.444794e-05 | 0.05178143 | 0 | 0 | 0
7008 | 206960.3 | 2014-02-22 20:42 | 1110.533 | 10 | 30 | 2.499746 | 3.35598 | 66.77103 | 66.391 | 224.3442 | 211.7383 | 3.227177e-05 | 0.05178143 | 0 | 0 | 0
7009 | 206990.3 | 2014-02-22 20:43 | 1140.549 | 10 | 30 | 2.499746 | 3.357277 | 66.79187 | 66.391 | 224.4142 | 211.7383 | 3.232459e-05 | 0.05178143 | 0 | 0 | 0
7010 | 207020.3 | 2014-02-22 20:43 | 1170.564 | 10 | 30 | 2.499926 | 3.35825 | 66.81271 | 66.391 | 224.4842 | 211.7383 | 3.232427e-05 | 0.05178143 | 0 | 0 | 0
7011 | 207050.4 | 2014-02-22 20:44 | 1200.579 | 10 | 30 | 2.499565 | 3.358898 | 66.83354 | 66.391 | 224.5541 | 211.7383 | 0 | 0.05178143 | 0 | 0 | 0
7012 | 207080.4 | 2014-02-22 20:44 | 1230.594 | 10 | 30 | 2.499746 | 3.359547 | 66.85439 | 66.391 | 224.6242 | 211.7383 | 6.444952e-05 | 0.05178143 | 0 | 0 | 0
7013 | 207110.4 | 2014-02-22 20:45 | 1260.609 | 10 | 30 | 2.499746 | 3.359871 | 66.87523 | 66.391 | 224.6942 | 211.7383 | 3.242433e-05 | 0.05178143 | 0 | 0 | 0
7014 | 207140.4 | 2014-02-22 20:45 | 1290.625 | 10 | 30 | 2.499926 | 3.360196 | 66.89608 | 66.391 | 224.7642 | 211.7383 | 0 | 0.05178143 | 0 | 0 | 0
7015 | 207170.4 | 2014-02-22 20:46 | 1320.64 | 10 | 30 | 2.499565 | 3.360358 | 66.91691 | 66.391 | 224.8342 | 211.7383 | -3.222401e-05 | 0.05178143 | 0 | 0 | 0
7016 | 207200.4 | 2014-02-22 20:46 | 1350.655 | 10 | 30 | 2.499565 | 3.360844 | 66.93776 | 66.391 | 224.9043 | 211.7383 | 3.222432e-05 | 0.05178143 | 0 | 0 | 0
7017 | 207230.5 | 2014-02-22 20:47 | 1380.671 | 10 | 30 | 2.499746 | 3.361006 | 66.9586 | 66.391 | 224.9743 | 211.7383 | 0 | 0.05178143 | 0 | 0 | 0
7018 | 207260.5 | 2014-02-22 20:47 | 1410.686 | 10 | 30 | 2.499565 | 3.361169 | 66.97943 | 66.391 | 225.0444 | 211.7383 | -3.222394e-05 | 0.05178143 | 0 | 0 | 0
7019 | 207290.5 | 2014-02-22 20:48 | 1440.701 | 10 | 30 | 2.499565 | 3.361493 | 67.00028 | 66.391 | 225.1144 | 211.7383 | 0 | 0.05178143 | 0 | 0 | 0
7020 | 207320.5 | 2014-02-22 20:48 | 1470.717 | 10 | 30 | 2.499926 | 3.362142 | 67.02112 | 66.391 | 225.1845 | 211.7383 | 3.247261e-05 | 0.05178143 | 0 | 0 | 0
7021 | 207350.5 | 2014-02-22 20:49 | 1500.732 | 10 | 30 | 2.499746 | 3.362304 | 67.04197 | 66.391 | 225.2546 | 211.7383 | 0 | 0.05178143 | 0 | 0 | 0
7022 | 207380.5 | 2014-02-22 20:49 | 1530.747 | 10 | 30 | 2.499565 | 3.36279 | 67.06281 | 66.391 | 225.3247 | 211.7383 | 0 | 0.05178143 | 0 | 0 | 0
7023 | 207410.5 | 2014-02-22 20:50 | 1560.762 | 10 | 30 | 2.499746 | 3.363277 | 67.08365 | 66.391 | 225.3948 | 211.7383 | 3.247261e-05 | 0.05178143 | 0 | 0 | 0
7024 | 207440.6 | 2014-02-22 20:50 | 1590.778 | 10 | 30 | 2.499926 | 3.363763 | 67.10449 | 66.391 | 225.4649 | 211.7383 | 3.242493e-05 | 0.05178143 | 0 | 0 | 0
7025 | 207470.6 | 2014-02-22 20:51 | 1620.793 | 10 | 30 | 2.499746 | 3.364412 | 67.12533 | 66.391 | 225.535 | 211.7383 | 3.242493e-05 | 0.05178143 | 0 | 0 | 0
7026 | 207500.6 | 2014-02-22 20:51 | 1650.808 | 10 | 30 | 2.499746 | 3.364736 | 67.14617 | 66.391 | 225.6051 | 211.7383 | 3.242493e-05 | 0.05178143 | 0 | 0 | 0
7027 | 207530.6 | 2014-02-22 20:52 | 1680.823 | 10 | 30 | 2.499746 | 3.365385 | 67.16701 | 66.391 | 225.6752 | 211.7383 | 0 | 0.05178143 | 0 | 0 | 0
7028 | 207560.6 | 2014-02-22 20:52 | 1710.839 | 10 | 30 | 2.499926 | 3.366034 | 67.18786 | 66.391 | 225.7454 | 211.7383 | 3.242493e-05 | 0.05178143 | 0 | 0 | 0
7029 | 207590.6 | 2014-02-22 20:53 | 1740.853 | 10 | 30 | 2.499746 | 3.366682 | 67.20869 | 66.391 | 225.8155 | 211.7383 | 6.48487e-05 | 0.05178143 | 0 | 0 | 0
7030 | 207620.7 | 2014-02-22 20:53 | 1770.869 | 10 | 30 | 2.499746 | 3.367169 | 67.22954 | 66.391 | 225.8857 | 211.7383 | 0 | 0.05178143 | 0 | 0 | 0
7031 | 207650.7 | 2014-02-22 20:54 | 1800.884 | 10 | 30 | 2.499565 | 3.367817 | 67.25038 | 66.391 | 225.9559 | 211.7383 | 3.232534e-05 | 0.05178143 | 0 | 0 | 0
7032 | 207680.7 | 2014-02-22 20:54 | 1830.9 | 10 | 30 | 2.499565 | 3.368628 | 67.27122 | 66.391 | 226.0261 | 211.7383 | 3.222402e-05 | 0.05178143 | 0 | 0 | 0
7033 | 207710.7 | 2014-02-22 20:55 | 1860.915 | 10 | 30 | 2.499565 | 3.369277 | 67.29206 | 66.391 | 226.0963 | 211.7383 | 0 | 0.05178143 | 0 | 0 | 0
7034 | 207740.7 | 2014-02-22 20:55 | 1890.93 | 10 | 30 | 2.499926 | 3.37025 | 67.3129 | 66.391 | 226.1665 | 211.7383 | 0 | 0.05178143 | 0 | 0 | 0
7035 | 207770.7 | 2014-02-22 20:56 | 1920.945 | 10 | 30 | 2.499565 | 3.371061 | 67.33373 | 66.391 | 226.2367 | 211.7383 | 0 | 0.05178143 | 0 | 0 | 0
7036 | 207800.7 | 2014-02-22 20:56 | 1950.961 | 10 | 30 | 2.499565 | 3.371871 | 67.35459 | 66.391 | 226.307 | 211.7383 | 0 | 0.05178143 | 0 | 0 | 0
7037 | 207830.8 | 2014-02-22 20:57 | 1980.975 | 10 | 30 | 2.499565 | 3.372844 | 67.37542 | 66.391 | 226.3773 | 211.7383 | 6.449503e-05 | 0.05178143 | 0 | 0 | 0
7038 | 207860.8 | 2014-02-22 20:57 | 2010.991 | 10 | 30 | 2.499926 | 3.37398 | 67.39627 | 66.391 | 226.4476 | 211.7383 | 6.444839e-05 | 0.05178143 | 0 | 0 | 0
7039 | 207890.8 | 2014-02-22 20:58 | 2041.006 | 10 | 30 | 2.499746 | 3.374953 | 67.4171 | 66.391 | 226.5179 | 211.7383 | 6.449616e-05 | 0.05178143 | 0 | 0 | 0
7040 | 207920.8 | 2014-02-22 20:58 | 2071.022 | 10 | 30 | 2.499746 | 3.375763 | 67.43795 | 66.391 | 226.5883 | 211.7383 | 0 | 0.05178143 | 0 | 0 | 0
7041 | 207950.8 | 2014-02-22 20:59 | 2101.037 | 10 | 30 | 2.499565 | 3.376899 | 67.45878 | 66.391 | 226.6586 | 211.7383 | 0 | 0.05178143 | 0 | 0 | 0
7042 | 207980.8 | 2014-02-22 20:59 | 2131.052 | 10 | 30 | 2.499746 | 3.378358 | 67.47963 | 66.391 | 226.7291 | 211.7383 | 6.48493e-05 | 0.05178143 | 0 | 0 | 0
7043 | 208010.9 | 2014-02-22 21:00 | 2161.067 | 10 | 30 | 2.499926 | 3.379493 | 67.50046 | 66.391 | 226.7994 | 211.7383 | 6.444782e-05 | 0.05178143 | 0 | 0 | 0
7044 | 208040.9 | 2014-02-22 21:00 | 2191.083 | 10 | 30 | 2.499746 | 3.381115 | 67.52132 | 66.391 | 226.8699 | 211.7383 | 9.671885e-05 | 0.05178143 | 0 | 0 | 0
7045 | 208070.9 | 2014-02-22 21:01 | 2221.098 | 10 | 30 | 2.499746 | 3.382574 | 67.54215 | 66.391 | 226.9404 | 211.7383 | 3.222413e-05 | 0.05178143 | 0 | 0 | 0
7046 | 208100.9 | 2014-02-22 21:01 | 2251.113 | 10 | 30 | 2.499746 | 3.384196 | 67.563 | 66.391 | 227.0109 | 211.7383 | 3.222384e-05 | 0.05178143 | 0 | 0 | 0
7047 | 208130.9 | 2014-02-22 21:02 | 2281.128 | 10 | 30 | 2.499746 | 3.386304 | 67.58383 | 66.391 | 227.0815 | 211.7383 | 9.70158e-05 | 0.05178143 | 0 | 0 | 0
7048 | 208160.9 | 2014-02-22 21:02 | 2311.144 | 10 | 30 | 2.499746 | 3.38825 | 67.60468 | 66.391 | 227.1521 | 211.7383 | 3.237059e-05 | 0.05178143 | 0 | 0 | 0
7049 | 208190.9 | 2014-02-22 21:03 | 2341.159 | 10 | 30 | 2.499926 | 3.390682 | 67.62552 | 66.391 | 227.2227 | 211.7383 | 6.444783e-05 | 0.05178143 | 0 | 0 | 0
7050 | 208221 | 2014-02-22 21:03 | 2371.174 | 10 | 30 | 2.499746 | 3.393115 | 67.64637 | 66.391 | 227.2934 | 211.7383 | 6.444781e-05 | 0.05178143 | 0 | 0 | 0
7051 | 208251 | 2014-02-22 21:04 | 2401.189 | 10 | 30 | 2.499565 | 3.395385 | 67.6672 | 66.391 | 227.3641 | 211.7383 | 3.222378e-05 | 0.05178143 | 0 | 0 | 0
7052 | 208281 | 2014-02-22 21:04 | 2431.205 | 10 | 30 | 2.499565 | 3.397655 | 67.68805 | 66.391 | 227.435 | 211.7383 | 6.449519e-05 | 0.05178143 | 0 | 0 | 0
7053 | 208311 | 2014-02-22 21:05 | 2461.22 | 10 | 30 | 2.499926 | 3.399763 | 67.70888 | 66.391 | 227.5058 | 211.7383 | 6.449597e-05 | 0.05178143 | 0 | 0 | 0
7054 | 208341 | 2014-02-22 21:05 | 2491.236 | 10 | 30 | 2.499746 | 3.401871 | 67.72974 | 66.391 | 227.5767 | 211.7383 | 0.0001289419 | 0.05178143 | 0 | 0 | 0
7055 | 208371 | 2014-02-22 21:06 | 2521.25 | 10 | 30 | 2.499746 | 3.403493 | 67.75057 | 66.391 | 227.6476 | 211.7383 | 3.22242e-05 | 0.05178143 | 0 | 0 | 0
7056 | 208401 | 2014-02-22 21:06 | 2551.266 | 10 | 30 | 2.499746 | 3.405115 | 67.77142 | 66.391 | 227.7185 | 211.7383 | 3.23229e-05 | 0.05178143 | 0 | 0 | 0
7057 | 208431.1 | 2014-02-22 21:07 | 2581.281 | 10 | 30 | 2.499926 | 3.407061 | 67.79225 | 66.391 | 227.7895 | 211.7383 | 6.449644e-05 | 0.05178143 | 0 | 0 | 0
7058 | 208461.1 | 2014-02-22 21:07 | 2611.297 | 10 | 30 | 2.499926 | 3.408844 | 67.8131 | 66.391 | 227.8606 | 211.7383 | 9.667176e-05 | 0.05178143 | 0 | 0 | 0
7059 | 208491.1 | 2014-02-22 21:08 | 2641.312 | 10 | 30 | 2.499746 | 3.410466 | 67.83394 | 66.391 | 227.9316 | 211.7383 | 6.484875e-05 | 0.05178143 | 0 | 0 | 0
7060 | 208521.1 | 2014-02-22 21:08 | 2671.327 | 10 | 30 | 2.499926 | 3.412574 | 67.85479 | 66.391 | 228.0027 | 211.7383 | 9.700701e-05 | 0.05178143 | 0 | 0 | 0
7061 | 208551.1 | 2014-02-22 21:09 | 2701.342 | 10 | 30 | 2.499746 | 3.414358 | 67.87563 | 66.391 | 228.0739 | 211.7383 | 6.449576e-05 | 0.05178143 | 0 | 0 | 0
7062 | 208581.1 | 2014-02-22 21:09 | 2731.358 | 10 | 30 | 2.499565 | 3.416628 | 67.89647 | 66.391 | 228.145 | 211.7383 | 3.242168e-05 | 0.05178143 | 0 | 0 | 0
7063 | 208611.2 | 2014-02-22 21:10 | 2761.373 | 10 | 30 | 2.499746 | 3.419223 | 67.91731 | 66.391 | 228.2163 | 211.7383 | 9.726732e-05 | 0.05178143 | 0 | 0 | 0
7064 | 208641.2 | 2014-02-22 21:10 | 2791.388 | 10 | 30 | 2.499926 | 3.422142 | 67.93815 | 66.391 | 228.2876 | 211.7383 | 9.726348e-05 | 0.05178143 | 0 | 0 | 0
7065 | 208671.2 | 2014-02-22 21:11 | 2821.403 | 10 | 30 | 2.499746 | 3.425385 | 67.95899 | 66.391 | 228.3589 | 211.7383 | 9.697187e-05 | 0.05178143 | 0 | 0 | 0
7066 | 208701.2 | 2014-02-22 21:11 | 2851.403 | 10 | 30 | 2.499746 | 3.429115 | 67.97983 | 66.391 | 228.4303 | 211.7383 | 0.0001293495 | 0.05178143 | 0 | 0 | 0
7067 | 208731.2 | 2014-02-22 21:12 | 2881.418 | 10 | 30 | 2.499746 | 3.433655 | 68.00067 | 66.391 | 228.5018 | 211.7383 | 0.0001611676 | 0.05178143 | 0 | 0 | 0
7068 | 208761.2 | 2014-02-22 21:12 | 2911.433 | 10 | 30 | 2.499746 | 3.439006 | 68.0215 | 66.391 | 228.5734 | 211.7383 | 0.0001945962 | 0.05178143 | 0 | 0 | 0
7069 | 208791.2 | 2014-02-22 21:13 | 2941.433 | 10 | 30 | 2.499926 | 3.445817 | 68.04234 | 66.391 | 228.6452 | 211.7383 | 0.0002594946 | 0.05178143 | 0 | 0 | 0
7070 | 208821.2 | 2014-02-22 21:13 | 2971.448 | 10 | 30 | 2.499565 | 3.454736 | 68.06317 | 66.391 | 228.717 | 211.7383 | 0.0002900637 | 0.05178143 | 0 | 0 | 0
7071 | 208851.2 | 2014-02-22 21:14 | 3001.464 | 10 | 30 | 2.499746 | 3.467871 | 68.08403 | 66.391 | 228.7892 | 211.7383 | 0.0005157261 | 0.05178143 | 0 | 0 | 0
7072 | 208881.3 | 2014-02-22 21:14 | 3031.478 | 10 | 30 | 2.499746 | 3.488141 | 68.10486 | 66.391 | 228.8616 | 211.7383 | 0.0008380082 | 0.05178143 | 0 | 0 | 0
7073 | 208911.3 | 2014-02-22 21:15 | 3061.479 | 10 | 30 | 2.499926 | 3.524303 | 68.1257 | 66.391 | 228.9347 | 211.7383 | 0.0015891 | 0.05178143 | 0 | 0 | 0
7074 | 208941.3 | 2014-02-22 21:15 | 3091.493 | 10 | 30 | 2.499746 | 3.603925 | 68.14653 | 66.391 | 229.0088 | 211.7383 | 0.003706601 | 0.05178143 | 0 | 0 | 0
7075 | 208971.3 | 2014-02-22 21:16 | 3121.493 | 10 | 30 | 2.499746 | 3.775167 | 68.16737 | 66.391 | 229.0855 | 211.7383 | 0.007219856 | 0.05178143 | 0 | 0 | 0
7076 | 209001.3 | 2014-02-22 21:16 | 3151.509 | 10 | 30 | 2.499746 | 4.039815 | 68.18821 | 66.391 | 229.1668 | 211.7383 | 0.009699615 | 0.05178143 | 0 | 0 | 0
7077 | 209007.3 | 2014-02-22 21:17 | 3157.509 | 10 | 30 | 2.499565 | 4.10014 | 68.19238 | 66.391 | 229.1838 | 211.7383 | 0.01008736 | 0.05178143 | 0 | 0 | 0
7078 | 209037.3 | 2014-02-22 21:17 | 30.01537 | 11 | 30 | 0.5553477 | 4.099977 | 68.20016 | 66.391 | 229.2157 | 211.7383 | 0 | 0.05178143 | 0 | 0 | 0
7079 | 209067.3 | 2014-02-22 21:18 | 60.0301 | 11 | 30 | 0.3287844 | 4.099977 | 68.2037 | 66.391 | 229.2302 | 211.7383 | 0 | 0.05178143 | 0 | 0 | 0
7080 | 209097.3 | 2014-02-22 21:18 | 90.04593 | 11 | 30 | 0.2250784 | 4.099977 | 68.20596 | 66.391 | 229.2395 | 211.7383 | 0 | 0.05178143 | 0 | 0 | 0
7081 | 209127.4 | 2014-02-22 21:19 | 120.0611 | 11 | 30 | 0.1663598 | 4.099977 | 68.20757 | 66.391 | 229.2461 | 211.7383 | 3.232455e-05 | 0.05178143 | 0 | 0 | 0
7082 | 209157.4 | 2014-02-22 21:19 | 150.0764 | 11 | 30 | 0.1295026 | 4.099977 | 68.20879 | 66.391 | 229.2511 | 211.7383 | 0 | 0.05178143 | 0 | 0 | 0
7083 | 209187.4 | 2014-02-22 21:20 | 180.0912 | 11 | 30 | 0.1043891 | 4.099977 | 68.20976 | 66.391 | 229.2551 | 211.7383 | 0 | 0.05178143 | 0 | 0 | 0
7084 | 209217.4 | 2014-02-22 21:20 | 210.1069 | 11 | 30 | 0.08632187 | 4.099977 | 68.21055 | 66.391 | 229.2583 | 211.7383 | 3.222395e-05 | 0.05178143 | 0 | 0 | 0
7085 | 209230.6 | 2014-02-22 21:20 | 223.3567 | 11 | 30 | 0.07999833 | 4.099815 | 68.21086 | 66.391 | 229.2596 | 211.7383 | 0 | 0.05178143 | 0 | 0 | 0
7086 | 209260.7 | 2014-02-22 21:21 | 30.01523 | 4 | 31 | 0 | 4.081005 | 68.21086 | 66.391 | 229.2596 | 211.7383 | -0.0004849607 | 0.05178143 | 0 | 0 | 0
7087 | 209290.7 | 2014-02-22 21:21 | 60.03007 | 4 | 31 | 0 | 4.068842 | 68.21086 | 66.391 | 229.2596 | 211.7383 | -0.0003867798 | 0.05178143 | 0 | 0 | 0
7088 | 209320.7 | 2014-02-22 21:22 | 90.04575 | 4 | 31 | 0 | 4.059113 | 68.21086 | 66.391 | 229.2596 | 211.7383 | -0.0003556556 | 0.05178143 | 0 | 0 | 0
7089 | 209350.7 | 2014-02-22 21:22 | 120.014 | 4 | 31 | 0 | 4.051167 | 68.21086 | 66.391 | 229.2596 | 211.7383 | -0.0002577966 | 0.05178143 | 0 | 0 | 0
7090 | 209350.7 | 2014-02-22 21:22 | 0.01559306 | 5 | 31 | 0.0006830894 | 4.051004 | 68.21086 | 66.391 | 229.2596 | 211.7383 | 0 | 0.03205517 | 0 | 0 | 0
7091 | 209380.7 | 2014-02-22 21:23 | 30.01542 | 6 | 31 | 0 | 4.044518 | 68.21086 | 66.391 | 229.2596 | 211.7383 | -0.0001934349 | 0.03205517 | 0 | 0 | 0
7092 | 209410.7 | 2014-02-22 21:23 | 60.01512 | 6 | 31 | 0 | 4.038356 | 68.21086 | 66.391 | 229.2596 | 211.7383 | -0.0001946437 | 0.03205517 | 0 | 0 | 0
7093 | 209440.7 | 2014-02-22 21:24 | 30.01478 | 7 | 31 | -2.499463 | 3.543763 | 68.21086 | 66.41183 | 229.2596 | 211.816 | -0.009089135 | 0.03205517 | 0 | 0 | 0
7094 | 209470.8 | 2014-02-22 21:24 | 60.03062 | 7 | 31 | -2.499825 | 3.375115 | 68.21086 | 66.43268 | 229.2596 | 211.8878 | -0.003384299 | 0.03205517 | 0 | 0 | 0
7095 | 209500.8 | 2014-02-22 21:25 | 90.04593 | 7 | 31 | -2.499644 | 3.31479 | 68.21086 | 66.45352 | 229.2596 | 211.9575 | -0.00132145 | 0.03205517 | 0 | 0 | 0
7096 | 209530.8 | 2014-02-22 21:25 | 120.0611 | 7 | 31 | -2.499644 | 3.291277 | 68.21086 | 66.47436 | 229.2596 | 212.0263 | -0.0005172943 | 0.03205517 | 0 | 0 | 0
7097 | 209560.8 | 2014-02-22 21:26 | 150.076 | 7 | 31 | -2.499644 | 3.282682 | 68.21086 | 66.49519 | 229.2596 | 212.0947 | -0.0001621676 | 0.03205517 | 0 | 0 | 0
7098 | 209590.8 | 2014-02-22 21:26 | 180.0762 | 7 | 31 | -2.499644 | 3.278791 | 68.21086 | 66.51604 | 229.2596 | 212.1631 | -9.727161e-05 | 0.03205517 | 0 | 0 | 0
7099 | 209620.8 | 2014-02-22 21:27 | 210.0912 | 7 | 31 | -2.499644 | 3.276845 | 68.21086 | 66.53688 | 229.2596 | 212.2314 | -6.464816e-05 | 0.03205517 | 0 | 0 | 0
7100 | 209650.8 | 2014-02-22 21:27 | 240.1066 | 7 | 31 | -2.499644 | 3.275223 | 68.21086 | 66.55772 | 229.2596 | 212.2997 | -3.232337e-05 | 0.03205517 | 0 | 0 | 0
7101 | 209680.8 | 2014-02-22 21:28 | 270.1213 | 7 | 31 | -2.499825 | 3.273602 | 68.21086 | 66.57855 | 229.2596 | 212.3679 | -6.44481e-05 | 0.03205517 | 0 | 0 | 0
7102 | 209710.9 | 2014-02-22 21:28 | 300.137 | 7 | 31 | -2.499644 | 3.272466 | 68.21086 | 66.5994 | 229.2596 | 212.4361 | -3.222392e-05 | 0.03205517 | 0 | 0 | 0
7103 | 209740.9 | 2014-02-22 21:29 | 330.1518 | 7 | 31 | -2.499644 | 3.271007 | 68.21086 | 66.62023 | 229.2596 | 212.5043 | -9.701859e-05 | 0.03205517 | 0 | 0 | 0
7104 | 209770.9 | 2014-02-22 21:29 | 360.1519 | 7 | 31 | -2.499825 | 3.269872 | 68.21086 | 66.64107 | 229.2596 | 212.5724 | -3.23249e-05 | 0.03205517 | 0 | 0 | 0
7105 | 209800.9 | 2014-02-22 21:30 | 390.1672 | 7 | 31 | -2.499644 | 3.268737 | 68.21086 | 66.66191 | 229.2596 | 212.6406 | 0 | 0.03205517 | 0 | 0 | 0
7106 | 209830.9 | 2014-02-22 21:30 | 420.182 | 7 | 31 | -2.499825 | 3.267277 | 68.21086 | 66.68274 | 229.2596 | 212.7087 | -6.444773e-05 | 0.03205517 | 0 | 0 | 0
7107 | 209860.9 | 2014-02-22 21:31 | 450.1977 | 7 | 31 | -2.499644 | 3.266142 | 68.21086 | 66.7036 | 229.2596 | 212.7768 | -6.449536e-05 | 0.03205517 | 0 | 0 | 0
7108 | 209890.9 | 2014-02-22 21:31 | 480.2125 | 7 | 31 | -2.499644 | 3.264845 | 68.21086 | 66.72443 | 229.2596 | 212.8448 | -3.242488e-05 | 0.03205517 | 0 | 0 | 0
7109 | 209920.9 | 2014-02-22 21:32 | 510.2125 | 7 | 31 | -2.499644 | 3.263547 | 68.21086 | 66.74527 | 229.2596 | 212.9128 | 0 | 0.03205517 | 0 | 0 | 0
7110 | 209951 | 2014-02-22 21:32 | 540.2279 | 7 | 31 | -2.499644 | 3.261926 | 68.21086 | 66.76611 | 229.2596 | 212.9808 | -6.449451e-05 | 0.03205517 | 0 | 0 | 0
7111 | 209981 | 2014-02-22 21:33 | 570.2425 | 7 | 31 | -2.499825 | 3.260628 | 68.21086 | 66.78694 | 229.2596 | 213.0488 | -3.222399e-05 | 0.03205517 | 0 | 0 | 0
7112 | 210011 | 2014-02-22 21:33 | 600.2584 | 7 | 31 | -2.499825 | 3.259007 | 68.21086 | 66.80779 | 229.2596 | 213.1167 | -3.242479e-05 | 0.03205517 | 0 | 0 | 0
7113 | 210041 | 2014-02-22 21:34 | 630.2731 | 7 | 31 | -2.499825 | 3.257547 | 68.21086 | 66.82862 | 229.2596 | 213.1846 | -6.489726e-05 | 0.03205517 | 0 | 0 | 0
7114 | 210071 | 2014-02-22 21:34 | 660.2732 | 7 | 31 | -2.499825 | 3.256088 | 68.21086 | 66.84946 | 229.2596 | 213.2525 | -6.464934e-05 | 0.03205517 | 0 | 0 | 0
7115 | 210101 | 2014-02-22 21:35 | 690.2885 | 7 | 31 | -2.499825 | 3.254466 | 68.21086 | 66.87031 | 229.2596 | 213.3203 | -9.671909e-05 | 0.03205517 | 0 | 0 | 0
7116 | 210131 | 2014-02-22 21:35 | 720.3033 | 7 | 31 | -2.499644 | 3.253007 | 68.21086 | 66.89114 | 229.2596 | 213.3881 | -6.444818e-05 | 0.03205517 | 0 | 0 | 0
7117 | 210161 | 2014-02-22 21:36 | 750.3183 | 7 | 31 | -2.499825 | 3.251385 | 68.21086 | 66.91179 | 229.2596 | 213.4553 | -9.672045e-05 | 0.03205517 | 0 | 0 | 0
7118 | 210191 | 2014-02-22 21:36 | 780.3188 | 7 | 31 | -2.499644 | 3.250088 | 68.21086 | 66.93282 | 229.2596 | 213.5236 | -6.484985e-05 | 0.03205517 | 0 | 0 | 0
7119 | 210221.1 | 2014-02-22 21:37 | 810.3335 | 7 | 31 | -2.499644 | 3.248629 | 68.21086 | 66.95366 | 229.2596 | 213.5914 | 0 | 0.03205517 | 0 | 0 | 0
7120 | 210251.1 | 2014-02-22 21:37 | 840.3493 | 7 | 31 | -2.499825 | 3.247007 | 68.21086 | 66.9745 | 229.2596 | 213.6591 | -9.732247e-05 | 0.03205517 | 0 | 0 | 0
7121 | 210281.1 | 2014-02-22 21:38 | 870.3645 | 7 | 31 | -2.499463 | 3.24571 | 68.21086 | 66.99534 | 229.2596 | 213.7267 | -3.242493e-05 | 0.03205517 | 0 | 0 | 0
7122 | 210311.1 | 2014-02-22 21:38 | 900.3797 | 7 | 31 | -2.499825 | 3.24425 | 68.21086 | 67.01619 | 229.2596 | 213.7944 | -6.484985e-05 | 0.03205517 | 0 | 0 | 0
7123 | 210341.1 | 2014-02-22 21:39 | 930.395 | 7 | 31 | -2.499644 | 3.243277 | 68.21086 | 67.03703 | 229.2596 | 213.862 | 0 | 0.03205517 | 0 | 0 | 0
7124 | 210371.1 | 2014-02-22 21:39 | 960.4097 | 7 | 31 | -2.499644 | 3.24198 | 68.21086 | 67.05786 | 229.2596 | 213.9295 | -3.242493e-05 | 0.03205517 | 0 | 0 | 0
7125 | 210401.1 | 2014-02-22 21:40 | 990.4098 | 7 | 31 | -2.499644 | 3.240845 | 68.21086 | 67.0787 | 229.2596 | 213.9971 | -3.242493e-05 | 0.03205517 | 0 | 0 | 0
7126 | 210431.2 | 2014-02-22 21:40 | 1020.425 | 7 | 31 | -2.499644 | 3.239872 | 68.21086 | 67.09954 | 229.2596 | 214.0646 | -3.242493e-05 | 0.03205517 | 0 | 0 | 0
7127 | 210461.2 | 2014-02-22 21:41 | 1050.44 | 7 | 31 | -2.499825 | 3.238575 | 68.21086 | 67.12037 | 229.2596 | 214.1321 | -9.672148e-05 | 0.03205517 | 0 | 0 | 0
7128 | 210491.2 | 2014-02-22 21:41 | 1080.456 | 7 | 31 | -2.499825 | 3.237764 | 68.21086 | 67.14123 | 229.2596 | 214.1996 | 0 | 0.03205517 | 0 | 0 | 0
7129 | 210521.2 | 2014-02-22 21:42 | 1110.47 | 7 | 31 | -2.499644 | 3.237277 | 68.21086 | 67.16206 | 229.2596 | 214.267 | 0 | 0.03205517 | 0 | 0 | 0
7130 | 210551.2 | 2014-02-22 21:42 | 1140.486 | 7 | 31 | -2.499644 | 3.236304 | 68.21086 | 67.18291 | 229.2596 | 214.3345 | 0 | 0.03205517 | 0 | 0 | 0
7131 | 210581.2 | 2014-02-22 21:43 | 1170.501 | 7 | 31 | -2.499825 | 3.235493 | 68.21086 | 67.20375 | 229.2596 | 214.402 | 0 | 0.03205517 | 0 | 0 | 0
7132 | 210611.2 | 2014-02-22 21:43 | 1200.517 | 7 | 31 | -2.499644 | 3.234683 | 68.21086 | 67.22459 | 229.2596 | 214.4694 | 0 | 0.03205517 | 0 | 0 | 0
7133 | 210641.3 | 2014-02-22 21:44 | 1230.531 | 7 | 31 | -2.499463 | 3.234034 | 68.21086 | 67.24542 | 229.2596 | 214.5368 | 0 | 0.03205517 | 0 | 0 | 0
7134 | 210671.3 | 2014-02-22 21:44 | 1260.547 | 7 | 31 | -2.499644 | 3.233061 | 68.21086 | 67.26627 | 229.2596 | 214.6042 | 0 | 0.03205517 | 0 | 0 | 0
7135 | 210701.3 | 2014-02-22 21:45 | 1290.562 | 7 | 31 | -2.499644 | 3.23225 | 68.21086 | 67.28712 | 229.2596 | 214.6716 | -3.232509e-05 | 0.03205517 | 0 | 0 | 0
7136 | 210731.3 | 2014-02-22 21:45 | 1320.578 | 7 | 31 | -2.499825 | 3.231601 | 68.21086 | 67.30796 | 229.2596 | 214.7389 | -3.227124e-05 | 0.03205517 | 0 | 0 | 0
7137 | 210761.3 | 2014-02-22 21:46 | 1350.592 | 7 | 31 | -2.499644 | 3.230791 | 68.21086 | 67.32879 | 229.2596 | 214.8062 | 0 | 0.03205517 | 0 | 0 | 0
7138 | 210791.3 | 2014-02-22 21:46 | 1380.608 | 7 | 31 | -2.499644 | 3.229818 | 68.21086 | 67.34964 | 229.2596 | 214.8736 | -6.444736e-05 | 0.03205517 | 0 | 0 | 0
7139 | 210821.3 | 2014-02-22 21:47 | 1410.623 | 7 | 31 | -2.499644 | 3.229169 | 68.21086 | 67.37047 | 229.2596 | 214.9409 | 0 | 0.03205517 | 0 | 0 | 0
7140 | 210851.4 | 2014-02-22 21:47 | 1440.639 | 7 | 31 | -2.499825 | 3.228196 | 68.21086 | 67.39132 | 229.2596 | 215.0082 | -6.464594e-05 | 0.03205517 | 0 | 0 | 0
7141 | 210881.4 | 2014-02-22 21:48 | 1470.654 | 7 | 31 | -2.499644 | 3.227385 | 68.21086 | 67.41215 | 229.2596 | 215.0754 | -6.44951e-05 | 0.03205517 | 0 | 0 | 0
7142 | 210911.4 | 2014-02-22 21:48 | 1500.669 | 7 | 31 | -2.499825 | 3.226575 | 68.21086 | 67.43301 | 229.2596 | 215.1427 | 0 | 0.03205517 | 0 | 0 | 0
7143 | 210941.4 | 2014-02-22 21:49 | 1530.684 | 7 | 31 | -2.499644 | 3.225602 | 68.21086 | 67.45384 | 229.2596 | 215.2099 | -3.222393e-05 | 0.03205517 | 0 | 0 | 0
7144 | 210971.4 | 2014-02-22 21:49 | 1560.7 | 7 | 31 | -2.499825 | 3.224629 | 68.21086 | 67.47469 | 229.2596 | 215.2772 | 0 | 0.03205517 | 0 | 0 | 0
7145 | 211001.4 | 2014-02-22 21:50 | 1590.715 | 7 | 31 | -2.499825 | 3.223494 | 68.21086 | 67.49552 | 229.2596 | 215.3443 | -3.242473e-05 | 0.03205517 | 0 | 0 | 0
7146 | 211031.5 | 2014-02-22 21:50 | 1620.73 | 7 | 31 | -2.499825 | 3.222358 | 68.21086 | 67.51638 | 229.2596 | 215.4115 | 0 | 0.03205517 | 0 | 0 | 0
7147 | 211061.5 | 2014-02-22 21:51 | 1650.745 | 7 | 31 | -2.499644 | 3.221223 | 68.21086 | 67.53721 | 229.2596 | 215.4786 | -3.247236e-05 | 0.03205517 | 0 | 0 | 0
7148 | 211091.5 | 2014-02-22 21:51 | 1680.761 | 7 | 31 | -2.499825 | 3.220088 | 68.21086 | 67.55806 | 229.2596 | 215.5458 | -6.449548e-05 | 0.03205517 | 0 | 0 | 0
7149 | 211121.5 | 2014-02-22 21:52 | 1710.775 | 7 | 31 | -2.500005 | 3.218953 | 68.21086 | 67.57889 | 229.2596 | 215.6129 | -3.242478e-05 | 0.03205517 | 0 | 0 | 0
7150 | 211151.5 | 2014-02-22 21:52 | 1740.776 | 7 | 31 | -2.499825 | 3.217494 | 68.21086 | 67.59973 | 229.2596 | 215.6799 | -6.464948e-05 | 0.03205517 | 0 | 0 | 0
7151 | 211181.5 | 2014-02-22 21:53 | 1770.791 | 7 | 31 | -2.499825 | 3.216196 | 68.21086 | 67.62057 | 229.2596 | 215.747 | -6.444755e-05 | 0.03205517 | 0 | 0 | 0
7152 | 211211.5 | 2014-02-22 21:53 | 1800.806 | 7 | 31 | -2.499825 | 3.214737 | 68.21086 | 67.64141 | 229.2596 | 215.814 | -6.469838e-05 | 0.03205517 | 0 | 0 | 0
7153 | 211241.5 | 2014-02-22 21:54 | 1830.821 | 7 | 31 | -2.499644 | 3.213439 | 68.21086 | 67.66224 | 229.2596 | 215.881 | -3.232579e-05 | 0.03205517 | 0 | 0 | 0
7154 | 211271.6 | 2014-02-22 21:54 | 1860.837 | 7 | 31 | -2.499644 | 3.211818 | 68.21086 | 67.6831 | 229.2596 | 215.9479 | -6.449572e-05 | 0.03205517 | 0 | 0 | 0
7155 | 211301.6 | 2014-02-22 21:55 | 1890.851 | 7 | 31 | -2.499825 | 3.210034 | 68.21086 | 67.70393 | 229.2596 | 216.0148 | -6.46499e-05 | 0.03205517 | 0 | 0 | 0
7156 | 211331.6 | 2014-02-22 21:55 | 1920.867 | 7 | 31 | -2.499825 | 3.208412 | 68.21086 | 67.72478 | 229.2596 | 216.0818 | -3.222388e-05 | 0.03205517 | 0 | 0 | 0
7157 | 211361.6 | 2014-02-22 21:56 | 1950.883 | 7 | 31 | -2.500005 | 3.206466 | 68.21086 | 67.74562 | 229.2596 | 216.1486 | -6.489747e-05 | 0.03205517 | 0 | 0 | 0
7158 | 211391.6 | 2014-02-22 21:56 | 1980.897 | 7 | 31 | -2.499644 | 3.204683 | 68.21086 | 67.76645 | 229.2596 | 216.2154 | -6.484878e-05 | 0.03205517 | 0 | 0 | 0
7159 | 211421.6 | 2014-02-22 21:57 | 2010.913 | 7 | 31 | -2.499644 | 3.202737 | 68.21086 | 67.78731 | 229.2596 | 216.2822 | -6.4648e-05 | 0.03205517 | 0 | 0 | 0
7160 | 211451.7 | 2014-02-22 21:57 | 2040.928 | 7 | 31 | -2.499825 | 3.200629 | 68.21086 | 67.80814 | 229.2596 | 216.3489 | -6.444767e-05 | 0.03205517 | 0 | 0 | 0
7161 | 211481.7 | 2014-02-22 21:58 | 2070.943 | 7 | 31 | -2.499825 | 3.198521 | 68.21086 | 67.82899 | 229.2596 | 216.4156 | -6.444796e-05 | 0.03205517 | 0 | 0 | 0
7162 | 211511.7 | 2014-02-22 21:58 | 2100.959 | 7 | 31 | -2.499644 | 3.19625 | 68.21086 | 67.84983 | 229.2596 | 216.4822 | -6.489754e-05 | 0.03205517 | 0 | 0 | 0
7163 | 211541.7 | 2014-02-22 21:59 | 2130.974 | 7 | 31 | -2.499644 | 3.194142 | 68.21086 | 67.87067 | 229.2596 | 216.5488 | -6.489754e-05 | 0.03205517 | 0 | 0 | 0
7164 | 211571.7 | 2014-02-22 21:59 | 2160.989 | 7 | 31 | -2.499825 | 3.19171 | 68.21086 | 67.8915 | 229.2596 | 216.6153 | -9.732247e-05 | 0.03205517 | 0 | 0 | 0
7165 | 211601.7 | 2014-02-22 22:00 | 2190.989 | 7 | 31 | -2.499825 | 3.18944 | 68.21086 | 67.91234 | 229.2596 | 216.6818 | -9.727478e-05 | 0.03205517 | 0 | 0 | 0
7166 | 211631.7 | 2014-02-22 22:00 | 2221.004 | 7 | 31 | -2.499825 | 3.186845 | 68.21086 | 67.93319 | 229.2596 | 216.7483 | -9.732247e-05 | 0.03205517 | 0 | 0 | 0
7167 | 211661.7 | 2014-02-22 22:01 | 2251.019 | 7 | 31 | -2.499644 | 3.184575 | 68.21086 | 67.95403 | 229.2596 | 216.8147 | -3.242493e-05 | 0.03205517 | 0 | 0 | 0
7168 | 211691.8 | 2014-02-22 22:01 | 2281.035 | 7 | 31 | -2.499825 | 3.181818 | 68.21086 | 67.97487 | 229.2596 | 216.881 | -9.727478e-05 | 0.03205517 | 0 | 0 | 0
7169 | 211721.8 | 2014-02-22 22:02 | 2311.035 | 7 | 31 | -2.499644 | 3.179223 | 68.21086 | 67.9957 | 229.2596 | 216.9473 | -9.732247e-05 | 0.03205517 | 0 | 0 | 0
7170 | 211751.8 | 2014-02-22 22:02 | 2341.05 | 7 | 31 | -2.499644 | 3.176467 | 68.21086 | 68.01654 | 229.2596 | 217.0135 | -6.484985e-05 | 0.03205517 | 0 | 0 | 0
7171 | 211781.8 | 2014-02-22 22:03 | 2371.065 | 7 | 31 | -2.499825 | 3.173548 | 68.21086 | 68.03738 | 229.2596 | 217.0797 | -9.66756e-05 | 0.03205517 | 0 | 0 | 0
7172 | 211811.8 | 2014-02-22 22:03 | 2401.079 | 7 | 31 | -2.500005 | 3.170467 | 68.21086 | 68.05821 | 229.2596 | 217.1457 | -9.667396e-05 | 0.03205517 | 0 | 0 | 0
7173 | 211841.8 | 2014-02-22 22:04 | 2431.095 | 7 | 31 | -2.499644 | 3.167386 | 68.21086 | 68.07907 | 229.2596 | 217.2118 | -0.000128894 | 0.03205517 | 0 | 0 | 0
7174 | 211871.8 | 2014-02-22 22:04 | 2461.11 | 7 | 31 | -2.499825 | 3.164142 | 68.21086 | 68.09991 | 229.2596 | 217.2778 | -9.697641e-05 | 0.03205517 | 0 | 0 | 0
7175 | 211901.9 | 2014-02-22 22:05 | 2491.126 | 7 | 31 | -2.499825 | 3.160413 | 68.21086 | 68.12075 | 229.2596 | 217.3437 | -0.0001297472 | 0.03205517 | 0 | 0 | 0
7176 | 211931.9 | 2014-02-22 22:05 | 2521.141 | 7 | 31 | -2.499644 | 3.156845 | 68.21086 | 68.14158 | 229.2596 | 217.4095 | -0.0001288954 | 0.03205517 | 0 | 0 | 0
7177 | 211961.9 | 2014-02-22 22:06 | 2551.141 | 7 | 31 | -2.499644 | 3.152953 | 68.21086 | 68.16242 | 229.2596 | 217.4753 | -9.697605e-05 | 0.03205517 | 0 | 0 | 0
7178 | 211991.9 | 2014-02-22 22:06 | 2581.156 | 7 | 31 | -2.499825 | 3.148737 | 68.21086 | 68.18326 | 229.2596 | 217.5409 | -0.000161667 | 0.03205517 | 0 | 0 | 0
7179 | 212021.9 | 2014-02-22 22:07 | 2611.171 | 7 | 31 | -2.499825 | 3.144683 | 68.21086 | 68.20411 | 229.2596 | 217.6065 | -0.0001616709 | 0.03205517 | 0 | 0 | 0
7180 | 212051.9 | 2014-02-22 22:07 | 2641.186 | 7 | 31 | -2.499644 | 3.140791 | 68.21086 | 68.22495 | 229.2596 | 217.672 | -0.0001611664 | 0.03205517 | 0 | 0 | 0
7181 | 212081.9 | 2014-02-22 22:08 | 2671.201 | 7 | 31 | -2.499825 | 3.136899 | 68.21086 | 68.24578 | 229.2596 | 217.7374 | -0.0001611183 | 0.03205517 | 0 | 0 | 0
7182 | 212111.9 | 2014-02-22 22:08 | 2701.217 | 7 | 31 | -2.499644 | 3.133169 | 68.21086 | 68.26663 | 229.2596 | 217.8028 | -0.0001289426 | 0.03205517 | 0 | 0 | 0
7183 | 212142 | 2014-02-22 22:09 | 2731.232 | 7 | 31 | -2.499825 | 3.129602 | 68.21086 | 68.28746 | 229.2596 | 217.868 | -9.667353e-05 | 0.03205517 | 0 | 0 | 0
7184 | 212172 | 2014-02-22 22:09 | 2761.247 | 7 | 31 | -2.499644 | 3.125548 | 68.21086 | 68.30831 | 229.2596 | 217.9332 | -9.667201e-05 | 0.03205517 | 0 | 0 | 0
7185 | 212202 | 2014-02-22 22:10 | 2791.262 | 7 | 31 | -2.499825 | 3.120521 | 68.21086 | 68.32915 | 229.2596 | 217.9983 | -0.0001933891 | 0.03205517 | 0 | 0 | 0
7186 | 212232 | 2014-02-22 22:10 | 2821.278 | 7 | 31 | -2.499644 | 3.114197 | 68.21086 | 68.35 | 229.2596 | 218.0633 | -0.0002256165 | 0.03205517 | 0 | 0 | 0
7187 | 212262 | 2014-02-22 22:11 | 2851.293 | 7 | 31 | -2.499825 | 3.10544 | 68.21086 | 68.37083 | 229.2596 | 218.1281 | -0.0003223333 | 0.03205517 | 0 | 0 | 0
7188 | 212292 | 2014-02-22 22:11 | 2881.309 | 7 | 31 | -2.499644 | 3.09344 | 68.21086 | 68.39168 | 229.2596 | 218.1927 | -0.0004202918 | 0.03205517 | 0 | 0 | 0
7189 | 212322 | 2014-02-22 22:12 | 2911.324 | 7 | 31 | -2.499825 | 3.076899 | 68.21086 | 68.41252 | 229.2596 | 218.257 | -0.0006466432 | 0.03205517 | 0 | 0 | 0
7190 | 212352.1 | 2014-02-22 22:12 | 2941.339 | 7 | 31 | -2.499825 | 3.054359 | 68.21086 | 68.43336 | 229.2596 | 218.3209 | -0.0008432834 | 0.03205517 | 0 | 0 | 0
7191 | 212382.1 | 2014-02-22 22:13 | 2971.354 | 7 | 31 | -2.499644 | 3.024683 | 68.21086 | 68.45421 | 229.2596 | 218.3843 | -0.001066961 | 0.03205517 | 0 | 0 | 0
7192 | 212412.1 | 2014-02-22 22:13 | 3001.37 | 7 | 31 | -2.499644 | 2.988521 | 68.21086 | 68.47505 | 229.2596 | 218.447 | -0.001321368 | 0.03205517 | 0 | 0 | 0
7193 | 212442.1 | 2014-02-22 22:14 | 3031.385 | 7 | 31 | -2.499825 | 2.9449 | 68.21086 | 68.49589 | 229.2596 | 218.5088 | -0.001584326 | 0.03205517 | 0 | 0 | 0
7194 | 212472.1 | 2014-02-22 22:14 | 3061.4 | 7 | 31 | -2.499825 | 2.891711 | 68.21086 | 68.51674 | 229.2596 | 218.5697 | -0.00193388 | 0.03205517 | 0 | 0 | 0
7195 | 212502.1 | 2014-02-22 22:15 | 3091.415 | 7 | 31 | -2.499644 | 2.823765 | 68.21086 | 68.53757 | 229.2596 | 218.6292 | -0.002514135 | 0.03205517 | 0 | 0 | 0
7196 | 212532.2 | 2014-02-22 22:15 | 3121.431 | 7 | 31 | -2.499825 | 2.730684 | 68.21086 | 68.55842 | 229.2596 | 218.6872 | -0.003632401 | 0.03205517 | 0 | 0 | 0
7197 | 212562.2 | 2014-02-22 22:16 | 3151.445 | 7 | 31 | -2.499825 | 2.583279 | 68.21086 | 68.57925 | 229.2596 | 218.7427 | -0.006317211 | 0.03205517 | 0 | 0 | 0
7198 | 212592.2 | 2014-02-22 22:16 | 3181.445 | 7 | 31 | -2.499825 | 2.189226 | 68.21086 | 68.60009 | 229.2596 | 218.7933 | -0.02198155 | 0.03205517 | 0 | 0 | 0
7199 | 212598.9 | 2014-02-22 22:16 | 3188.195 | 7 | 31 | -2.499463 | 1.999821 | 68.21086 | 68.60478 | 229.2596 | 218.8032 | -0.02891107 | 0.03205517 | 0 | 0 | 0
7200 | 212598.9 | 2014-02-22 22:16 | 0.01560939 | 8 | 31 | 0.0001410718 | 2.038902 | 68.21086 | 68.60478 | 229.2596 | 218.8032 | 0 | 0.0332424 | 0 | 0 | 0
7201 | 212628.9 | 2014-02-22 22:17 | 30.00009 | 9 | 31 | 0 | 2.400198 | 68.21086 | 68.60478 | 229.2596 | 218.8032 | 0.004267868 | 0.0332424 | 0 | 0 | 0
7202 | 212658.9 | 2014-02-22 22:17 | 60.01542 | 9 | 31 | 0 | 2.48809 | 68.21086 | 68.60478 | 229.2596 | 218.8032 | 0.002223964 | 0.0332424 | 0 | 0 | 0
7203 | 212689 | 2014-02-22 22:18 | 90.03019 | 9 | 31 | 0 | 2.538685 | 68.21086 | 68.60478 | 229.2596 | 218.8032 | 0.001353697 | 0.0332424 | 0 | 0 | 0
7204 | 212718.9 | 2014-02-22 22:18 | 120.0147 | 9 | 31 | 0 | 2.570144 | 68.21086 | 68.60478 | 229.2596 | 218.8032 | 0.0009052627 | 0.0332424 | 0 | 0 | 0
7205 | 212749 | 2014-02-22 22:19 | 30.01471 | 10 | 31 | 2.499565 | 2.861873 | 68.23169 | 68.60478 | 229.3172 | 218.8032 | 0.004931403 | 0.0332424 | 0 | 0 | 0
7206 | 212779 | 2014-02-22 22:19 | 60.03043 | 10 | 31 | 2.499565 | 2.9689 | 68.25254 | 68.60478 | 229.3781 | 218.8032 | 0.002900853 | 0.0332424 | 0 | 0 | 0
7207 | 212809 | 2014-02-22 22:20 | 90.04524 | 10 | 31 | 2.499565 | 3.040089 | 68.27338 | 68.60478 | 229.4407 | 218.8032 | 0.002062826 | 0.0332424 | 0 | 0 | 0
7208 | 212839 | 2014-02-22 22:20 | 120.0611 | 10 | 31 | 2.499926 | 3.093764 | 68.29423 | 68.60478 | 229.5047 | 218.8032 | 0.001643776 | 0.0332424 | 0 | 0 | 0
7209 | 212869 | 2014-02-22 22:21 | 150.0757 | 10 | 31 | 2.499746 | 3.136575 | 68.31506 | 68.60478 | 229.5696 | 218.8032 | 0.001321467 | 0.0332424 | 0 | 0 | 0
7210 | 212899 | 2014-02-22 22:21 | 180.0915 | 10 | 31 | 2.499746 | 3.172575 | 68.33591 | 68.60478 | 229.6354 | 218.8032 | 0.001128112 | 0.0332424 | 0 | 0 | 0
7211 | 212929.1 | 2014-02-22 22:22 | 210.1063 | 10 | 31 | 2.499926 | 3.202737 | 68.35674 | 68.60478 | 229.7018 | 218.8032 | 0.0009699534 | 0.0332424 | 0 | 0 | 0
7212 | 212959.1 | 2014-02-22 22:22 | 240.122 | 10 | 31 | 2.499746 | 3.22852 | 68.3776 | 68.60478 | 229.7688 | 218.8032 | 0.0008107587 | 0.0332424 | 0 | 0 | 0
7213 | 212989.1 | 2014-02-22 22:23 | 270.1368 | 10 | 31 | 2.499926 | 3.250088 | 68.39843 | 68.60478 | 229.8363 | 218.8032 | 0.0006446224 | 0.0332424 | 0 | 0 | 0
7214 | 213019.1 | 2014-02-22 22:23 | 300.1525 | 10 | 31 | 2.499565 | 3.263385 | 68.41928 | 68.60478 | 229.9042 | 218.8032 | 0.0002901042 | 0.0332424 | 0 | 0 | 0
7215 | 213049.1 | 2014-02-22 22:24 | 330.1672 | 10 | 31 | 2.499746 | 3.268412 | 68.44011 | 68.60478 | 229.9723 | 218.8032 | 9.671804e-05 | 0.0332424 | 0 | 0 | 0
7216 | 213079.1 | 2014-02-22 22:24 | 360.183 | 10 | 31 | 2.499746 | 3.271493 | 68.46096 | 68.60478 | 230.0405 | 218.8032 | 3.227137e-05 | 0.0332424 | 0 | 0 | 0
7217 | 213109.1 | 2014-02-22 22:25 | 390.1983 | 10 | 31 | 2.499746 | 3.274575 | 68.4818 | 68.60478 | 230.1087 | 218.8032 | 9.67193e-05 | 0.0332424 | 0 | 0 | 0
7218 | 213139.2 | 2014-02-22 22:25 | 420.2135 | 10 | 31 | 2.499746 | 3.277493 | 68.50265 | 68.60478 | 230.177 | 218.8032 | 9.66735e-05 | 0.0332424 | 0 | 0 | 0
7219 | 213169.2 | 2014-02-22 22:26 | 450.2283 | 10 | 31 | 2.499746 | 3.280412 | 68.52348 | 68.60478 | 230.2453 | 218.8032 | 0.0001288979 | 0.0332424 | 0 | 0 | 0
7220 | 213199.2 | 2014-02-22 22:26 | 480.2283 | 10 | 31 | 2.499565 | 3.283818 | 68.54432 | 68.60478 | 230.3137 | 218.8032 | 0.0001292999 | 0.0332424 | 0 | 0 | 0
7221 | 213229.2 | 2014-02-22 22:27 | 510.2437 | 10 | 31 | 2.499565 | 3.287547 | 68.56516 | 68.60478 | 230.3821 | 218.8032 | 0.0001289412 | 0.0332424 | 0 | 0 | 0
7222 | 213259.2 | 2014-02-22 22:27 | 540.2584 | 10 | 31 | 2.499746 | 3.291926 | 68.586 | 68.60478 | 230.4507 | 218.8032 | 0.0001296997 | 0.0332424 | 0 | 0 | 0
7223 | 213289.2 | 2014-02-22 22:28 | 570.2743 | 10 | 31 | 2.499926 | 3.296791 | 68.60684 | 68.60478 | 230.5194 | 218.8032 | 0.000227022 | 0.0332424 | 0 | 0 | 0
7224 | 213319.2 | 2014-02-22 22:28 | 600.2889 | 10 | 31 | 2.499746 | 3.301331 | 68.62768 | 68.60478 | 230.5881 | 218.8032 | 0.0001611653 | 0.0332424 | 0 | 0 | 0
7225 | 213349.2 | 2014-02-22 22:29 | 630.3046 | 10 | 31 | 2.499926 | 3.306358 | 68.64853 | 68.60478 | 230.657 | 218.8032 | 0.0002256161 | 0.0332424 | 0 | 0 | 0
7226 | 213379.3 | 2014-02-22 22:29 | 660.3194 | 10 | 31 | 2.499926 | 3.310899 | 68.66936 | 68.60478 | 230.7259 | 218.8032 | 0.0001296977 | 0.0332424 | 0 | 0 | 0
7227 | 213409.3 | 2014-02-22 22:30 | 690.3195 | 10 | 31 | 2.499565 | 3.315439 | 68.6902 | 68.60478 | 230.795 | 218.8032 | 0.0001293456 | 0.0332424 | 0 | 0 | 0
7228 | 213439.3 | 2014-02-22 22:30 | 720.3346 | 10 | 31 | 2.499746 | 3.319818 | 68.71104 | 68.60478 | 230.8641 | 218.8032 | 0.0001940018 | 0.0332424 | 0 | 0 | 0
7229 | 213469.3 | 2014-02-22 22:31 | 750.3502 | 10 | 31 | 2.499746 | 3.323385 | 68.73188 | 68.60478 | 230.9333 | 218.8032 | 0.0001296993 | 0.0332424 | 0 | 0 | 0
7230 | 213499.3 | 2014-02-22 22:31 | 780.3652 | 10 | 31 | 2.499746 | 3.326791 | 68.75273 | 68.60478 | 231.0026 | 218.8032 | 9.702435e-05 | 0.0332424 | 0 | 0 | 0
7231 | 213529.3 | 2014-02-22 22:32 | 810.3806 | 10 | 31 | 2.499926 | 3.33052 | 68.77357 | 68.60478 | 231.072 | 218.8032 | 0.0001611693 | 0.0332424 | 0 | 0 | 0
7232 | 213559.3 | 2014-02-22 22:32 | 840.3954 | 10 | 31 | 2.499746 | 3.333601 | 68.7944 | 68.60478 | 231.1414 | 218.8032 | 9.667267e-05 | 0.0332424 | 0 | 0 | 0
7233 | 213589.4 | 2014-02-22 22:33 | 870.4107 | 10 | 31 | 2.499746 | 3.336844 | 68.81524 | 68.60478 | 231.2109 | 218.8032 | 0.0001293026 | 0.0332424 | 0 | 0 | 0
7234 | 213619.4 | 2014-02-22 22:33 | 900.4108 | 10 | 31 | 2.499746 | 3.339763 | 68.83608 | 68.60478 | 231.2805 | 218.8032 | 6.444758e-05 | 0.0332424 | 0 | 0 | 0
7235 | 213649.4 | 2014-02-22 22:34 | 930.4254 | 10 | 31 | 2.499746 | 3.342844 | 68.85691 | 68.60478 | 231.3501 | 218.8032 | 9.667043e-05 | 0.0332424 | 0 | 0 | 0
7236 | 213679.4 | 2014-02-22 22:34 | 960.4412 | 10 | 31 | 2.499746 | 3.345601 | 68.87777 | 68.60478 | 231.4198 | 218.8032 | 9.671972e-05 | 0.0332424 | 0 | 0 | 0
7237 | 213709.4 | 2014-02-22 22:35 | 990.4565 | 10 | 31 | 2.499926 | 3.348358 | 68.89861 | 68.60478 | 231.4896 | 218.8032 | 9.697358e-05 | 0.0332424 | 0 | 0 | 0
7238 | 213739.4 | 2014-02-22 22:35 | 1020.472 | 10 | 31 | 2.499746 | 3.350791 | 68.91945 | 68.60478 | 231.5594 | 218.8032 | 0.000129339 | 0.0332424 | 0 | 0 | 0
7239 | 213769.4 | 2014-02-22 22:36 | 1050.487 | 10 | 31 | 2.499746 | 3.352899 | 68.94028 | 68.60478 | 231.6292 | 218.8032 | 6.469369e-05 | 0.0332424 | 0 | 0 | 0
7240 | 213799.4 | 2014-02-22 22:36 | 1080.502 | 10 | 31 | 2.499746 | 3.354845 | 68.96113 | 68.60478 | 231.6992 | 218.8032 | 6.449643e-05 | 0.0332424 | 0 | 0 | 0
7241 | 213829.5 | 2014-02-22 22:37 | 1110.517 | 10 | 31 | 2.499746 | 3.356466 | 68.98196 | 68.60478 | 231.7691 | 218.8032 | 9.66725e-05 | 0.0332424 | 0 | 0 | 0
7242 | 213859.5 | 2014-02-22 22:37 | 1140.533 | 10 | 31 | 2.499746 | 3.357601 | 69.00282 | 68.60478 | 231.8391 | 218.8032 | 3.232322e-05 | 0.0332424 | 0 | 0 | 0
7243 | 213889.5 | 2014-02-22 22:38 | 1170.548 | 10 | 31 | 2.499746 | 3.358574 | 69.02365 | 68.60478 | 231.909 | 218.8032 | 6.444751e-05 | 0.0332424 | 0 | 0 | 0
7244 | 213919.5 | 2014-02-22 22:38 | 1200.563 | 10 | 31 | 2.499746 | 3.359223 | 69.0445 | 68.60478 | 231.9791 | 218.8032 | 3.222328e-05 | 0.0332424 | 0 | 0 | 0
7245 | 213949.5 | 2014-02-22 22:39 | 1230.579 | 10 | 31 | 2.499926 | 3.359871 | 69.06534 | 68.60478 | 232.0491 | 218.8032 | 6.444767e-05 | 0.0332424 | 0 | 0 | 0
7246 | 213979.5 | 2014-02-22 22:39 | 1260.593 | 10 | 31 | 2.499565 | 3.360034 | 69.08617 | 68.60478 | 232.1191 | 218.8032 | 0 | 0.0332424 | 0 | 0 | 0
7247 | 214009.6 | 2014-02-22 22:40 | 1290.609 | 10 | 31 | 2.499565 | 3.360358 | 69.10702 | 68.60478 | 232.1891 | 218.8032 | 0 | 0.0332424 | 0 | 0 | 0
7248 | 214039.6 | 2014-02-22 22:40 | 1320.624 | 10 | 31 | 2.499926 | 3.360844 | 69.12786 | 68.60478 | 232.2591 | 218.8032 | 3.22237e-05 | 0.0332424 | 0 | 0 | 0
7249 | 214069.6 | 2014-02-22 22:41 | 1350.64 | 10 | 31 | 2.499565 | 3.361006 | 69.14871 | 68.60478 | 232.3292 | 218.8032 | 0 | 0.0332424 | 0 | 0 | 0
7250 | 214099.6 | 2014-02-22 22:41 | 1380.654 | 10 | 31 | 2.499746 | 3.361169 | 69.16954 | 68.60478 | 232.3992 | 218.8032 | 0 | 0.0332424 | 0 | 0 | 0
7251 | 214129.6 | 2014-02-22 22:42 | 1410.67 | 10 | 31 | 2.499926 | 3.361655 | 69.19039 | 68.60478 | 232.4693 | 218.8032 | 3.222454e-05 | 0.0332424 | 0 | 0 | 0
7252 | 214159.6 | 2014-02-22 22:42 | 1440.685 | 10 | 31 | 2.499926 | 3.361979 | 69.21123 | 68.60478 | 232.5394 | 218.8032 | 3.232465e-05 | 0.0332424 | 0 | 0 | 0
7253 | 214189.6 | 2014-02-22 22:43 | 1470.701 | 10 | 31 | 2.499926 | 3.362142 | 69.23207 | 68.60478 | 232.6095 | 218.8032 | 0 | 0.0332424 | 0 | 0 | 0
7254 | 214219.7 | 2014-02-22 22:43 | 1500.716 | 10 | 31 | 2.499746 | 3.362466 | 69.25291 | 68.60478 | 232.6795 | 218.8032 | 0 | 0.0332424 | 0 | 0 | 0
7255 | 214249.7 | 2014-02-22 22:44 | 1530.731 | 10 | 31 | 2.499565 | 3.362952 | 69.27376 | 68.60478 | 232.7496 | 218.8032 | 0 | 0.0332424 | 0 | 0 | 0
7256 | 214279.7 | 2014-02-22 22:44 | 1560.747 | 10 | 31 | 2.499565 | 3.363439 | 69.2946 | 68.60478 | 232.8197 | 218.8032 | 0 | 0.0332424 | 0 | 0 | 0
7257 | 214309.7 | 2014-02-22 22:45 | 1590.761 | 10 | 31 | 2.499565 | 3.363925 | 69.31544 | 68.60478 | 232.8898 | 218.8032 | 0 | 0.0332424 | 0 | 0 | 0
7258 | 214339.7 | 2014-02-22 22:45 | 1620.777 | 10 | 31 | 2.499565 | 3.364412 | 69.33628 | 68.60478 | 232.9599 | 218.8032 | 0 | 0.0332424 | 0 | 0 | 0
7259 | 214369.7 | 2014-02-22 22:46 | 1650.792 | 10 | 31 | 2.499746 | 3.365061 | 69.35711 | 68.60478 | 233.03 | 218.8032 | 3.232444e-05 | 0.0332424 | 0 | 0 | 0
7260 | 214399.8 | 2014-02-22 22:46 | 1680.808 | 10 | 31 | 2.499746 | 3.365547 | 69.37797 | 68.60478 | 233.1002 | 218.8032 | 3.242493e-05 | 0.0332424 | 0 | 0 | 0
7261 | 214429.8 | 2014-02-22 22:47 | 1710.823 | 10 | 31 | 2.499746 | 3.366358 | 69.39881 | 68.60478 | 233.1704 | 218.8032 | 3.247261e-05 | 0.0332424 | 0 | 0 | 0
7262 | 214459.8 | 2014-02-22 22:47 | 1740.838 | 10 | 31 | 2.499926 | 3.367007 | 69.41965 | 68.60478 | 233.2405 | 218.8032 | 3.242493e-05 | 0.0332424 | 0 | 0 | 0
7263 | 214489.8 | 2014-02-22 22:48 | 1770.853 | 10 | 31 | 2.499926 | 3.367493 | 69.44049 | 68.60478 | 233.3107 | 218.8032 | 3.247261e-05 | 0.0332424 | 0 | 0 | 0
7264 | 214519.8 | 2014-02-22 22:48 | 1800.869 | 10 | 31 | 2.499746 | 3.368304 | 69.46133 | 68.60478 | 233.3809 | 218.8032 | 3.242493e-05 | 0.0332424 | 0 | 0 | 0
7265 | 214549.8 | 2014-02-22 22:49 | 1830.884 | 10 | 31 | 2.499746 | 3.368953 | 69.48217 | 68.60478 | 233.4511 | 218.8032 | 3.242493e-05 | 0.0332424 | 0 | 0 | 0
7266 | 214579.8 | 2014-02-22 22:49 | 1860.899 | 10 | 31 | 2.499926 | 3.369763 | 69.50302 | 68.60478 | 233.5213 | 218.8032 | 3.242493e-05 | 0.0332424 | 0 | 0 | 0
7267 | 214609.9 | 2014-02-22 22:50 | 1890.914 | 10 | 31 | 2.499746 | 3.370574 | 69.52386 | 68.60478 | 233.5916 | 218.8032 | 0 | 0.0332424 | 0 | 0 | 0
7268 | 214639.9 | 2014-02-22 22:50 | 1920.93 | 10 | 31 | 2.500107 | 3.371547 | 69.5447 | 68.60478 | 233.6618 | 218.8032 | 6.489731e-05 | 0.0332424 | 0 | 0 | 0
7269 | 214669.9 | 2014-02-22 22:51 | 1950.945 | 10 | 31 | 2.499565 | 3.372196 | 69.56554 | 68.60478 | 233.7321 | 218.8032 | 3.232453e-05 | 0.0332424 | 0 | 0 | 0
7270 | 214699.9 | 2014-02-22 22:51 | 1980.96 | 10 | 31 | 2.499565 | 3.372844 | 69.58638 | 68.60478 | 233.8024 | 218.8032 | 0 | 0.0332424 | 0 | 0 | 0
7271 | 214729.9 | 2014-02-22 22:52 | 2010.975 | 10 | 31 | 2.499565 | 3.37398 | 69.60722 | 68.60478 | 233.8727 | 218.8032 | 0 | 0.0332424 | 0 | 0 | 0
7272 | 214759.9 | 2014-02-22 22:52 | 2040.991 | 10 | 31 | 2.499565 | 3.375115 | 69.62806 | 68.60478 | 233.943 | 218.8032 | 6.444628e-05 | 0.0332424 | 0 | 0 | 0
7273 | 214790 | 2014-02-22 22:53 | 2071.005 | 10 | 31 | 2.499746 | 3.376088 | 69.6489 | 68.60478 | 234.0133 | 218.8032 | 0 | 0.0332424 | 0 | 0 | 0
7274 | 214820 | 2014-02-22 22:53 | 2101.006 | 10 | 31 | 2.499565 | 3.377061 | 69.66974 | 68.60478 | 234.0837 | 218.8032 | 3.222379e-05 | 0.0332424 | 0 | 0 | 0
7275 | 214850 | 2014-02-22 22:54 | 2131.02 | 10 | 31 | 2.499746 | 3.378358 | 69.69057 | 68.60478 | 234.1541 | 218.8032 | 6.444942e-05 | 0.0332424 | 0 | 0 | 0
7276 | 214880 | 2014-02-22 22:54 | 2161.036 | 10 | 31 | 2.499746 | 3.379655 | 69.71142 | 68.60478 | 234.2245 | 218.8032 | 3.222353e-05 | 0.0332424 | 0 | 0 | 0
7277 | 214910 | 2014-02-22 22:55 | 2191.051 | 10 | 31 | 2.499926 | 3.381115 | 69.73225 | 68.60478 | 234.2949 | 218.8032 | 3.222389e-05 | 0.0332424 | 0 | 0 | 0
7278 | 214940 | 2014-02-22 22:55 | 2221.067 | 10 | 31 | 2.499926 | 3.382898 | 69.7531 | 68.60478 | 234.3654 | 218.8032 | 9.667151e-05 | 0.0332424 | 0 | 0 | 0
7279 | 214970 | 2014-02-22 22:56 | 2251.081 | 10 | 31 | 2.499565 | 3.38452 | 69.77393 | 68.60478 | 234.4359 | 218.8032 | 6.444783e-05 | 0.0332424 | 0 | 0 | 0
7280 | 215000 | 2014-02-22 22:56 | 2281.097 | 10 | 31 | 2.499926 | 3.386466 | 69.79478 | 68.60478 | 234.5065 | 218.8032 | 6.444765e-05 | 0.0332424 | 0 | 0 | 0
7281 | 215030.1 | 2014-02-22 22:57 | 2311.112 | 10 | 31 | 2.499565 | 3.388574 | 69.81561 | 68.60478 | 234.5771 | 218.8032 | 6.48498e-05 | 0.0332424 | 0 | 0 | 0
7282 | 215060.1 | 2014-02-22 22:57 | 2341.128 | 10 | 31 | 2.499926 | 3.391006 | 69.83647 | 68.60478 | 234.6478 | 218.8032 | 0.0001292934 | 0.0332424 | 0 | 0 | 0
7283 | 215090.1 | 2014-02-22 22:58 | 2371.142 | 10 | 31 | 2.499746 | 3.393115 | 69.8573 | 68.60478 | 234.7184 | 218.8032 | 3.222392e-05 | 0.0332424 | 0 | 0 | 0
7284 | 215120.1 | 2014-02-22 22:58 | 2401.158 | 10 | 31 | 2.499746 | 3.395547 | 69.87815 | 68.60478 | 234.7892 | 218.8032 | 6.44954e-05 | 0.0332424 | 0 | 0 | 0
7285 | 215150.1 | 2014-02-22 22:59 | 2431.173 | 10 | 31 | 2.499746 | 3.397817 | 69.89898 | 68.60478 | 234.86 | 218.8032 | 3.242432e-05 | 0.0332424 | 0 | 0 | 0
7286 | 215180.1 | 2014-02-22 22:59 | 2461.173 | 10 | 31 | 2.499565 | 3.399763 | 69.91982 | 68.60478 | 234.9308 | 218.8032 | 3.247257e-05 | 0.0332424 | 0 | 0 | 0
7287 | 215210.1 | 2014-02-22 23:00 | 2491.188 | 10 | 31 | 2.499746 | 3.401871 | 69.94066 | 68.60478 | 235.0017 | 218.8032 | 6.469696e-05 | 0.0332424 | 0 | 0 | 0
7288 | 215240.1 | 2014-02-22 23:00 | 2521.203 | 10 | 31 | 2.499746 | 3.403655 | 69.96151 | 68.60478 | 235.0726 | 218.8032 | 6.464979e-05 | 0.0332424 | 0 | 0 | 0
7289 | 215270.2 | 2014-02-22 23:01 | 2551.219 | 10 | 31 | 2.499746 | 3.405439 | 69.98235 | 68.60478 | 235.1436 | 218.8032 | 6.444653e-05 | 0.0332424 | 0 | 0 | 0
7290 | 215300.2 | 2014-02-22 23:01 | 2581.233 | 10 | 31 | 2.499565 | 3.407061 | 70.00318 | 68.60478 | 235.2145 | 218.8032 | 6.449357e-05 | 0.0332424 | 0 | 0 | 0
7291 | 215330.2 | 2014-02-22 23:02 | 2611.249 | 10 | 31 | 2.499565 | 3.408844 | 70.02403 | 68.60478 | 235.2856 | 218.8032 | 6.444936e-05 | 0.0332424 | 0 | 0 | 0
7292 | 215360.2 | 2014-02-22 23:02 | 2641.264 | 10 | 31 | 2.499746 | 3.410466 | 70.04486 | 68.60478 | 235.3566 | 218.8032 | 3.222416e-05 | 0.0332424 | 0 | 0 | 0
7293 | 215390.2 | 2014-02-22 23:03 | 2671.28 | 10 | 31 | 2.499746 | 3.412412 | 70.06571 | 68.60478 | 235.4277 | 218.8032 | 3.222347e-05 | 0.0332424 | 0 | 0 | 0
7294 | 215420.2 | 2014-02-22 23:03 | 2701.295 | 10 | 31 | 2.499746 | 3.41452 | 70.08656 | 68.60478 | 235.4989 | 218.8032 | 9.70214e-05 | 0.0332424 | 0 | 0 | 0
7295 | 215450.3 | 2014-02-22 23:04 | 2731.31 | 10 | 31 | 2.499746 | 3.41679 | 70.1074 | 68.60478 | 235.5701 | 218.8032 | 6.464757e-05 | 0.0332424 | 0 | 0 | 0
7296 | 215480.3 | 2014-02-22 23:04 | 2761.326 | 10 | 31 | 2.499926 | 3.419385 | 70.12824 | 68.60478 | 235.6413 | 218.8032 | 9.727449e-05 | 0.0332424 | 0 | 0 | 0
7297 | 215510.3 | 2014-02-22 23:05 | 2791.34 | 10 | 31 | 2.499746 | 3.422142 | 70.14907 | 68.60478 | 235.7126 | 218.8032 | 9.697351e-05 | 0.0332424 | 0 | 0 | 0
7298 | 215540.3 | 2014-02-22 23:05 | 2821.341 | 10 | 31 | 2.499926 | 3.425385 | 70.16991 | 68.60478 | 235.7839 | 218.8032 | 9.697111e-05 | 0.0332424 | 0 | 0 | 0
7299 | 215570.3 | 2014-02-22 23:06 | 2851.355 | 10 | 31 | 2.499746 | 3.429277 | 70.19075 | 68.60478 | 235.8553 | 218.8032 | 0.0001289441 | 0.0332424 | 0 | 0 | 0
7300 | 215600.3 | 2014-02-22 23:06 | 2881.371 | 10 | 31 | 2.499746 | 3.433655 | 70.2116 | 68.60478 | 235.9269 | 218.8032 | 0.0001933875 | 0.0332424 | 0 | 0 | 0
7301 | 215630.3 | 2014-02-22 23:07 | 2911.386 | 10 | 31 | 2.499926 | 3.439168 | 70.23243 | 68.60478 | 235.9985 | 218.8032 | 0.0002256117 | 0.0332424 | 0 | 0 | 0
7302 | 215660.3 | 2014-02-22 23:07 | 2941.386 | 10 | 31 | 2.499746 | 3.445817 | 70.25327 | 68.60478 | 236.0702 | 218.8032 | 0.0002263273 | 0.0332424 | 0 | 0 | 0
7303 | 215690.3 | 2014-02-22 23:08 | 2971.401 | 10 | 31 | 2.499746 | 3.45506 | 70.27411 | 68.60478 | 236.1421 | 218.8032 | 0.0003545614 | 0.0332424 | 0 | 0 | 0
7304 | 215720.4 | 2014-02-22 23:08 | 3001.416 | 10 | 31 | 2.499746 | 3.467871 | 70.29495 | 68.60478 | 236.2142 | 218.8032 | 0.0004540443 | 0.0332424 | 0 | 0 | 0
7305 | 215750.4 | 2014-02-22 23:09 | 3031.432 | 10 | 31 | 2.499746 | 3.488141 | 70.3158 | 68.60478 | 236.2867 | 218.8032 | 0.0007134915 | 0.0332424 | 0 | 0 | 0
7306 | 215780.4 | 2014-02-22 23:09 | 3061.447 | 10 | 31 | 2.499926 | 3.524628 | 70.33664 | 68.60478 | 236.3598 | 218.8032 | 0.001394558 | 0.0332424 | 0 | 0 | 0
7307 | 215810.4 | 2014-02-22 23:10 | 3091.462 | 10 | 31 | 2.499746 | 3.604249 | 70.35748 | 68.60478 | 236.4339 | 218.8032 | 0.003275681 | 0.0332424 | 0 | 0 | 0
7308 | 215840.4 | 2014-02-22 23:10 | 3121.478 | 10 | 31 | 2.499746 | 3.776627 | 70.37832 | 68.60478 | 236.5107 | 218.8032 | 0.006389189 | 0.0332424 | 0 | 0 | 0
7309 | 215870.4 | 2014-02-22 23:11 | 3151.493 | 10 | 31 | 2.499746 | 4.04241 | 70.39917 | 68.60478 | 236.592 | 218.8032 | 0.008854007 | 0.0332424 | 0 | 0 | 0
7310 | 215876.1 | 2014-02-22 23:11 | 3157.196 | 10 | 31 | 2.499746 | 4.10014 | 70.40313 | 68.60478 | 236.6081 | 218.8032 | 0.008983803 | 0.0332424 | 0 | 0 | 0
7311 | 215906.2 | 2014-02-22 23:12 | 30.01522 | 11 | 31 | 0.5515537 | 4.099977 | 70.41087 | 68.60478 | 236.6399 | 218.8032 | 0 | 0.0332424 | 0 | 0 | 0
7312 | 215936.2 | 2014-02-22 23:12 | 60.03047 | 11 | 31 | 0.3258936 | 4.099977 | 70.41439 | 68.60478 | 236.6543 | 218.8032 | 3.242493e-05 | 0.0332424 | 0 | 0 | 0
7313 | 215966.2 | 2014-02-22 23:13 | 90.04573 | 11 | 31 | 0.223091 | 4.099977 | 70.41663 | 68.60478 | 236.6635 | 218.8032 | 3.232406e-05 | 0.0332424 | 0 | 0 | 0
7314 | 215996.2 | 2014-02-22 23:13 | 120.0605 | 11 | 31 | 0.1649144 | 4.099815 | 70.41822 | 68.60478 | 236.67 | 218.8032 | 0 | 0.0332424 | 0 | 0 | 0
7315 | 216026.2 | 2014-02-22 23:14 | 150.0605 | 11 | 31 | 0.1278765 | 4.099977 | 70.41943 | 68.60478 | 236.675 | 218.8032 | 0 | 0.0332424 | 0 | 0 | 0
7316 | 216056.2 | 2014-02-22 23:14 | 180.0754 | 11 | 31 | 0.1033051 | 4.099977 | 70.42039 | 68.60478 | 236.6789 | 218.8032 | 3.222381e-05 | 0.0332424 | 0 | 0 | 0
7317 | 216086.2 | 2014-02-22 23:15 | 210.0755 | 11 | 31 | 0.08559918 | 4.099815 | 70.42118 | 68.60478 | 236.6822 | 218.8032 | -3.232486e-05 | 0.0332424 | 0 | 0 | 0
7318 | 216097.6 | 2014-02-22 23:15 | 221.4348 | 11 | 31 | 0.07999833 | 4.099815 | 70.42144 | 68.60478 | 236.6832 | 218.8032 | 0 | 0.0332424 | 0 | 0 | 0
7319 | 216127.6 | 2014-02-22 23:15 | 30.01541 | 4 | 32 | 0 | 4.081167 | 70.42144 | 68.60478 | 236.6832 | 218.8032 | -0.000451227 | 0.0332424 | 0 | 0 | 0
7320 | 216157.6 | 2014-02-22 23:16 | 60.03007 | 4 | 32 | 0 | 4.06868 | 70.42144 | 68.60478 | 236.6832 | 218.8032 | -0.0003891944 | 0.0332424 | 0 | 0 | 0
7321 | 216187.6 | 2014-02-22 23:16 | 90.03032 | 4 | 32 | 0 | 4.059113 | 70.42144 | 68.60478 | 236.6832 | 218.8032 | -0.000291008 | 0.0332424 | 0 | 0 | 0
7322 | 216217.6 | 2014-02-22 23:17 | 120.0138 | 4 | 32 | 0 | 4.051004 | 70.42144 | 68.60478 | 236.6832 | 218.8032 | -0.0002578873 | 0.0332424 | 0 | 0 | 0
7323 | 216217.6 | 2014-02-22 23:17 | 0.01558082 | 5 | 32 | 0.0006830894 | 4.051004 | 70.42144 | 68.60478 | 236.6832 | 218.8032 | 0 | 0.0332424 | 0 | 0 | 0
7324 | 216247.6 | 2014-02-22 23:17 | 30.01587 | 6 | 32 | 0 | 4.044356 | 70.42144 | 68.60478 | 236.6832 | 218.8032 | -0.0001934337 | 0.0332424 | 0 | 0 | 0
7325 | 216277.6 | 2014-02-22 23:18 | 60.0148 | 6 | 32 | 0 | 4.038356 | 70.42144 | 68.60478 | 236.6832 | 218.8032 | -0.0001612134 | 0.0332424 | 0 | 0 | 0
7326 | 216307.6 | 2014-02-22 23:18 | 30.01534 | 7 | 32 | -2.499644 | 3.543601 | 70.42144 | 68.62562 | 236.6832 | 218.8809 | -0.009214411 | 0.0332424 | 0 | 0 | 0
7327 | 216337.6 | 2014-02-22 23:19 | 60.0301 | 7 | 32 | -2.499644 | 3.375601 | 70.42144 | 68.64645 | 236.6832 | 218.9527 | -0.003394788 | 0.0332424 | 0 | 0 | 0
7328 | 216367.7 | 2014-02-22 23:19 | 90.04586 | 7 | 32 | -2.499825 | 3.314953 | 70.42144 | 68.6673 | 236.6832 | 219.0223 | -0.001353746 | 0.0332424 | 0 | 0 | 0
7329 | 216397.7 | 2014-02-22 23:20 | 120.061 | 7 | 32 | -2.499825 | 3.291439 | 70.42144 | 68.68814 | 236.6832 | 219.0912 | -0.0005172923 | 0.0332424 | 0 | 0 | 0
7330 | 216427.7 | 2014-02-22 23:20 | 150.0764 | 7 | 32 | -2.499825 | 3.282682 | 70.42144 | 68.70898 | 236.6832 | 219.1596 | -0.000161167 | 0.0332424 | 0 | 0 | 0
7331 | 216457.7 | 2014-02-22 23:21 | 180.0911 | 7 | 32 | -2.499644 | 3.278953 | 70.42144 | 68.72981 | 236.6832 | 219.228 | -6.444712e-05 | 0.0332424 | 0 | 0 | 0
7332 | 216487.7 | 2014-02-22 23:21 | 210.1069 | 7 | 32 | -2.499463 | 3.277007 | 70.42144 | 68.75067 | 236.6832 | 219.2963 | 0 | 0.0332424 | 0 | 0 | 0
7333 | 216517.7 | 2014-02-22 23:22 | 240.1216 | 7 | 32 | -2.499825 | 3.275223 | 70.42144 | 68.7715 | 236.6832 | 219.3646 | -3.242487e-05 | 0.0332424 | 0 | 0 | 0
7334 | 216547.7 | 2014-02-22 23:22 | 270.1216 | 7 | 32 | -2.499644 | 3.273926 | 70.42144 | 68.79234 | 236.6832 | 219.4328 | 0 | 0.0332424 | 0 | 0 | 0
7335 | 216577.8 | 2014-02-22 23:23 | 300.1371 | 7 | 32 | -2.499825 | 3.272629 | 70.42144 | 68.81318 | 236.6832 | 219.501 | -6.484975e-05 | 0.0332424 | 0 | 0 | 0
7336 | 216607.8 | 2014-02-22 23:23 | 330.1523 | 7 | 32 | -2.499825 | 3.271331 | 70.42144 | 68.83402 | 236.6832 | 219.5692 | -3.227199e-05 | 0.0332424 | 0 | 0 | 0
7337 | 216637.8 | 2014-02-22 23:24 | 360.1676 | 7 | 32 | -2.499644 | 3.270034 | 70.42144 | 68.85486 | 236.6832 | 219.6374 | -3.232502e-05 | 0.0332424 | 0 | 0 | 0
7338 | 216667.8 | 2014-02-22 23:24 | 390.1827 | 7 | 32 | -2.499463 | 3.268737 | 70.42144 | 68.8757 | 236.6832 | 219.7055 | -3.222525e-05 | 0.0332424 | 0 | 0 | 0
7339 | 216697.8 | 2014-02-22 23:25 | 420.198 | 7 | 32 | -2.499644 | 3.267601 | 70.42144 | 68.89655 | 236.6832 | 219.7736 | -6.444691e-05 | 0.0332424 | 0 | 0 | 0
7340 | 216727.8 | 2014-02-22 23:25 | 450.2133 | 7 | 32 | -2.499644 | 3.266304 | 70.42144 | 68.91739 | 236.6832 | 219.8417 | -6.464873e-05 | 0.0332424 | 0 | 0 | 0
7341 | 216757.8 | 2014-02-22 23:26 | 480.2287 | 7 | 32 | -2.499644 | 3.265169 | 70.42144 | 68.93823 | 236.6832 | 219.9098 | 3.237176e-05 | 0.0332424 | 0 | 0 | 0
7342 | 216787.9 | 2014-02-22 23:26 | 510.2433 | 7 | 32 | -2.499644 | 3.263547 | 70.42144 | 68.95906 | 236.6832 | 219.9778 | -3.222381e-05 | 0.0332424 | 0 | 0 | 0
7343 | 216817.9 | 2014-02-22 23:27 | 540.2592 | 7 | 32 | -2.499644 | 3.262088 | 70.42144 | 68.97991 | 236.6832 | 220.0458 | -6.464652e-05 | 0.0332424 | 0 | 0 | 0
7344 | 216847.9 | 2014-02-22 23:27 | 570.2739 | 7 | 32 | -2.499644 | 3.260791 | 70.42144 | 69.00074 | 236.6832 | 220.1138 | 0 | 0.0332424 | 0 | 0 | 0
7345 | 216877.9 | 2014-02-22 23:28 | 600.2897 | 7 | 32 | -2.499825 | 3.259331 | 70.42144 | 69.0216 | 236.6832 | 220.1817 | -6.484931e-05 | 0.0332424 | 0 | 0 | 0
7346 | 216907.9 | 2014-02-22 23:28 | 630.3045 | 7 | 32 | -2.500005 | 3.25771 | 70.42144 | 69.04243 | 236.6832 | 220.2496 | -3.22718e-05 | 0.0332424 | 0 | 0 | 0
7347 | 216937.9 | 2014-02-22 23:29 | 660.3203 | 7 | 32 | -2.500005 | 3.25625 | 70.42144 | 69.06328 | 236.6832 | 220.3175 | -3.222401e-05 | 0.0332424 | 0 | 0 | 0
7348 | 216968 | 2014-02-22 23:29 | 690.3355 | 7 | 32 | -2.500005 | 3.254628 | 70.42144 | 69.08412 | 236.6832 | 220.3854 | -3.237252e-05 | 0.0332424 | 0 | 0 | 0
7349 | 216998 | 2014-02-22 23:30 | 720.3508 | 7 | 32 | -2.499463 | 3.253331 | 70.42144 | 69.10496 | 236.6832 | 220.4532 | -3.22241e-05 | 0.0332424 | 0 | 0 | 0
7350 | 217028 | 2014-02-22 23:30 | 750.3655 | 7 | 32 | -2.499644 | 3.25171 | 70.42144 | 69.12579 | 236.6832 | 220.521 | -6.444878e-05 | 0.0332424 | 0 | 0 | 0
7351 | 217058 | 2014-02-22 23:31 | 780.3813 | 7 | 32 | -2.499644 | 3.250412 | 70.42144 | 69.14665 | 236.6832 | 220.5888 | 0 | 0.0332424 | 0 | 0 | 0
7352 | 217088 | 2014-02-22 23:31 | 810.396 | 7 | 32 | -2.499644 | 3.248791 | 70.42144 | 69.16748 | 236.6832 | 220.6564 | -3.222507e-05 | 0.0332424 | 0 | 0 | 0
7353 | 217118 | 2014-02-22 23:32 | 840.3961 | 7 | 32 | -2.499825 | 3.247169 | 70.42144 | 69.18832 | 236.6832 | 220.7241 | -6.469761e-05 | 0.0332424 | 0 | 0 | 0
7354 | 217148 | 2014-02-22 23:32 | 870.4115 | 7 | 32 | -2.499644 | 3.246034 | 70.42144 | 69.20916 | 236.6832 | 220.7918 | -6.44957e-05 | 0.0332424 | 0 | 0 | 0
7355 | 217178 | 2014-02-22 23:33 | 900.4262 | 7 | 32 | -2.499644 | 3.244575 | 70.42144 | 69.22999 | 236.6832 | 220.8594 | -3.222406e-05 | 0.0332424 | 0 | 0 | 0
7356 | 217208.1 | 2014-02-22 23:33 | 930.442 | 7 | 32 | -2.499825 | 3.243277 | 70.42144 | 69.25084 | 236.6832 | 220.9271 | -6.444834e-05 | 0.0332424 | 0 | 0 | 0
7357 | 217238.1 | 2014-02-22 23:34 | 960.4572 | 7 | 32 | -2.499644 | 3.242142 | 70.42144 | 69.27168 | 236.6832 | 220.9946 | -6.469652e-05 | 0.0332424 | 0 | 0 | 0
7358 | 217268.1 | 2014-02-22 23:34 | 990.472 | 7 | 32 | -2.499825 | 3.241007 | 70.42144 | 69.29251 | 236.6832 | 221.0622 | -6.449422e-05 | 0.0332424 | 0 | 0 | 0
7359 | 217298.1 | 2014-02-22 23:35 | 1020.488 | 7 | 32 | -2.499644 | 3.240034 | 70.42144 | 69.31337 | 236.6832 | 221.1297 | -6.489651e-05 | 0.0332424 | 0 | 0 | 0
7360 | 217328.1 | 2014-02-22 23:35 | 1050.503 | 7 | 32 | -2.500005 | 3.238899 | 70.42144 | 69.33421 | 236.6832 | 221.1973 | -9.671908e-05 | 0.0332424 | 0 | 0 | 0
7361 | 217358.1 | 2014-02-22 23:36 | 1080.518 | 7 | 32 | -2.499463 | 3.23825 | 70.42144 | 69.35504 | 236.6832 | 221.2647 | 0 | 0.0332424 | 0 | 0 | 0
7362 | 217388.2 | 2014-02-22 23:36 | 1110.534 | 7 | 32 | -2.499644 | 3.237277 | 70.42144 | 69.37589 | 236.6832 | 221.3322 | -6.464744e-05 | 0.0332424 | 0 | 0 | 0
7363 | 217418.2 | 2014-02-22 23:37 | 1140.548 | 7 | 32 | -2.499825 | 3.236466 | 70.42144 | 69.39672 | 236.6832 | 221.3997 | -3.222433e-05 | 0.0332424 | 0 | 0 | 0
7364 | 217448.2 | 2014-02-22 23:37 | 1170.564 | 7 | 32 | -2.499644 | 3.235656 | 70.42144 | 69.41757 | 236.6832 | 221.4671 | -3.222376e-05 | 0.0332424 | 0 | 0 | 0
7365 | 217478.2 | 2014-02-22 23:38 | 1200.579 | 7 | 32 | -2.499463 | 3.235007 | 70.42144 | 69.4384 | 236.6832 | 221.5345 | 0 | 0.0332424 | 0 | 0 | 0
7366 | 217508.2 | 2014-02-22 23:38 | 1230.595 | 7 | 32 | -2.499644 | 3.234358 | 70.42144 | 69.45926 | 236.6832 | 221.602 | 0 | 0.0332424 | 0 | 0 | 0
7367 | 217538.2 | 2014-02-22 23:39 | 1260.61 | 7 | 32 | -2.499825 | 3.233547 | 70.42144 | 69.4801 | 236.6832 | 221.6694 | 3.232478e-05 | 0.0332424 | 0 | 0 | 0
7368 | 217568.2 | 2014-02-22 23:39 | 1290.625 | 7 | 32 | -2.499825 | 3.232574 | 70.42144 | 69.50094 | 236.6832 | 221.7368 | -3.222429e-05 | 0.0332424 | 0 | 0 | 0
7369 | 217598.3 | 2014-02-22 23:40 | 1320.64 | 7 | 32 | -2.499644 | 3.231926 | 70.42144 | 69.52177 | 236.6832 | 221.8041 | 0 | 0.0332424 | 0 | 0 | 0
7370 | 217628.3 | 2014-02-22 23:40 | 1350.656 | 7 | 32 | -2.499644 | 3.231115 | 70.42144 | 69.54262 | 236.6832 | 221.8715 | -3.222411e-05 | 0.0332424 | 0 | 0 | 0
7371 | 217658.3 | 2014-02-22 23:41 | 1380.67 | 7 | 32 | -2.499825 | 3.230304 | 70.42144 | 69.56345 | 236.6832 | 221.9388 | -3.2224e-05 | 0.0332424 | 0 | 0 | 0
7372 | 217688.3 | 2014-02-22 23:41 | 1410.686 | 7 | 32 | -2.499644 | 3.229493 | 70.42144 | 69.58431 | 236.6832 | 222.0061 | 0 | 0.0332424 | 0 | 0 | 0
7373 | 217718.3 | 2014-02-22 23:42 | 1440.701 | 7 | 32 | -2.499644 | 3.228683 | 70.42144 | 69.60514 | 236.6832 | 222.0734 | -3.222415e-05 | 0.0332424 | 0 | 0 | 0
7374 | 217748.3 | 2014-02-22 23:42 | 1470.717 | 7 | 32 | -2.499825 | 3.22771 | 70.42144 | 69.62599 | 236.6832 | 222.1407 | -3.222374e-05 | 0.0332424 | 0 | 0 | 0
7375 | 217778.4 | 2014-02-22 23:43 | 1500.732 | 7 | 32 | -2.499644 | 3.226899 | 70.42144 | 69.64682 | 236.6832 | 222.2079 | -3.222409e-05 | 0.0332424 | 0 | 0 | 0
7376 | 217808.4 | 2014-02-22 23:43 | 1530.747 | 7 | 32 | -2.499644 | 3.225926 | 70.42144 | 69.66767 | 236.6832 | 222.2752 | -3.232335e-05 | 0.0332424 | 0 | 0 | 0
7377 | 217838.4 | 2014-02-22 23:44 | 1560.762 | 7 | 32 | -2.499825 | 3.224953 | 70.42144 | 69.6885 | 236.6832 | 222.3424 | -6.444816e-05 | 0.0332424 | 0 | 0 | 0
7378 | 217868.4 | 2014-02-22 23:44 | 1590.778 | 7 | 32 | -2.499644 | 3.223818 | 70.42144 | 69.70935 | 236.6832 | 222.4096 | -6.444777e-05 | 0.0332424 | 0 | 0 | 0
7379 | 217898.4 | 2014-02-22 23:45 | 1620.792 | 7 | 32 | -2.500005 | 3.222683 | 70.42144 | 69.73018 | 236.6832 | 222.4768 | -6.444789e-05 | 0.0332424 | 0 | 0 | 0
7380 | 217928.4 | 2014-02-22 23:45 | 1650.808 | 7 | 32 | -2.499644 | 3.22171 | 70.42144 | 69.75104 | 236.6832 | 222.544 | -3.22243e-05 | 0.0332424 | 0 | 0 | 0
7381 | 217958.4 | 2014-02-22 23:46 | 1680.823 | 7 | 32 | -2.499644 | 3.220575 | 70.42144 | 69.77188 | 236.6832 | 222.6111 | -3.232538e-05 | 0.0332424 | 0 | 0 | 0
7382 | 217988.5 | 2014-02-22 23:46 | 1710.839 | 7 | 32 | -2.499825 | 3.21944 | 70.42144 | 69.79272 | 236.6832 | 222.6782 | 0 | 0.0332424 | 0 | 0 | 0
7383 | 218018.5 | 2014-02-22 23:47 | 1740.854 | 7 | 32 | -2.499825 | 3.21798 | 70.42144 | 69.81355 | 236.6832 | 222.7452 | -6.449553e-05 | 0.0332424 | 0 | 0 | 0
7384 | 218048.5 | 2014-02-22 23:47 | 1770.869 | 7 | 32 | -2.499463 | 3.216845 | 70.42144 | 69.8344 | 236.6832 | 222.8123 | 0 | 0.0332424 | 0 | 0 | 0
7385 | 218078.5 | 2014-02-22 23:48 | 1800.884 | 7 | 32 | -2.499644 | 3.215223 | 70.42144 | 69.85523 | 236.6832 | 222.8793 | -6.464785e-05 | 0.0332424 | 0 | 0 | 0
7386 | 218108.5 | 2014-02-22 23:48 | 1830.884 | 7 | 32 | -2.499644 | 3.213764 | 70.42144 | 69.87607 | 236.6832 | 222.9463 | -6.469784e-05 | 0.0332424 | 0 | 0 | 0
7387 | 218138.5 | 2014-02-22 23:49 | 1860.9 | 7 | 32 | -2.499463 | 3.212142 | 70.42144 | 69.89692 | 236.6832 | 223.0133 | -6.444759e-05 | 0.0332424 | 0 | 0 | 0
7388 | 218168.5 | 2014-02-22 23:49 | 1890.915 | 7 | 32 | -2.499463 | 3.210521 | 70.42144 | 69.91776 | 236.6832 | 223.0802 | -9.702444e-05 | 0.0332424 | 0 | 0 | 0
7389 | 218198.5 | 2014-02-22 23:50 | 1920.93 | 7 | 32 | -2.499644 | 3.208899 | 70.42144 | 69.93859 | 236.6832 | 223.1471 | -6.465095e-05 | 0.0332424 | 0 | 0 | 0
7390 | 218228.6 | 2014-02-22 23:50 | 1950.945 | 7 | 32 | -2.499644 | 3.206953 | 70.42144 | 69.95944 | 236.6832 | 223.214 | -9.697361e-05 | 0.0332424 | 0 | 0 | 0
7391 | 218258.6 | 2014-02-22 23:51 | 1980.96 | 7 | 32 | -2.499825 | 3.205169 | 70.42144 | 69.98027 | 236.6832 | 223.2808 | -3.222375e-05 | 0.0332424 | 0 | 0 | 0
7392 | 218288.6 | 2014-02-22 23:51 | 2010.96 | 7 | 32 | -2.499463 | 3.203223 | 70.42144 | 70.00111 | 236.6832 | 223.3475 | -9.702231e-05 | 0.0332424 | 0 | 0 | 0
7393 | 218318.6 | 2014-02-22 23:52 | 2040.975 | 7 | 32 | -2.499644 | 3.201115 | 70.42144 | 70.02195 | 236.6832 | 223.4143 | -9.671862e-05 | 0.0332424 | 0 | 0 | 0
7394 | 218348.6 | 2014-02-22 23:52 | 2070.99 | 7 | 32 | -2.499644 | 3.199007 | 70.42144 | 70.04278 | 236.6832 | 223.4809 | -6.444767e-05 | 0.0332424 | 0 | 0 | 0
7395 | 218378.6 | 2014-02-22 23:53 | 2100.99 | 7 | 32 | -2.499825 | 3.196899 | 70.42144 | 70.06363 | 236.6832 | 223.5476 | -3.232439e-05 | 0.0332424 | 0 | 0 | 0
7396 | 218408.6 | 2014-02-22 23:53 | 2131.006 | 7 | 32 | -2.499825 | 3.194467 | 70.42144 | 70.08447 | 236.6832 | 223.6142 | -9.727465e-05 | 0.0332424 | 0 | 0 | 0
7397 | 218438.6 | 2014-02-22 23:54 | 2161.02 | 7 | 32 | -2.499644 | 3.192196 | 70.42144 | 70.1053 | 236.6832 | 223.6807 | -6.444811e-05 | 0.0332424 | 0 | 0 | 0
7398 | 218468.7 | 2014-02-22 23:54 | 2191.036 | 7 | 32 | -2.500005 | 3.189602 | 70.42144 | 70.12615 | 236.6832 | 223.7472 | -0.0001616611 | 0.0332424 | 0 | 0 | 0
7399 | 218498.7 | 2014-02-22 23:55 | 2221.051 | 7 | 32 | -2.499644 | 3.187494 | 70.42144 | 70.14698 | 236.6832 | 223.8137 | -6.444824e-05 | 0.0332424 | 0 | 0 | 0
7400 | 218528.7 | 2014-02-22 23:55 | 2251.051 | 7 | 32 | -2.499463 | 3.185061 | 70.42144 | 70.16782 | 236.6832 | 223.8801 | -6.464925e-05 | 0.0332424 | 0 | 0 | 0
7401 | 218558.7 | 2014-02-22 23:56 | 2281.066 | 7 | 32 | -2.499644 | 3.182304 | 70.42144 | 70.18866 | 236.6832 | 223.9464 | -0.0001289431 | 0.0332424 | 0 | 0 | 0
7402 | 218588.7 | 2014-02-22 23:56 | 2311.082 | 7 | 32 | -2.499644 | 3.17971 | 70.42144 | 70.2095 | 236.6832 | 224.0127 | -9.727478e-05 | 0.0332424 | 0 | 0 | 0
7403 | 218618.7 | 2014-02-22 23:57 | 2341.097 | 7 | 32 | -2.499644 | 3.176953 | 70.42144 | 70.23034 | 236.6832 | 224.079 | -6.484985e-05 | 0.0332424 | 0 | 0 | 0
7404 | 218648.7 | 2014-02-22 23:57 | 2371.112 | 7 | 32 | -2.499463 | 3.174196 | 70.42144 | 70.25117 | 236.6832 | 224.1451 | -9.732247e-05 | 0.0332424 | 0 | 0 | 0
7405 | 218678.7 | 2014-02-22 23:58 | 2401.128 | 7 | 32 | -2.499463 | 3.171115 | 70.42144 | 70.27203 | 236.6832 | 224.2113 | -6.489754e-05 | 0.0332424 | 0 | 0 | 0
7406 | 218708.8 | 2014-02-22 23:58 | 2431.143 | 7 | 32 | -2.499825 | 3.16771 | 70.42144 | 70.29287 | 236.6832 | 224.2773 | -0.0001297474 | 0.0332424 | 0 | 0 | 0
7407 | 218738.8 | 2014-02-22 23:59 | 2461.158 | 7 | 32 | -2.499644 | 3.164629 | 70.42144 | 70.31371 | 236.6832 | 224.3433 | -6.484985e-05 | 0.0332424 | 0 | 0 | 0
7408 | 218768.8 | 2014-02-22 23:59 | 2491.173 | 7 | 32 | -2.499825 | 3.161061 | 70.42144 | 70.33455 | 236.6832 | 224.4092 | -9.727478e-05 | 0.0332424 | 0 | 0 | 0
7409 | 218798.8 | 2014-02-23 | 2521.189 | 7 | 32 | -2.500005 | 3.157169 | 70.42144 | 70.35539 | 236.6832 | 224.4751 | -0.0001297474 | 0.0332424 | 0 | 0 | 0
7410 | 218828.8 | 2014-02-23 | 2551.204 | 7 | 32 | -2.499644 | 3.15344 | 70.42144 | 70.37623 | 236.6832 | 224.5408 | -9.732247e-05 | 0.0332424 | 0 | 0 | 0
7411 | 218858.8 | 2014-02-23 00:01 | 2581.219 | 7 | 32 | -2.499644 | 3.149386 | 70.42144 | 70.39707 | 236.6832 | 224.6065 | -0.0001288954 | 0.0332424 | 0 | 0 | 0
7412 | 218888.9 | 2014-02-23 00:01 | 2611.234 | 7 | 32 | -2.499644 | 3.145494 | 70.42144 | 70.41791 | 236.6832 | 224.6721 | -9.697467e-05 | 0.0332424 | 0 | 0 | 0
7413 | 218918.9 | 2014-02-23 00:02 | 2641.25 | 7 | 32 | -2.499644 | 3.141764 | 70.42144 | 70.43875 | 236.6832 | 224.7376 | -9.701992e-05 | 0.0332424 | 0 | 0 | 0
7414 | 218948.9 | 2014-02-23 00:02 | 2671.264 | 7 | 32 | -2.499644 | 3.13771 | 70.42144 | 70.45958 | 236.6832 | 224.803 | -0.0001289432 | 0.0332424 | 0 | 0 | 0
7415 | 218978.9 | 2014-02-23 00:03 | 2701.264 | 7 | 32 | -2.499644 | 3.13398 | 70.42144 | 70.48043 | 236.6832 | 224.8684 | -0.0001292952 | 0.0332424 | 0 | 0 | 0
7416 | 219008.9 | 2014-02-23 00:03 | 2731.279 | 7 | 32 | -2.499644 | 3.130413 | 70.42144 | 70.50126 | 236.6832 | 224.9336 | -0.0001289433 | 0.0332424 | 0 | 0 | 0
7417 | 219038.9 | 2014-02-23 00:04 | 2761.279 | 7 | 32 | -2.499463 | 3.126359 | 70.42144 | 70.5221 | 236.6832 | 224.9988 | -0.0001293418 | 0.0332424 | 0 | 0 | 0
7418 | 219068.9 | 2014-02-23 00:04 | 2791.295 | 7 | 32 | -2.499644 | 3.121494 | 70.42144 | 70.54294 | 236.6832 | 225.0639 | -0.0001616709 | 0.0332424 | 0 | 0 | 0
7419 | 219098.9 | 2014-02-23 00:05 | 2821.31 | 7 | 32 | -2.499463 | 3.115332 | 70.42144 | 70.56378 | 236.6832 | 225.1289 | -0.0001939898 | 0.0332424 | 0 | 0 | 0
7420 | 219128.9 | 2014-02-23 00:05 | 2851.325 | 7 | 32 | -2.499825 | 3.106575 | 70.42144 | 70.58461 | 236.6832 | 225.1937 | -0.0003222848 | 0.0332424 | 0 | 0 | 0
7421 | 219159 | 2014-02-23 00:06 | 2881.34 | 7 | 32 | -2.499644 | 3.094737 | 70.42144 | 70.60546 | 236.6832 | 225.2584 | -0.0004190111 | 0.0332424 | 0 | 0 | 0
7422 | 219189 | 2014-02-23 00:06 | 2911.356 | 7 | 32 | -2.499825 | 3.078359 | 70.42144 | 70.6263 | 236.6832 | 225.3227 | -0.0006162129 | 0.0332424 | 0 | 0 | 0
7423 | 219219 | 2014-02-23 00:07 | 2941.371 | 7 | 32 | -2.499463 | 3.05598 | 70.42144 | 70.64714 | 236.6832 | 225.3866 | -0.0008729669 | 0.0332424 | 0 | 0 | 0
7424 | 219249 | 2014-02-23 00:07 | 2971.386 | 7 | 32 | -2.499644 | 3.026629 | 70.42144 | 70.66799 | 236.6832 | 225.45 | -0.001063637 | 0.0332424 | 0 | 0 | 0
7425 | 219279 | 2014-02-23 00:08 | 3001.401 | 7 | 32 | -2.499644 | 2.990792 | 70.42144 | 70.68883 | 236.6832 | 225.5128 | -0.001260968 | 0.0332424 | 0 | 0 | 0
7426 | 219309 | 2014-02-23 00:08 | 3031.417 | 7 | 32 | -2.499463 | 2.947656 | 70.42144 | 70.70967 | 236.6832 | 225.5747 | -0.00158919 | 0.0332424 | 0 | 0 | 0
7427 | 219339.1 | 2014-02-23 00:09 | 3061.432 | 7 | 32 | -2.499644 | 2.894954 | 70.42144 | 70.73051 | 236.6832 | 225.6356 | -0.001907606 | 0.0332424 | 0 | 0 | 0
7428 | 219369.1 | 2014-02-23 00:09 | 3091.447 | 7 | 32 | -2.499825 | 2.827657 | 70.42144 | 70.75134 | 236.6832 | 225.6952 | -0.002521924 | 0.0332424 | 0 | 0 | 0
7429 | 219399.1 | 2014-02-23 00:10 | 3121.462 | 7 | 32 | -2.499463 | 2.73636 | 70.42144 | 70.77219 | 236.6832 | 225.7533 | -0.003481039 | 0.0332424 | 0 | 0 | 0
7430 | 219429.1 | 2014-02-23 00:10 | 3151.478 | 7 | 32 | -2.499463 | 2.591387 | 70.42144 | 70.79303 | 236.6832 | 225.8089 | -0.006226889 | 0.0332424 | 0 | 0 | 0
7431 | 219459.1 | 2014-02-23 00:11 | 3181.493 | 7 | 32 | -2.499644 | 2.199929 | 70.42144 | 70.81388 | 236.6832 | 225.8598 | -0.02217922 | 0.0332424 | 0 | 0 | 0
7432 | 219466.1 | 2014-02-23 00:11 | 3188.524 | 7 | 32 | -2.499825 | 1.999983 | 70.42144 | 70.81876 | 236.6832 | 225.8701 | -0.02912419 | 0.0332424 | 0 | 0 | 0
7433 | 219466.1 | 2014-02-23 00:11 | 1.9648744e-06 | 8 | 32 | 0.0003217443 | 2.036794 | 70.42144 | 70.81876 | 236.6832 | 225.8701 | 0 | 0.0332424 | 0 | 0 | 0
7434 | 219496.2 | 2014-02-23 00:11 | 30.01575 | 9 | 32 | 0 | 2.401658 | 70.42144 | 70.81876 | 236.6832 | 225.8701 | 0.004267768 | 0.03452095 | 0 | 0 | 0
7435 | 219526.2 | 2014-02-23 00:12 | 60.03052 | 9 | 32 | 0 | 2.488739 | 70.42144 | 70.81876 | 236.6832 | 225.8701 | 0.002223925 | 0.03452095 | 0 | 0 | 0
7436 | 219556.2 | 2014-02-23 00:12 | 90.04624 | 9 | 32 | 0 | 2.538522 | 70.42144 | 70.81876 | 236.6832 | 225.8701 | 0.001321468 | 0.03452095 | 0 | 0 | 0
7437 | 219586.2 | 2014-02-23 00:13 | 120.0146 | 9 | 32 | 0 | 2.569495 | 70.42144 | 70.81876 | 236.6832 | 225.8701 | 0.0008380139 | 0.03452095 | 0 | 0 | 0
7438 | 219616.2 | 2014-02-23 00:13 | 30.01535 | 10 | 32 | 2.499565 | 2.861386 | 70.44228 | 70.81876 | 236.7409 | 225.8701 | 0.004931376 | 0.03452095 | 0 | 0 | 0
7439 | 219646.2 | 2014-02-23 00:14 | 60.03017 | 10 | 32 | 2.499565 | 2.968089 | 70.46311 | 70.81876 | 236.8017 | 225.8701 | 0.002909829 | 0.03452095 | 0 | 0 | 0
7440 | 219676.2 | 2014-02-23 00:14 | 90.04592 | 10 | 32 | 2.499746 | 3.03944 | 70.48396 | 70.81876 | 236.8643 | 225.8701 | 0.002062782 | 0.03452095 | 0 | 0 | 0
7441 | 219706.2 | 2014-02-23 00:15 | 120.0607 | 10 | 32 | 2.499565 | 3.092791 | 70.5048 | 70.81876 | 236.9282 | 225.8701 | 0.001579264 | 0.03452095 | 0 | 0 | 0
7442 | 219736.2 | 2014-02-23 00:15 | 150.0764 | 10 | 32 | 2.499926 | 3.136088 | 70.52565 | 70.81876 | 236.9932 | 225.8701 | 0.00132155 | 0.03452095 | 0 | 0 | 0
7443 | 219766.3 | 2014-02-23 00:16 | 180.0912 | 10 | 32 | 2.499746 | 3.171764 | 70.54648 | 70.81876 | 237.0589 | 225.8701 | 0.001102683 | 0.03452095 | 0 | 0 | 0
7444 | 219796.3 | 2014-02-23 00:16 | 210.107 | 10 | 32 | 2.499746 | 3.202088 | 70.56733 | 70.81876 | 237.1254 | 225.8701 | 0.0009991671 | 0.03452095 | 0 | 0 | 0
7445 | 219826.3 | 2014-02-23 00:17 | 240.1216 | 10 | 32 | 2.499565 | 3.22771 | 70.58816 | 70.81876 | 237.1924 | 225.8701 | 0.0007783789 | 0.03452095 | 0 | 0 | 0
7446 | 219856.3 | 2014-02-23 00:17 | 270.1218 | 10 | 32 | 2.499926 | 3.249439 | 70.609 | 70.81876 | 237.2599 | 225.8701 | 0.0006142575 | 0.03452095 | 0 | 0 | 0
7447 | 219886.3 | 2014-02-23 00:18 | 300.1371 | 10 | 32 | 2.499746 | 3.262899 | 70.62985 | 70.81876 | 237.3277 | 225.8701 | 0.0002578402 | 0.03452095 | 0 | 0 | 0
7448 | 219916.3 | 2014-02-23 00:18 | 330.1522 | 10 | 32 | 2.499926 | 3.26825 | 70.65069 | 70.81876 | 237.3958 | 225.8701 | 0.0001621723 | 0.03452095 | 0 | 0 | 0
7449 | 219946.3 | 2014-02-23 00:19 | 360.1677 | 10 | 32 | 2.499565 | 3.271331 | 70.67153 | 70.81876 | 237.464 | 225.8701 | 9.727478e-05 | 0.03452095 | 0 | 0 | 0
7450 | 219976.4 | 2014-02-23 00:19 | 390.1828 | 10 | 32 | 2.499926 | 3.274088 | 70.69237 | 70.81876 | 237.5322 | 225.8701 | 6.484985e-05 | 0.03452095 | 0 | 0 | 0
7451 | 220006.4 | 2014-02-23 00:20 | 420.1976 | 10 | 32 | 2.500107 | 3.277169 | 70.7132 | 70.81876 | 237.6004 | 225.8701 | 0.0001297474 | 0.03452095 | 0 | 0 | 0
7452 | 220036.4 | 2014-02-23 00:20 | 450.1977 | 10 | 32 | 2.499746 | 3.280088 | 70.73405 | 70.81876 | 237.6687 | 225.8701 | 6.484985e-05 | 0.03452095 | 0 | 0 | 0
7453 | 220066.4 | 2014-02-23 00:21 | 480.2131 | 10 | 32 | 2.499746 | 3.283331 | 70.75489 | 70.81876 | 237.7371 | 225.8701 | 6.484985e-05 | 0.03452095 | 0 | 0 | 0
7454 | 220096.4 | 2014-02-23 00:21 | 510.2284 | 10 | 32 | 2.499746 | 3.287223 | 70.77573 | 70.81876 | 237.8056 | 225.8701 | 0.0001297474 | 0.03452095 | 0 | 0 | 0
7455 | 220126.4 | 2014-02-23 00:22 | 540.2431 | 10 | 32 | 2.499746 | 3.291601 | 70.79656 | 70.81876 | 237.8741 | 225.8701 | 0.0001621723 | 0.03452095 | 0 | 0 | 0
7456 | 220156.4 | 2014-02-23 00:22 | 570.2589 | 10 | 32 | 2.499926 | 3.296142 | 70.81742 | 70.81876 | 237.9428 | 225.8701 | 0.0001296997 | 0.03452095 | 0 | 0 | 0
7457 | 220186.4 | 2014-02-23 00:23 | 600.2742 | 10 | 32 | 2.499565 | 3.300845 | 70.83826 | 70.81876 | 238.0116 | 225.8701 | 0.0001616671 | 0.03452095 | 0 | 0 | 0
7458 | 220216.5 | 2014-02-23 00:23 | 630.2889 | 10 | 32 | 2.499746 | 3.305709 | 70.85909 | 70.81876 | 238.0804 | 225.8701 | 0.0001616127 | 0.03452095 | 0 | 0 | 0
7459 | 220246.5 | 2014-02-23 00:24 | 660.3047 | 10 | 32 | 2.499746 | 3.310412 | 70.87994 | 70.81876 | 238.1494 | 225.8701 | 9.73222e-05 | 0.03452095 | 0 | 0 | 0
7460 | 220276.5 | 2014-02-23 00:24 | 690.3193 | 10 | 32 | 2.499565 | 3.314953 | 70.90077 | 70.81876 | 238.2184 | 225.8701 | 9.667349e-05 | 0.03452095 | 0 | 0 | 0
7461 | 220306.5 | 2014-02-23 00:25 | 720.3352 | 10 | 32 | 2.499926 | 3.319331 | 70.92163 | 70.81876 | 238.2875 | 225.8701 | 0.0001288954 | 0.03452095 | 0 | 0 | 0
7462 | 220336.5 | 2014-02-23 00:25 | 750.3499 | 10 | 32 | 2.499746 | 3.323061 | 70.94246 | 70.81876 | 238.3567 | 225.8701 | 9.667069e-05 | 0.03452095 | 0 | 0 | 0
7463 | 220366.5 | 2014-02-23 00:26 | 780.3658 | 10 | 32 | 2.499746 | 3.326466 | 70.96331 | 70.81876 | 238.4261 | 225.8701 | 9.727437e-05 | 0.03452095 | 0 | 0 | 0
7464 | 220396.5 | 2014-02-23 00:26 | 810.3805 | 10 | 32 | 2.499926 | 3.329709 | 70.98414 | 70.81876 | 238.4954 | 225.8701 | 3.222447e-05 | 0.03452095 | 0 | 0 | 0
7465 | 220426.6 | 2014-02-23 00:27 | 840.3962 | 10 | 32 | 2.499746 | 3.333115 | 71.00499 | 70.81876 | 238.5649 | 225.8701 | 9.672167e-05 | 0.03452095 | 0 | 0 | 0
7466 | 220456.6 | 2014-02-23 00:27 | 870.4114 | 10 | 32 | 2.499565 | 3.336196 | 71.02584 | 70.81876 | 238.6344 | 225.8701 | 6.469757e-05 | 0.03452095 | 0 | 0 | 0
7467 | 220486.6 | 2014-02-23 00:28 | 900.4268 | 10 | 32 | 2.499746 | 3.339439 | 71.04668 | 70.81876 | 238.7039 | 225.8701 | 0.0001289434 | 0.03452095 | 0 | 0 | 0
7468 | 220516.6 | 2014-02-23 00:28 | 930.4419 | 10 | 32 | 2.499926 | 3.34252 | 71.06752 | 70.81876 | 238.7736 | 225.8701 | 0.0001293494 | 0.03452095 | 0 | 0 | 0
7469 | 220546.6 | 2014-02-23 00:29 | 960.4574 | 10 | 32 | 2.499565 | 3.345439 | 71.08836 | 70.81876 | 238.8433 | 225.8701 | 0.0001289419 | 0.03452095 | 0 | 0 | 0
7470 | 220576.6 | 2014-02-23 00:29 | 990.4721 | 10 | 32 | 2.499746 | 3.347709 | 71.10919 | 70.81876 | 238.913 | 225.8701 | 3.22241e-05 | 0.03452095 | 0 | 0 | 0
7471 | 220606.7 | 2014-02-23 00:30 | 1020.488 | 10 | 32 | 2.499746 | 3.350304 | 71.13004 | 70.81876 | 238.9828 | 225.8701 | 6.444759e-05 | 0.03452095 | 0 | 0 | 0
7472 | 220636.7 | 2014-02-23 00:30 | 1050.503 | 10 | 32 | 2.499926 | 3.352574 | 71.15087 | 70.81876 | 239.0526 | 225.8701 | 9.667181e-05 | 0.03452095 | 0 | 0 | 0
7473 | 220666.7 | 2014-02-23 00:31 | 1080.503 | 10 | 32 | 2.499565 | 3.354196 | 71.17172 | 70.81876 | 239.1225 | 225.8701 | 0 | 0.03452095 | 0 | 0 | 0
7474 | 220696.7 | 2014-02-23 00:31 | 1110.518 | 10 | 32 | 2.499746 | 3.35598 | 71.19256 | 70.81876 | 239.1924 | 225.8701 | 3.227131e-05 | 0.03452095 | 0 | 0 | 0
7475 | 220726.7 | 2014-02-23 00:32 | 1140.533 | 10 | 32 | 2.499746 | 3.357277 | 71.21339 | 70.81876 | 239.2624 | 225.8701 | 6.444796e-05 | 0.03452095 | 0 | 0 | 0
7476 | 220756.7 | 2014-02-23 00:32 | 1170.549 | 10 | 32 | 2.499746 | 3.35825 | 71.23424 | 70.81876 | 239.3324 | 225.8701 | 6.449427e-05 | 0.03452095 | 0 | 0 | 0
7477 | 220786.7 | 2014-02-23 00:33 | 1200.564 | 10 | 32 | 2.499926 | 3.359061 | 71.25508 | 70.81876 | 239.4024 | 225.8701 | 6.469748e-05 | 0.03452095 | 0 | 0 | 0
7478 | 220816.7 | 2014-02-23 00:33 | 1230.579 | 10 | 32 | 2.499565 | 3.359223 | 71.27592 | 70.81876 | 239.4724 | 225.8701 | -3.232608e-05 | 0.03452095 | 0 | 0 | 0
7479 | 220846.8 | 2014-02-23 00:34 | 1260.594 | 10 | 32 | 2.499746 | 3.359709 | 71.29677 | 70.81876 | 239.5424 | 225.8701 | 0 | 0.03452095 | 0 | 0 | 0
7480 | 220876.8 | 2014-02-23 00:34 | 1290.61 | 10 | 32 | 2.499565 | 3.360034 | 71.31761 | 70.81876 | 239.6124 | 225.8701 | 0 | 0.03452095 | 0 | 0 | 0
7481 | 220906.8 | 2014-02-23 00:35 | 1320.624 | 10 | 32 | 2.499746 | 3.36052 | 71.33844 | 70.81876 | 239.6824 | 225.8701 | 3.222398e-05 | 0.03452095 | 0 | 0 | 0
7482 | 220936.8 | 2014-02-23 00:35 | 1350.625 | 10 | 32 | 2.499746 | 3.360682 | 71.35928 | 70.81876 | 239.7525 | 225.8701 | 3.232513e-05 | 0.03452095 | 0 | 0 | 0
7483 | 220966.8 | 2014-02-23 00:36 | 1380.64 | 10 | 32 | 2.499746 | 3.360844 | 71.38012 | 70.81876 | 239.8225 | 225.8701 | -3.2222e-05 | 0.03452095 | 0 | 0 | 0
7484 | 220996.8 | 2014-02-23 00:36 | 1410.655 | 10 | 32 | 2.499746 | 3.361169 | 71.40095 | 70.81876 | 239.8925 | 225.8701 | 0 | 0.03452095 | 0 | 0 | 0
7485 | 221026.8 | 2014-02-23 00:37 | 1440.67 | 10 | 32 | 2.499746 | 3.361655 | 71.4218 | 70.81876 | 239.9626 | 225.8701 | 0 | 0.03452095 | 0 | 0 | 0
7486 | 221056.9 | 2014-02-23 00:37 | 1470.685 | 10 | 32 | 2.499565 | 3.361979 | 71.44263 | 70.81876 | 240.0326 | 225.8701 | 3.222353e-05 | 0.03452095 | 0 | 0 | 0
7487 | 221086.9 | 2014-02-23 00:38 | 1500.701 | 10 | 32 | 2.499746 | 3.362142 | 71.46349 | 70.81876 | 240.1027 | 225.8701 | 0 | 0.03452095 | 0 | 0 | 0
7488 | 221116.9 | 2014-02-23 00:38 | 1530.716 | 10 | 32 | 2.499746 | 3.362628 | 71.48432 | 70.81876 | 240.1728 | 225.8701 | 3.222383e-05 | 0.03452095 | 0 | 0 | 0
7489 | 221146.9 | 2014-02-23 00:39 | 1560.731 | 10 | 32 | 2.499926 | 3.363277 | 71.50517 | 70.81876 | 240.2429 | 225.8701 | 0 | 0.03452095 | 0 | 0 | 0
7490 | 221176.9 | 2014-02-23 00:39 | 1590.746 | 10 | 32 | 2.499746 | 3.363763 | 71.52601 | 70.81876 | 240.313 | 225.8701 | 6.465125e-05 | 0.03452095 | 0 | 0 | 0
7491 | 221206.9 | 2014-02-23 00:40 | 1620.762 | 10 | 32 | 2.499746 | 3.364088 | 71.54686 | 70.81876 | 240.3831 | 225.8701 | -3.227164e-05 | 0.03452095 | 0 | 0 | 0
7492 | 221236.9 | 2014-02-23 00:40 | 1650.777 | 10 | 32 | 2.499926 | 3.364736 | 71.5677 | 70.81876 | 240.4532 | 225.8701 | 3.232547e-05 | 0.03452095 | 0 | 0 | 0
7493 | 221267 | 2014-02-23 00:41 | 1680.793 | 10 | 32 | 2.499926 | 3.365223 | 71.58854 | 70.81876 | 240.5234 | 225.8701 | 3.222356e-05 | 0.03452095 | 0 | 0 | 0
7494 | 221297 | 2014-02-23 00:41 | 1710.807 | 10 | 32 | 2.499746 | 3.365871 | 71.60937 | 70.81876 | 240.5935 | 225.8701 | 0 | 0.03452095 | 0 | 0 | 0
7495 | 221327 | 2014-02-23 00:42 | 1740.823 | 10 | 32 | 2.499926 | 3.36652 | 71.63022 | 70.81876 | 240.6637 | 225.8701 | 0 | 0.03452095 | 0 | 0 | 0
7496 | 221357 | 2014-02-23 00:42 | 1770.838 | 10 | 32 | 2.499565 | 3.367169 | 71.65105 | 70.81876 | 240.7338 | 225.8701 | 6.444735e-05 | 0.03452095 | 0 | 0 | 0
7497 | 221387 | 2014-02-23 00:43 | 1800.854 | 10 | 32 | 2.499746 | 3.367817 | 71.67191 | 70.81876 | 240.804 | 225.8701 | 3.222371e-05 | 0.03452095 | 0 | 0 | 0
7498 | 221417 | 2014-02-23 00:43 | 1830.868 | 10 | 32 | 2.499746 | 3.368466 | 71.69274 | 70.81876 | 240.8742 | 225.8701 | 0 | 0.03452095 | 0 | 0 | 0
7499 | 221447 | 2014-02-23 00:44 | 1860.868 | 10 | 32 | 2.499746 | 3.369277 | 71.71358 | 70.81876 | 240.9444 | 225.8701 | 3.232387e-05 | 0.03452095 | 0 | 0 | 0
7500 | 221477.1 | 2014-02-23 00:44 | 1890.883 | 10 | 32 | 2.499926 | 3.37025 | 71.73441 | 70.81876 | 241.0146 | 225.8701 | 6.484973e-05 | 0.03452095 | 0 | 0 | 0
7501 | 221507.1 | 2014-02-23 00:45 | 1920.899 | 10 | 32 | 2.499565 | 3.370898 | 71.75526 | 70.81876 | 241.0849 | 225.8701 | 6.444904e-05 | 0.03452095 | 0 | 0 | 0
7502 | 221537.1 | 2014-02-23 00:45 | 1950.914 | 10 | 32 | 2.499746 | 3.371871 | 71.77609 | 70.81876 | 241.1551 | 225.8701 | 6.484985e-05 | 0.03452095 | 0 | 0 | 0
7503 | 221567.1 | 2014-02-23 00:46 | 1980.93 | 10 | 32 | 2.499746 | 3.372682 | 71.79695 | 70.81876 | 241.2254 | 225.8701 | 0 | 0.03452095 | 0 | 0 | 0
7504 | 221597.1 | 2014-02-23 00:46 | 2010.945 | 10 | 32 | 2.499746 | 3.373655 | 71.81779 | 70.81876 | 241.2958 | 225.8701 | 3.247256e-05 | 0.03452095 | 0 | 0 | 0
7505 | 221627.1 | 2014-02-23 00:47 | 2040.959 | 10 | 32 | 2.499926 | 3.37479 | 71.83862 | 70.81876 | 241.366 | 225.8701 | 3.227124e-05 | 0.03452095 | 0 | 0 | 0
7506 | 221657.1 | 2014-02-23 00:47 | 2070.975 | 10 | 32 | 2.499926 | 3.375763 | 71.85947 | 70.81876 | 241.4364 | 225.8701 | 3.227083e-05 | 0.03452095 | 0 | 0 | 0
7507 | 221687.2 | 2014-02-23 00:48 | 2100.99 | 10 | 32 | 2.499926 | 3.376899 | 71.8803 | 70.81876 | 241.5068 | 225.8701 | 6.449649e-05 | 0.03452095 | 0 | 0 | 0
7508 | 221717.2 | 2014-02-23 00:48 | 2131.006 | 10 | 32 | 2.499746 | 3.378034 | 71.90116 | 70.81876 | 241.5772 | 225.8701 | 6.449553e-05 | 0.03452095 | 0 | 0 | 0
7509 | 221747.2 | 2014-02-23 00:49 | 2161.021 | 10 | 32 | 2.499746 | 3.379331 | 71.922 | 70.81876 | 241.6476 | 225.8701 | 3.232629e-05 | 0.03452095 | 0 | 0 | 0
7510 | 221777.2 | 2014-02-23 00:49 | 2191.036 | 10 | 32 | 2.499746 | 3.38079 | 71.94283 | 70.81876 | 241.718 | 225.8701 | 6.484985e-05 | 0.03452095 | 0 | 0 | 0
7511 | 221807.2 | 2014-02-23 00:50 | 2221.052 | 10 | 32 | 2.499746 | 3.38225 | 71.96368 | 70.81876 | 241.7885 | 225.8701 | 3.242493e-05 | 0.03452095 | 0 | 0 | 0
7512 | 221837.2 | 2014-02-23 00:50 | 2251.067 | 10 | 32 | 2.499746 | 3.384034 | 71.98452 | 70.81876 | 241.859 | 225.8701 | 6.489754e-05 | 0.03452095 | 0 | 0 | 0
7513 | 221867.2 | 2014-02-23 00:51 | 2281.082 | 10 | 32 | 2.499746 | 3.385979 | 72.00537 | 70.81876 | 241.9296 | 225.8701 | 3.242493e-05 | 0.03452095 | 0 | 0 | 0
7514 | 221897.3 | 2014-02-23 00:51 | 2311.097 | 10 | 32 | 2.499746 | 3.38825 | 72.02621 | 70.81876 | 242.0002 | 225.8701 | 6.489754e-05 | 0.03452095 | 0 | 0 | 0
7515 | 221927.3 | 2014-02-23 00:52 | 2341.113 | 10 | 32 | 2.499746 | 3.39052 | 72.04705 | 70.81876 | 242.0708 | 225.8701 | 9.732247e-05 | 0.03452095 | 0 | 0 | 0
7516 | 221957.3 | 2014-02-23 00:52 | 2371.128 | 10 | 32 | 2.499565 | 3.39279 | 72.0679 | 70.81876 | 242.1415 | 225.8701 | 3.242493e-05 | 0.03452095 | 0 | 0 | 0
7517 | 221987.3 | 2014-02-23 00:53 | 2401.143 | 10 | 32 | 2.499926 | 3.395385 | 72.08874 | 70.81876 | 242.2123 | 225.8701 | 6.484985e-05 | 0.03452095 | 0 | 0 | 0
7518 | 222017.3 | 2014-02-23 00:53 | 2431.159 | 10 | 32 | 2.499926 | 3.397493 | 72.10958 | 70.81876 | 242.283 | 225.8701 | 6.484985e-05 | 0.03452095 | 0 | 0 | 0
7519 | 222047.3 | 2014-02-23 00:54 | 2461.174 | 10 | 32 | 2.499926 | 3.399601 | 72.13042 | 70.81876 | 242.3539 | 225.8701 | 6.484985e-05 | 0.03452095 | 0 | 0 | 0
7520 | 222077.4 | 2014-02-23 00:54 | 2491.189 | 10 | 32 | 2.499926 | 3.401547 | 72.15126 | 70.81876 | 242.4248 | 225.8701 | 9.727478e-05 | 0.03452095 | 0 | 0 | 0
7521 | 222107.4 | 2014-02-23 00:55 | 2521.204 | 10 | 32 | 2.499746 | 3.403331 | 72.17211 | 70.81876 | 242.4957 | 225.8701 | 9.727478e-05 | 0.03452095 | 0 | 0 | 0
7522 | 222137.4 | 2014-02-23 00:55 | 2551.219 | 10 | 32 | 2.499746 | 3.404953 | 72.19294 | 70.81876 | 242.5666 | 225.8701 | 3.247261e-05 | 0.03452095 | 0 | 0 | 0
7523 | 222167.4 | 2014-02-23 00:56 | 2581.235 | 10 | 32 | 2.499746 | 3.406574 | 72.21379 | 70.81876 | 242.6376 | 225.8701 | 6.484985e-05 | 0.03452095 | 0 | 0 | 0
7524 | 222197.4 | 2014-02-23 00:56 | 2611.25 | 10 | 32 | 2.499746 | 3.408196 | 72.23463 | 70.81876 | 242.7086 | 225.8701 | 3.242493e-05 | 0.03452095 | 0 | 0 | 0
7525 | 222227.4 | 2014-02-23 00:57 | 2641.265 | 10 | 32 | 2.499746 | 3.410142 | 72.25546 | 70.81876 | 242.7796 | 225.8701 | 3.247261e-05 | 0.03452095 | 0 | 0 | 0
7526 | 222257.4 | 2014-02-23 00:57 | 2671.281 | 10 | 32 | 2.499926 | 3.411925 | 72.27632 | 70.81876 | 242.8508 | 225.8701 | 0 | 0.03452095 | 0 | 0 | 0
7527 | 222287.5 | 2014-02-23 00:58 | 2701.296 | 10 | 32 | 2.499746 | 3.413871 | 72.29716 | 70.81876 | 242.9219 | 225.8701 | 3.242493e-05 | 0.03452095 | 0 | 0 | 0
7528 | 222317.5 | 2014-02-23 00:58 | 2731.311 | 10 | 32 | 2.499565 | 3.416304 | 72.318 | 70.81876 | 242.9931 | 225.8701 | 6.484985e-05 | 0.03452095 | 0 | 0 | 0
7529 | 222347.5 | 2014-02-23 00:59 | 2761.326 | 10 | 32 | 2.499746 | 3.418898 | 72.33884 | 70.81876 | 243.0643 | 225.8701 | 9.732247e-05 | 0.03452095 | 0 | 0 | 0
7530 | 222377.5 | 2014-02-23 00:59 | 2791.342 | 10 | 32 | 2.499746 | 3.421655 | 72.35969 | 70.81876 | 243.1356 | 225.8701 | 9.732247e-05 | 0.03452095 | 0 | 0 | 0
7531 | 222407.5 | 2014-02-23 01:00 | 2821.357 | 10 | 32 | 2.499746 | 3.425061 | 72.38053 | 70.81876 | 243.2069 | 225.8701 | 0.0001297474 | 0.03452095 | 0 | 0 | 0
7532 | 222437.5 | 2014-02-23 01:00 | 2851.372 | 10 | 32 | 2.499926 | 3.428628 | 72.40137 | 70.81876 | 243.2784 | 225.8701 | 9.727478e-05 | 0.03452095 | 0 | 0 | 0
7533 | 222467.6 | 2014-02-23 01:01 | 2881.387 | 10 | 32 | 2.499746 | 3.433169 | 72.42221 | 70.81876 | 243.3499 | 225.8701 | 0.0001621723 | 0.03452095 | 0 | 0 | 0
7534 | 222497.6 | 2014-02-23 01:01 | 2911.403 | 10 | 32 | 2.499926 | 3.43852 | 72.44306 | 70.81876 | 243.4215 | 225.8701 | 0.0001621723 | 0.03452095 | 0 | 0 | 0
7535 | 222527.6 | 2014-02-23 01:02 | 2941.418 | 10 | 32 | 2.499746 | 3.445168 | 72.4639 | 70.81876 | 243.4932 | 225.8701 | 0.0002270222 | 0.03452095 | 0 | 0 | 0
7536 | 222557.6 | 2014-02-23 01:02 | 2971.433 | 10 | 32 | 2.499746 | 3.45425 | 72.48474 | 70.81876 | 243.5651 | 225.8701 | 0.0002919197 | 0.03452095 | 0 | 0 | 0
7537 | 222587.6 | 2014-02-23 01:03 | 3001.448 | 10 | 32 | 2.499926 | 3.46706 | 72.50558 | 70.81876 | 243.6372 | 225.8701 | 0.0004540443 | 0.03452095 | 0 | 0 | 0
7538 | 222617.6 | 2014-02-23 01:03 | 3031.464 | 10 | 32 | 2.499926 | 3.486844 | 72.52642 | 70.81876 | 243.7097 | 225.8701 | 0.0006810665 | 0.03452095 | 0 | 0 | 0
7539 | 222647.6 | 2014-02-23 01:04 | 3061.479 | 10 | 32 | 2.499746 | 3.522682 | 72.54727 | 70.81876 | 243.7827 | 225.8701 | 0.001394558 | 0.03452095 | 0 | 0 | 0
7540 | 222677.7 | 2014-02-23 01:04 | 3091.494 | 10 | 32 | 2.499926 | 3.600682 | 72.56811 | 70.81876 | 243.8568 | 225.8701 | 0.003178358 | 0.03452095 | 0 | 0 | 0
7541 | 222707.7 | 2014-02-23 01:05 | 3121.51 | 10 | 32 | 2.499746 | 3.770789 | 72.58895 | 70.81876 | 243.9334 | 225.8701 | 0.006162119 | 0.03452095 | 0 | 0 | 0
7542 | 222737.7 | 2014-02-23 01:05 | 3151.525 | 10 | 32 | 2.499926 | 4.03641 | 72.60979 | 70.81876 | 244.0147 | 225.8701 | 0.008464813 | 0.03452095 | 0 | 0 | 0
7543 | 222744 | 2014-02-23 01:06 | 3157.837 | 10 | 32 | 2.499746 | 4.100302 | 72.61418 | 70.81876 | 244.0325 | 225.8701 | 0.008854007 | 0.03452095 | 0 | 0 | 0
7544 | 222774 | 2014-02-23 01:06 | 30.01528 | 11 | 32 | 0.5466755 | 4.099977 | 72.62188 | 70.81876 | 244.0641 | 225.8701 | 0 | 0.03452095 | 0 | 0 | 0
7545 | 222804 | 2014-02-23 01:07 | 60.03049 | 11 | 32 | 0.3219188 | 4.099815 | 72.62536 | 70.81876 | 244.0783 | 225.8701 | -3.242493e-05 | 0.03452095 | 0 | 0 | 0
7546 | 222834 | 2014-02-23 01:07 | 90.04581 | 11 | 32 | 0.2200195 | 4.099977 | 72.62757 | 70.81876 | 244.0874 | 225.8701 | -3.242493e-05 | 0.03452095 | 0 | 0 | 0
7547 | 222864.1 | 2014-02-23 01:08 | 120.0611 | 11 | 32 | 0.162385 | 4.099977 | 72.62915 | 70.81876 | 244.0939 | 225.8701 | 0 | 0.03452095 | 0 | 0 | 0
7548 | 222894.1 | 2014-02-23 01:08 | 150.0763 | 11 | 32 | 0.1264312 | 4.099815 | 72.63034 | 70.81876 | 244.0988 | 225.8701 | -3.242493e-05 | 0.03452095 | 0 | 0 | 0
7549 | 222924.1 | 2014-02-23 01:09 | 180.0917 | 11 | 32 | 0.1022211 | 4.099977 | 72.63129 | 70.81876 | 244.1026 | 225.8701 | 0 | 0.03452095 | 0 | 0 | 0
7550 | 222954.1 | 2014-02-23 01:09 | 210.1069 | 11 | 32 | 0.08469582 | 4.099977 | 72.63206 | 70.81876 | 244.1058 | 225.8701 | 0 | 0.03452095 | 0 | 0 | 0
7551 | 222963.5 | 2014-02-23 01:09 | 219.5443 | 11 | 32 | 0.07981766 | 4.099815 | 72.63228 | 70.81876 | 244.1067 | 225.8701 | -3.242493e-05 | 0.03452095 | 0 | 0 | 0
7552 | 222993.6 | 2014-02-23 01:10 | 30.01537 | 4 | 33 | 0 | 4.081167 | 72.63228 | 70.81876 | 244.1067 | 225.8701 | -0.0004216194 | 0.03452095 | 0 | 0 | 0
7553 | 223023.6 | 2014-02-23 01:10 | 60.03055 | 4 | 33 | 0 | 4.069005 | 72.63228 | 70.81876 | 244.1067 | 225.8701 | -0.0003243446 | 0.03452095 | 0 | 0 | 0
7554 | 223053.6 | 2014-02-23 01:11 | 90.04585 | 4 | 33 | 0 | 4.059599 | 72.63228 | 70.81876 | 244.1067 | 225.8701 | -0.0002593994 | 0.03452095 | 0 | 0 | 0
7555 | 223083.6 | 2014-02-23 01:11 | 120.0143 | 4 | 33 | 0 | 4.051491 | 72.63228 | 70.81876 | 244.1067 | 225.8701 | -0.0001621246 | 0.03452095 | 0 | 0 | 0
7556 | 223083.6 | 2014-02-23 01:11 | 0.03108126 | 5 | 33 | 0.002309142 | 4.051329 | 72.63228 | 70.81876 | 244.1067 | 225.8701 | -3.242493e-05 | 0.0332424 | 0 | 0 | 0
7557 | 223113.6 | 2014-02-23 01:12 | 30.01511 | 6 | 33 | 0 | 4.04468 | 72.63228 | 70.81876 | 244.1067 | 225.8701 | -0.0001946449 | 0.0332424 | 0 | 0 | 0
7558 | 223143.6 | 2014-02-23 01:12 | 60.01421 | 6 | 33 | 0 | 4.038518 | 72.63228 | 70.81876 | 244.1067 | 225.8701 | -0.00016222 | 0.0332424 | 0 | 0 | 0
7559 | 223173.6 | 2014-02-23 01:13 | 30.01476 | 7 | 33 | -2.499644 | 3.544898 | 72.63228 | 70.83959 | 244.1067 | 225.9478 | -0.007589149 | 0.0332424 | 0 | 0 | 0
7560 | 223203.6 | 2014-02-23 01:13 | 60.0305 | 7 | 33 | -2.499463 | 3.37625 | 72.63228 | 70.86044 | 244.1067 | 226.0196 | -0.002821636 | 0.0332424 | 0 | 0 | 0
7561 | 223233.7 | 2014-02-23 01:14 | 90.04528 | 7 | 33 | -2.499644 | 3.315601 | 72.63228 | 70.88127 | 244.1067 | 226.0892 | -0.001037836 | 0.0332424 | 0 | 0 | 0
7562 | 223263.7 | 2014-02-23 01:14 | 120.061 | 7 | 33 | -2.499644 | 3.291764 | 72.63228 | 70.90212 | 244.1067 | 226.1581 | -0.0004864693 | 0.0332424 | 0 | 0 | 0
7563 | 223293.7 | 2014-02-23 01:15 | 150.0763 | 7 | 33 | -2.499644 | 3.283007 | 72.63228 | 70.92296 | 244.1067 | 226.2266 | -0.0001296997 | 0.0332424 | 0 | 0 | 0
7564 | 223323.7 | 2014-02-23 01:15 | 180.0916 | 7 | 33 | -2.499644 | 3.279277 | 72.63228 | 70.9438 | 244.1067 | 226.295 | -6.484985e-05 | 0.0332424 | 0 | 0 | 0
7565 | 223353.7 | 2014-02-23 01:16 | 210.1068 | 7 | 33 | -2.499463 | 3.277169 | 72.63228 | 70.96465 | 244.1067 | 226.3633 | -3.242493e-05 | 0.0332424 | 0 | 0 | 0
7566 | 223383.7 | 2014-02-23 01:16 | 240.122 | 7 | 33 | -2.499463 | 3.275548 | 72.63228 | 70.98549 | 244.1067 | 226.4316 | 0 | 0.0332424 | 0 | 0 | 0
7567 | 223413.8 | 2014-02-23 01:17 | 270.1373 | 7 | 33 | -2.499644 | 3.274088 | 72.63228 | 71.00633 | 244.1067 | 226.4998 | -6.484985e-05 | 0.0332424 | 0 | 0 | 0
7568 | 223443.8 | 2014-02-23 01:17 | 300.1526 | 7 | 33 | -2.499825 | 3.272791 | 72.63228 | 71.02717 | 244.1067 | 226.568 | -6.484985e-05 | 0.0332424 | 0 | 0 | 0
7569 | 223473.8 | 2014-02-23 01:18 | 330.1678 | 7 | 33 | -2.499825 | 3.271331 | 72.63228 | 71.04801 | 244.1067 | 226.6362 | -6.489754e-05 | 0.0332424 | 0 | 0 | 0
7570 | 223503.8 | 2014-02-23 01:18 | 360.1831 | 7 | 33 | -2.499644 | 3.270196 | 72.63228 | 71.06885 | 244.1067 | 226.7044 | 0 | 0.0332424 | 0 | 0 | 0
7571 | 223533.8 | 2014-02-23 01:19 | 390.1979 | 7 | 33 | -2.499644 | 3.269061 | 72.63228 | 71.08968 | 244.1067 | 226.7725 | 0 | 0.0332424 | 0 | 0 | 0
7572 | 223563.8 | 2014-02-23 01:19 | 420.2136 | 7 | 33 | -2.499644 | 3.267764 | 72.63228 | 71.11053 | 244.1067 | 226.8407 | -3.242493e-05 | 0.0332424 | 0 | 0 | 0
7573 | 223593.8 | 2014-02-23 01:20 | 450.229 | 7 | 33 | -2.499644 | 3.266629 | 72.63228 | 71.13137 | 244.1067 | 226.9087 | 0 | 0.0332424 | 0 | 0 | 0
7574 | 223623.9 | 2014-02-23 01:20 | 480.2442 | 7 | 33 | -2.499644 | 3.265331 | 72.63228 | 71.15222 | 244.1067 | 226.9768 | 0 | 0.0332424 | 0 | 0 | 0
7575 | 223653.9 | 2014-02-23 01:21 | 510.2594 | 7 | 33 | -2.499644 | 3.26371 | 72.63228 | 71.17306 | 244.1067 | 227.0448 | -6.484985e-05 | 0.0332424 | 0 | 0 | 0
7576 | 223683.9 | 2014-02-23 01:21 | 540.2745 | 7 | 33 | -2.499644 | 3.262412 | 72.63228 | 71.1939 | 244.1067 | 227.1129 | -3.242493e-05 | 0.0332424 | 0 | 0 | 0
7577 | 223713.9 | 2014-02-23 01:22 | 570.2899 | 7 | 33 | -2.499825 | 3.260953 | 72.63228 | 71.21474 | 244.1067 | 227.1808 | -6.484985e-05 | 0.0332424 | 0 | 0 | 0
7578 | 223743.9 | 2014-02-23 01:22 | 600.3052 | 7 | 33 | -2.499825 | 3.259493 | 72.63228 | 71.23558 | 244.1067 | 227.2488 | -6.484985e-05 | 0.0332424 | 0 | 0 | 0
7579 | 223773.9 | 2014-02-23 01:23 | 630.3205 | 7 | 33 | -2.499825 | 3.258034 | 72.63228 | 71.25642 | 244.1067 | 227.3167 | -6.484985e-05 | 0.0332424 | 0 | 0 | 0
7580 | 223803.9 | 2014-02-23 01:23 | 660.3356 | 7 | 33 | -2.499825 | 3.256574 | 72.63228 | 71.27727 | 244.1067 | 227.3846 | -3.242493e-05 | 0.0332424 | 0 | 0 | 0
7581 | 223834 | 2014-02-23 01:24 | 690.3512 | 7 | 33 | -2.499644 | 3.255115 | 72.63228 | 71.29811 | 244.1067 | 227.4525 | -3.242493e-05 | 0.0332424 | 0 | 0 | 0
7582 | 223864 | 2014-02-23 01:24 | 720.3663 | 7 | 33 | -2.499644 | 3.253493 | 72.63228 | 71.31895 | 244.1067 | 227.5203 | -6.489754e-05 | 0.0332424 | 0 | 0 | 0
7583 | 223894 | 2014-02-23 01:25 | 750.3816 | 7 | 33 | -2.499644 | 3.252034 | 72.63228 | 71.33979 | 244.1067 | 227.5881 | -3.242493e-05 | 0.0332424 | 0 | 0 | 0
7584 | 223924 | 2014-02-23 01:25 | 780.3967 | 7 | 33 | -2.499825 | 3.250412 | 72.63228 | 71.36063 | 244.1067 | 227.6558 | -6.489754e-05 | 0.0332424 | 0 | 0 | 0
7585 | 223954 | 2014-02-23 01:26 | 810.4121 | 7 | 33 | -2.499825 | 3.248953 | 72.63228 | 71.38147 | 244.1067 | 227.7236 | -3.242493e-05 | 0.0332424 | 0 | 0 | 0
7586 | 223984 | 2014-02-23 01:26 | 840.4273 | 7 | 33 | -2.499644 | 3.247494 | 72.63228 | 71.40231 | 244.1067 | 227.7913 | -6.484985e-05 | 0.0332424 | 0 | 0 | 0
7587 | 224014.1 | 2014-02-23 01:27 | 870.4424 | 7 | 33 | -2.499463 | 3.246196 | 72.63228 | 71.42316 | 244.1067 | 227.8589 | 0 | 0.0332424 | 0 | 0 | 0
7588 | 224044.1 | 2014-02-23 01:27 | 900.4578 | 7 | 33 | -2.499825 | 3.244899 | 72.63228 | 71.444 | 244.1067 | 227.9266 | -3.242493e-05 | 0.0332424 | 0 | 0 | 0
7589 | 224074.1 | 2014-02-23 01:28 | 930.4731 | 7 | 33 | -2.499644 | 3.243602 | 72.63228 | 71.46484 | 244.1067 | 227.9942 | -3.242493e-05 | 0.0332424 | 0 | 0 | 0
7590 | 224104.1 | 2014-02-23 01:28 | 960.4884 | 7 | 33 | -2.499825 | 3.242466 | 72.63228 | 71.48568 | 244.1067 | 228.0618 | -3.242493e-05 | 0.0332424 | 0 | 0 | 0
7591 | 224134.1 | 2014-02-23 01:29 | 990.5038 | 7 | 33 | -2.499644 | 3.241493 | 72.63228 | 71.50652 | 244.1067 | 228.1293 | 0 | 0.0332424 | 0 | 0 | 0
7592 | 224164.1 | 2014-02-23 01:29 | 1020.519 | 7 | 33 | -2.499825 | 3.240358 | 72.63228 | 71.52736 | 244.1067 | 228.1969 | 0 | 0.0332424 | 0 | 0 | 0
7593 | 224194.1 | 2014-02-23 01:30 | 1050.534 | 7 | 33 | -2.500005 | 3.239223 | 72.63228 | 71.54821 | 244.1067 | 228.2644 | -3.242493e-05 | 0.0332424 | 0 | 0 | 0
7594 | 224224.2 | 2014-02-23 01:30 | 1080.549 | 7 | 33 | -2.499644 | 3.238575 | 72.63228 | 71.56905 | 244.1067 | 228.3319 | 0 | 0.0332424 | 0 | 0 | 0
7595 | 224254.2 | 2014-02-23 01:31 | 1110.565 | 7 | 33 | -2.499825 | 3.237602 | 72.63228 | 71.58989 | 244.1067 | 228.3994 | 0 | 0.0332424 | 0 | 0 | 0
7596 | 224284.2 | 2014-02-23 01:31 | 1140.58 | 7 | 33 | -2.499463 | 3.236791 | 72.63228 | 71.61073 | 244.1067 | 228.4669 | -3.247261e-05 | 0.0332424 | 0 | 0 | 0
7597 | 224314.2 | 2014-02-23 01:32 | 1170.595 | 7 | 33 | -2.499825 | 3.235818 | 72.63228 | 71.63157 | 244.1067 | 228.5343 | -3.247261e-05 | 0.0332424 | 0 | 0 | 0
7598 | 224344.2 | 2014-02-23 01:32 | 1200.611 | 7 | 33 | -2.499463 | 3.235331 | 72.63228 | 71.65241 | 244.1067 | 228.6017 | 0 | 0.0332424 | 0 | 0 | 0
7599 | 224374.2 | 2014-02-23 01:33 | 1230.626 | 7 | 33 | -2.499644 | 3.234358 | 72.63228 | 71.67326 | 244.1067 | 228.6692 | 0 | 0.0332424 | 0 | 0 | 0
7600 | 224404.3 | 2014-02-23 01:33 | 1260.641 | 7 | 33 | -2.499825 | 3.233547 | 72.63228 | 71.69409 | 244.1067 | 228.7365 | -6.489754e-05 | 0.0332424 | 0 | 0 | 0
7601 | 224434.3 | 2014-02-23 01:34 | 1290.641 | 7 | 33 | -2.499644 | 3.232899 | 72.63228 | 71.71493 | 244.1067 | 228.8039 | -3.242493e-05 | 0.0332424 | 0 | 0 | 0
7602 | 224464.3 | 2014-02-23 01:34 | 1320.656 | 7 | 33 | -2.499825 | 3.232088 | 72.63228 | 71.73577 | 244.1067 | 228.8713 | -3.242493e-05 | 0.0332424 | 0 | 0 | 0
7603 | 224494.3 | 2014-02-23 01:35 | 1350.671 | 7 | 33 | -2.499644 | 3.231439 | 72.63228 | 71.75661 | 244.1067 | 228.9386 | 0 | 0.0332424 | 0 | 0 | 0
7604 | 224524.3 | 2014-02-23 01:35 | 1380.687 | 7 | 33 | -2.499825 | 3.230628 | 72.63228 | 71.77745 | 244.1067 | 229.006 | 0 | 0.0332424 | 0 | 0 | 0
7605 | 224554.3 | 2014-02-23 01:36 | 1410.702 | 7 | 33 | -2.499825 | 3.229818 | 72.63228 | 71.79829 | 244.1067 | 229.0733 | 0 | 0.0332424 | 0 | 0 | 0
7606 | 224584.3 | 2014-02-23 01:36 | 1440.717 | 7 | 33 | -2.499644 | 3.229007 | 72.63228 | 71.81913 | 244.1067 | 229.1406 | -3.242493e-05 | 0.0332424 | 0 | 0 | 0
7607 | 224614.3 | 2014-02-23 01:37 | 1470.732 | 7 | 33 | -2.499644 | 3.228034 | 72.63228 | 71.83998 | 244.1067 | 229.2079 | 0 | 0.0332424 | 0 | 0 | 0
7608 | 224644.4 | 2014-02-23 01:37 | 1500.748 | 7 | 33 | -2.499825 | 3.227061 | 72.63228 | 71.86082 | 244.1067 | 229.2751 | -3.242493e-05 | 0.0332424 | 0 | 0 | 0
7609 | 224674.4 | 2014-02-23 01:38 | 1530.763 | 7 | 33 | -2.499644 | 3.226088 | 72.63228 | 71.88166 | 244.1067 | 229.3424 | -6.484985e-05 | 0.0332424 | 0 | 0 | 0
7610 | 224704.4 | 2014-02-23 01:38 | 1560.778 | 7 | 33 | -2.499644 | 3.225115 | 72.63228 | 71.9025 | 244.1067 | 229.4096 | -3.242493e-05 | 0.0332424 | 0 | 0 | 0
7611 | 224734.4 | 2014-02-23 01:39 | 1590.793 | 7 | 33 | -2.499825 | 3.224142 | 72.63228 | 71.92334 | 244.1067 | 229.4768 | -3.242493e-05 | 0.0332424 | 0 | 0 | 0
7612 | 224764.4 | 2014-02-23 01:39 | 1620.808 | 7 | 33 | -2.499825 | 3.223169 | 72.63228 | 71.94418 | 244.1067 | 229.544 | 3.242493e-05 | 0.0332424 | 0 | 0 | 0
7613 | 224794.4 | 2014-02-23 01:40 | 1650.824 | 7 | 33 | -2.499825 | 3.221872 | 72.63228 | 71.96503 | 244.1067 | 229.6112 | -3.242493e-05 | 0.0332424 | 0 | 0 | 0
7614 | 224824.5 | 2014-02-23 01:40 | 1680.839 | 7 | 33 | -2.500005 | 3.220575 | 72.63228 | 71.98587 | 244.1067 | 229.6783 | -6.484985e-05 | 0.0332424 | 0 | 0 | 0
7615 | 224854.5 | 2014-02-23 01:41 | 1710.854 | 7 | 33 | -2.499644 | 3.219602 | 72.63228 | 72.00671 | 244.1067 | 229.7454 | -3.242493e-05 | 0.0332424 | 0 | 0 | 0
7616 | 224884.5 | 2014-02-23 01:41 | 1740.87 | 7 | 33 | -2.499644 | 3.218304 | 72.63228 | 72.02755 | 244.1067 | 229.8125 | 0 | 0.0332424 | 0 | 0 | 0
7617 | 224914.5 | 2014-02-23 01:42 | 1770.885 | 7 | 33 | -2.499463 | 3.216845 | 72.63228 | 72.04839 | 244.1067 | 229.8796 | -6.489754e-05 | 0.0332424 | 0 | 0 | 0
7618 | 224944.5 | 2014-02-23 01:42 | 1800.9 | 7 | 33 | -2.499644 | 3.215548 | 72.63228 | 72.06923 | 244.1067 | 229.9466 | -3.242493e-05 | 0.0332424 | 0 | 0 | 0
7619 | 224974.5 | 2014-02-23 01:43 | 1830.915 | 7 | 33 | -2.499825 | 3.214088 | 72.63228 | 72.09007 | 244.1067 | 230.0136 | -3.242493e-05 | 0.0332424 | 0 | 0 | 0
7620 | 225004.5 | 2014-02-23 01:43 | 1860.931 | 7 | 33 | -2.499644 | 3.212304 | 72.63228 | 72.11092 | 244.1067 | 230.0806 | -6.484985e-05 | 0.0332424 | 0 | 0 | 0
7621 | 225034.6 | 2014-02-23 01:44 | 1890.946 | 7 | 33 | -2.499463 | 3.211007 | 72.63228 | 72.13176 | 244.1067 | 230.1475 | 0 | 0.0332424 | 0 | 0 | 0
7622 | 225064.6 | 2014-02-23 01:44 | 1920.961 | 7 | 33 | -2.499644 | 3.209223 | 72.63228 | 72.1526 | 244.1067 | 230.2144 | -3.242493e-05 | 0.0332424 | 0 | 0 | 0
7623 | 225094.6 | 2014-02-23 01:45 | 1950.977 | 7 | 33 | -2.499825 | 3.207115 | 72.63228 | 72.17344 | 244.1067 | 230.2813 | -9.727478e-05 | 0.0332424 | 0 | 0 | 0
7624 | 225124.6 | 2014-02-23 01:45 | 1980.992 | 7 | 33 | -2.499644 | 3.205331 | 72.63228 | 72.19428 | 244.1067 | 230.3481 | -6.489754e-05 | 0.0332424 | 0 | 0 | 0
7625 | 225154.6 | 2014-02-23 01:46 | 2011.007 | 7 | 33 | -2.499825 | 3.203385 | 72.63228 | 72.21512 | 244.1067 | 230.4149 | -6.489754e-05 | 0.0332424 | 0 | 0 | 0
7626 | 225184.6 | 2014-02-23 01:46 | 2041.022 | 7 | 33 | -2.499825 | 3.201277 | 72.63228 | 72.23595 | 244.1067 | 230.4816 | -6.489754e-05 | 0.0332424 | 0 | 0 | 0
7627 | 225214.7 | 2014-02-23 01:47 | 2071.038 | 7 | 33 | -2.499825 | 3.199169 | 72.63228 | 72.25681 | 244.1067 | 230.5483 | -6.489754e-05 | 0.0332424 | 0 | 0 | 0
7628 | 225244.7 | 2014-02-23 01:47 | 2101.053 | 7 | 33 | -2.499825 | 3.196899 | 72.63228 | 72.27765 | 244.1067 | 230.615 | -9.732247e-05 | 0.0332424 | 0 | 0 | 0
7629 | 225274.7 | 2014-02-23 01:48 | 2131.068 | 7 | 33 | -2.499644 | 3.194629 | 72.63228 | 72.29849 | 244.1067 | 230.6816 | -9.727478e-05 | 0.0332424 | 0 | 0 | 0
7630 | 225304.7 | 2014-02-23 01:48 | 2161.083 | 7 | 33 | -2.499825 | 3.192358 | 72.63228 | 72.31933 | 244.1067 | 230.7482 | -9.727478e-05 | 0.0332424 | 0 | 0 | 0
7631 | 225334.7 | 2014-02-23 01:49 | 2191.099 | 7 | 33 | -2.499463 | 3.190088 | 72.63228 | 72.34017 | 244.1067 | 230.8147 | -6.484985e-05 | 0.0332424 | 0 | 0 | 0
7632 | 225364.7 | 2014-02-23 01:49 | 2221.114 | 7 | 33 | -2.499825 | 3.187656 | 72.63228 | 72.36101 | 244.1067 | 230.8811 | -6.489754e-05 | 0.0332424 | 0 | 0 | 0
7633 | 225394.7 | 2014-02-23 01:50 | 2251.129 | 7 | 33 | -2.499644 | 3.185223 | 72.63228 | 72.38185 | 244.1067 | 230.9475 | -3.242493e-05 | 0.0332424 | 0 | 0 | 0
7634 | 225424.8 | 2014-02-23 01:50 | 2281.144 | 7 | 33 | -2.499644 | 3.182629 | 72.63228 | 72.4027 | 244.1067 | 231.0139 | -6.489754e-05 | 0.0332424 | 0 | 0 | 0
7635 | 225454.8 | 2014-02-23 01:51 | 2311.144 | 7 | 33 | -2.499825 | 3.179872 | 72.63228 | 72.42353 | 244.1067 | 231.0802 | -6.484985e-05 | 0.0332424 | 0 | 0 | 0
7636 | 225484.8 | 2014-02-23 01:51 | 2341.159 | 7 | 33 | -2.499825 | 3.177115 | 72.63228 | 72.44437 | 244.1067 | 231.1464 | -9.732247e-05 | 0.0332424 | 0 | 0 | 0
7637 | 225514.8 | 2014-02-23 01:52 | 2371.175 | 7 | 33 | -2.499825 | 3.174034 | 72.63228 | 72.46521 | 244.1067 | 231.2126 | -9.732247e-05 | 0.0332424 | 0 | 0 | 0
7638 | 225544.8 | 2014-02-23 01:52 | 2401.19 | 7 | 33 | -2.499644 | 3.171115 | 72.63228 | 72.48605 | 244.1067 | 231.2787 | -9.732247e-05 | 0.0332424 | 0 | 0 | 0
7639 | 225574.8 | 2014-02-23 01:53 | 2431.205 | 7 | 33 | -2.499644 | 3.168034 | 72.63228 | 72.50689 | 244.1067 | 231.3448 | -9.732247e-05 | 0.0332424 | 0 | 0 | 0
7640 | 225604.8 | 2014-02-23 01:53 | 2461.22 | 7 | 33 | -2.499825 | 3.164791 | 72.63228 | 72.52773 | 244.1067 | 231.4107 | -9.732247e-05 | 0.0332424 | 0 | 0 | 0
7641 | 225634.8 | 2014-02-23 01:54 | 2491.22 | 7 | 33 | -2.499825 | 3.161061 | 72.63228 | 72.54857 | 244.1067 | 231.4767 | -0.0001621723 | 0.0332424 | 0 | 0 | 0
7642 | 225664.8 | 2014-02-23 01:54 | 2521.235 | 7 | 33 | -2.499644 | 3.157656 | 72.63228 | 72.56941 | 244.1067 | 231.5425 | -9.732247e-05 | 0.0332424 | 0 | 0 | 0
7643 | 225694.9 | 2014-02-23 01:55 | 2551.251 | 7 | 33 | -2.499644 | 3.153602 | 72.63228 | 72.59025 | 244.1067 | 231.6083 | -0.0001296997 | 0.0332424 | 0 | 0 | 0
7644 | 225724.9 | 2014-02-23 01:55 | 2581.266 | 7 | 33 | -2.499825 | 3.149548 | 72.63228 | 72.61109 | 244.1067 | 231.674 | -0.0001296997 | 0.0332424 | 0 | 0 | 0
7645 | 225754.9 | 2014-02-23 01:56 | 2611.281 | 7 | 33 | -2.499825 | 3.145494 | 72.63228 | 72.63193 | 244.1067 | 231.7396 | -0.0001621723 | 0.0332424 | 0 | 0 | 0
7646 | 225784.9 | 2014-02-23 01:56 | 2641.296 | 7 | 33 | -2.499825 | 3.141602 | 72.63228 | 72.65277 | 244.1067 | 231.8051 | -0.0001297474 | 0.0332424 | 0 | 0 | 0
7647 | 225814.9 | 2014-02-23 01:57 | 2671.311 | 7 | 33 | -2.499825 | 3.137872 | 72.63228 | 72.67362 | 244.1067 | 231.8705 | -0.0001296997 | 0.0332424 | 0 | 0 | 0
7648 | 225844.9 | 2014-02-23 01:57 | 2701.327 | 7 | 33 | -2.499825 | 3.134142 | 72.63228 | 72.69446 | 244.1067 | 231.9359 | -0.0001621723 | 0.0332424 | 0 | 0 | 0
7649 | 225875 | 2014-02-23 01:58 | 2731.342 | 7 | 33 | -2.499644 | 3.130575 | 72.63228 | 72.7153 | 244.1067 | 232.0012 | -9.727478e-05 | 0.0332424 | 0 | 0 | 0
7650 | 225905 | 2014-02-23 01:58 | 2761.357 | 7 | 33 | -2.499825 | 3.126521 | 72.63228 | 72.73614 | 244.1067 | 232.0664 | -0.0001296997 | 0.0332424 | 0 | 0 | 0
7651 | 225935 | 2014-02-23 01:59 | 2791.373 | 7 | 33 | -2.500005 | 3.121656 | 72.63228 | 72.75698 | 244.1067 | 232.1315 | -0.0001945972 | 0.0332424 | 0 | 0 | 0
7652 | 225965 | 2014-02-23 01:59 | 2821.388 | 7 | 33 | -2.499644 | 3.115494 | 72.63228 | 72.77783 | 244.1067 | 232.1965 | -0.0001945972 | 0.0332424 | 0 | 0 | 0
7653 | 225995 | 2014-02-23 02:00 | 2851.403 | 7 | 33 | -2.499644 | 3.106899 | 72.63228 | 72.79867 | 244.1067 | 232.2613 | -0.000291872 | 0.0332424 | 0 | 0 | 0
7654 | 226025 | 2014-02-23 02:00 | 2881.418 | 7 | 33 | -2.499644 | 3.095224 | 72.63228 | 72.81951 | 244.1067 | 232.326 | -0.0003891945 | 0.0332424 | 0 | 0 | 0
7655 | 226055 | 2014-02-23 02:01 | 2911.434 | 7 | 33 | -2.499644 | 3.079007 | 72.63228 | 72.84035 | 244.1067 | 232.3903 | -0.0005189419 | 0.0332424 | 0 | 0 | 0
7656 | 226085.1 | 2014-02-23 02:01 | 2941.449 | 7 | 33 | -2.499644 | 3.056629 | 72.63228 | 72.86119 | 244.1067 | 232.4543 | -0.0007783413 | 0.0332424 | 0 | 0 | 0
7657 | 226115.1 | 2014-02-23 02:02 | 2971.464 | 7 | 33 | -2.499644 | 3.027278 | 72.63228 | 72.88203 | 244.1067 | 232.5177 | -0.0009080887 | 0.0332424 | 0 | 0 | 0
7658 | 226145.1 | 2014-02-23 02:02 | 3001.479 | 7 | 33 | -2.499825 | 2.99144 | 72.63228 | 72.90288 | 244.1067 | 232.5804 | -0.001102686 | 0.0332424 | 0 | 0 | 0
7659 | 226175.1 | 2014-02-23 02:03 | 3031.495 | 7 | 33 | -2.499644 | 2.948467 | 72.63228 | 72.92372 | 244.1067 | 232.6423 | -0.001394606 | 0.0332424 | 0 | 0 | 0
7660 | 226205.1 | 2014-02-23 02:03 | 3061.51 | 7 | 33 | -2.499644 | 2.895765 | 72.63228 | 72.94456 | 244.1067 | 232.7032 | -0.001686525 | 0.0332424 | 0 | 0 | 0
7661 | 226235.1 | 2014-02-23 02:04 | 3091.525 | 7 | 33 | -2.499825 | 2.828954 | 72.63228 | 72.9654 | 244.1067 | 232.7629 | -0.00220542 | 0.0332424 | 0 | 0 | 0
7662 | 226265.2 | 2014-02-23 02:04 | 3121.541 | 7 | 33 | -2.499644 | 2.737819 | 72.63228 | 72.98624 | 244.1067 | 232.821 | -0.003048658 | 0.0332424 | 0 | 0 | 0
7663 | 226295.2 | 2014-02-23 02:05 | 3151.556 | 7 | 33 | -2.499825 | 2.593495 | 72.63228 | 73.00708 | 244.1067 | 232.8767 | -0.005351305 | 0.0332424 | 0 | 0 | 0
7664 | 226325.2 | 2014-02-23 02:05 | 3181.571 | 7 | 33 | -2.499463 | 2.202199 | 72.63228 | 73.02791 | 244.1067 | 232.9276 | -0.01971884 | 0.0332424 | 0 | 0 | 0
7665 | 226332.3 | 2014-02-23 02:05 | 3188.665 | 7 | 33 | -2.499644 | 1.999335 | 72.63228 | 73.03285 | 244.1067 | 232.938 | -0.02490802 | 0.0332424 | 0 | 0 | 0
7666 | 226332.3 | 2014-02-23 02:05 | 0.01558213 | 8 | 33 | 0.001225107 | 2.0402 | 72.63228 | 73.03285 | 244.1067 | 232.938 | 0.002626991 | 0.03452095 | 0 | 0 | 0
7667 | 226362.3 | 2014-02-23 02:06 | 30.01513 | 9 | 33 | 0 | 2.401496 | 72.63228 | 73.03285 | 244.1067 | 232.938 | 0.003600025 | 0.03452095 | 0 | 0 | 0
7668 | 226392.3 | 2014-02-23 02:06 | 60.0304 | 9 | 33 | 0 | 2.488577 | 72.63228 | 73.03285 | 244.1067 | 232.938 | 0.0019135 | 0.03452095 | 0 | 0 | 0
7669 | 226422.4 | 2014-02-23 02:07 | 90.04541 | 9 | 33 | 0 | 2.538198 | 72.63228 | 73.03285 | 244.1067 | 232.938 | 0.001102734 | 0.03452095 | 0 | 0 | 0
7670 | 226452.3 | 2014-02-23 02:07 | 120.014 | 9 | 33 | 0 | 2.569171 | 72.63228 | 73.03285 | 244.1067 | 232.938 | 0.0007459164 | 0.03452095 | 0 | 0 | 0
7671 | 226482.3 | 2014-02-23 02:08 | 30.01466 | 10 | 33 | 2.499746 | 2.8609 | 72.65311 | 73.03285 | 244.1643 | 232.938 | 0.004151344 | 0.03452095 | 0 | 0 | 0
7672 | 226512.4 | 2014-02-23 02:08 | 60.03049 | 10 | 33 | 2.499565 | 2.967927 | 72.67396 | 73.03285 | 244.2252 | 232.938 | 0.002464867 | 0.03452095 | 0 | 0 | 0
7673 | 226542.4 | 2014-02-23 02:09 | 90.04546 | 10 | 33 | 2.499746 | 3.039278 | 72.6948 | 73.03285 | 244.2878 | 232.938 | 0.001751328 | 0.03452095 | 0 | 0 | 0
7674 | 226572.4 | 2014-02-23 02:09 | 120.061 | 10 | 33 | 2.499746 | 3.092791 | 72.71564 | 73.03285 | 244.3517 | 232.938 | 0.001362133 | 0.03452095 | 0 | 0 | 0
7675 | 226602.4 | 2014-02-23 02:10 | 150.0763 | 10 | 33 | 2.499746 | 3.135764 | 72.73649 | 73.03285 | 244.4166 | 232.938 | 0.001135159 | 0.03452095 | 0 | 0 | 0
7676 | 226632.4 | 2014-02-23 02:10 | 180.0915 | 10 | 33 | 2.499746 | 3.171602 | 72.75733 | 73.03285 | 244.4824 | 232.938 | 0.0009405613 | 0.03452095 | 0 | 0 | 0
7677 | 226662.4 | 2014-02-23 02:11 | 210.1068 | 10 | 33 | 2.499746 | 3.201764 | 72.77817 | 73.03285 | 244.5488 | 232.938 | 0.0008108139 | 0.03452095 | 0 | 0 | 0
7678 | 226692.5 | 2014-02-23 02:11 | 240.1221 | 10 | 33 | 2.499746 | 3.22771 | 72.79901 | 73.03285 | 244.6158 | 232.938 | 0.0007135391 | 0.03452095 | 0 | 0 | 0
7679 | 226722.5 | 2014-02-23 02:12 | 270.1374 | 10 | 33 | 2.499565 | 3.249277 | 72.81985 | 73.03285 | 244.6833 | 232.938 | 0.0005513191 | 0.03452095 | 0 | 0 | 0
7680 | 226752.5 | 2014-02-23 02:12 | 300.1526 | 10 | 33 | 2.499565 | 3.262737 | 72.84069 | 73.03285 | 244.7512 | 232.938 | 0.0001945972 | 0.03452095 | 0 | 0 | 0
7681 | 226782.5 | 2014-02-23 02:13 | 330.1673 | 10 | 33 | 2.499746 | 3.267926 | 72.86153 | 73.03285 | 244.8192 | 232.938 | 9.727478e-05 | 0.03452095 | 0 | 0 | 0
7682 | 226812.5 | 2014-02-23 02:13 | 360.1831 | 10 | 33 | 2.499746 | 3.271169 | 72.88238 | 73.03285 | 244.8874 | 232.938 | 9.727478e-05 | 0.03452095 | 0 | 0 | 0
7683 | 226842.5 | 2014-02-23 02:14 | 390.1984 | 10 | 33 | 2.499926 | 3.27425 | 72.90322 | 73.03285 | 244.9556 | 232.938 | 0.0001296997 | 0.03452095 | 0 | 0 | 0
7684 | 226872.5 | 2014-02-23 02:14 | 420.2137 | 10 | 33 | 2.499565 | 3.276845 | 72.92406 | 73.03285 | 245.0239 | 232.938 | 6.489754e-05 | 0.03452095 | 0 | 0 | 0
7685 | 226902.6 | 2014-02-23 02:15 | 450.2289 | 10 | 33 | 2.499746 | 3.280088 | 72.9449 | 73.03285 | 245.0922 | 232.938 | 9.732247e-05 | 0.03452095 | 0 | 0 | 0
7686 | 226932.6 | 2014-02-23 02:15 | 480.2439 | 10 | 33 | 2.499746 | 3.283331 | 72.96575 | 73.03285 | 245.1606 | 232.938 | 0.0001297474 | 0.03452095 | 0 | 0 | 0
7687 | 226962.6 | 2014-02-23 02:16 | 510.2595 | 10 | 33 | 2.499926 | 3.287223 | 72.98659 | 73.03285 | 245.2291 | 232.938 | 0.0001297474 | 0.03452095 | 0 | 0 | 0
7688 | 226992.6 | 2014-02-23 02:16 | 540.2747 | 10 | 33 | 2.499746 | 3.291439 | 73.00743 | 73.03285 | 245.2976 | 232.938 | 0.0001297474 | 0.03452095 | 0 | 0 | 0
7689 | 227022.6 | 2014-02-23 02:17 | 570.29 | 10 | 33 | 2.499926 | 3.296142 | 73.02827 | 73.03285 | 245.3663 | 232.938 | 0.0001296997 | 0.03452095 | 0 | 0 | 0
7690 | 227052.6 | 2014-02-23 02:17 | 600.3053 | 10 | 33 | 2.499926 | 3.300845 | 73.04911 | 73.03285 | 245.435 | 232.938 | 0.0001945972 | 0.03452095 | 0 | 0 | 0
7691 | 227082.6 | 2014-02-23 02:18 | 630.3206 | 10 | 33 | 2.499926 | 3.305547 | 73.06996 | 73.03285 | 245.5039 | 232.938 | 9.727478e-05 | 0.03452095 | 0 | 0 | 0
7692 | 227112.7 | 2014-02-23 02:18 | 660.3358 | 10 | 33 | 2.499746 | 3.310412 | 73.0908 | 73.03285 | 245.5728 | 232.938 | 9.732247e-05 | 0.03452095 | 0 | 0 | 0
7693 | 227142.7 | 2014-02-23 02:19 | 690.3511 | 10 | 33 | 2.499746 | 3.314953 | 73.11164 | 73.03285 | 245.6419 | 232.938 | 9.727478e-05 | 0.03452095 | 0 | 0 | 0
7694 | 227172.7 | 2014-02-23 02:19 | 720.3663 | 10 | 33 | 2.499746 | 3.319331 | 73.13248 | 73.03285 | 245.711 | 232.938 | 0.0001296997 | 0.03452095 | 0 | 0 | 0
7695 | 227202.7 | 2014-02-23 02:20 | 750.3816 | 10 | 33 | 2.499565 | 3.322899 | 73.15332 | 73.03285 | 245.7802 | 232.938 | 6.484985e-05 | 0.03452095 | 0 | 0 | 0
7696 | 227232.7 | 2014-02-23 02:20 | 780.3968 | 10 | 33 | 2.499746 | 3.326304 | 73.17417 | 73.03285 | 245.8495 | 232.938 | 6.484985e-05 | 0.03452095 | 0 | 0 | 0
7697 | 227262.7 | 2014-02-23 02:21 | 810.4121 | 10 | 33 | 2.499565 | 3.329709 | 73.19501 | 73.03285 | 245.9189 | 232.938 | 9.727478e-05 | 0.03452095 | 0 | 0 | 0
7698 | 227292.8 | 2014-02-23 02:21 | 840.4273 | 10 | 33 | 2.499565 | 3.332953 | 73.21585 | 73.03285 | 245.9883 | 232.938 | 6.489754e-05 | 0.03452095 | 0 | 0 | 0
7699 | 227322.8 | 2014-02-23 02:22 | 870.4427 | 10 | 33 | 2.499926 | 3.336358 | 73.23669 | 73.03285 | 246.0578 | 232.938 | 9.732247e-05 | 0.03452095 | 0 | 0 | 0
7700 | 227352.8 | 2014-02-23 02:22 | 900.4579 | 10 | 33 | 2.499746 | 3.339439 | 73.25753 | 73.03285 | 246.1274 | 232.938 | 9.732247e-05 | 0.03452095 | 0 | 0 | 0
7701 | 227382.8 | 2014-02-23 02:23 | 930.4729 | 10 | 33 | 2.499746 | 3.342358 | 73.27837 | 73.03285 | 246.197 | 232.938 | 9.732247e-05 | 0.03452095 | 0 | 0 | 0
7702 | 227412.8 | 2014-02-23 02:23 | 960.473 | 10 | 33 | 2.499565 | 3.345277 | 73.2992 | 73.03285 | 246.2667 | 232.938 | 9.727478e-05 | 0.03452095 | 0 | 0 | 0
7703 | 227442.8 | 2014-02-23 02:24 | 990.4877 | 10 | 33 | 2.499746 | 3.347872 | 73.32005 | 73.03285 | 246.3364 | 232.938 | 6.484985e-05 | 0.03452095 | 0 | 0 | 0
7704 | 227472.8 | 2014-02-23 02:24 | 1020.488 | 10 | 33 | 2.499746 | 3.350304 | 73.34088 | 73.03285 | 246.4062 | 232.938 | 9.727478e-05 | 0.03452095 | 0 | 0 | 0
7705 | 227502.8 | 2014-02-23 02:25 | 1050.503 | 10 | 33 | 2.499565 | 3.35225 | 73.36172 | 73.03285 | 246.476 | 232.938 | 3.242493e-05 | 0.03452095 | 0 | 0 | 0
7706 | 227532.8 | 2014-02-23 02:25 | 1080.518 | 10 | 33 | 2.499746 | 3.354358 | 73.38255 | 73.03285 | 246.5459 | 232.938 | 6.484985e-05 | 0.03452095 | 0 | 0 | 0
7707 | 227562.9 | 2014-02-23 02:26 | 1110.534 | 10 | 33 | 2.499746 | 3.35598 | 73.4034 | 73.03285 | 246.6158 | 232.938 | 3.247261e-05 | 0.03452095 | 0 | 0 | 0
7708 | 227592.9 | 2014-02-23 02:26 | 1140.549 | 10 | 33 | 2.499746 | 3.357115 | 73.42424 | 73.03285 | 246.6858 | 232.938 | 3.242493e-05 | 0.03452095 | 0 | 0 | 0
7709 | 227622.9 | 2014-02-23 02:27 | 1170.564 | 10 | 33 | 2.499565 | 3.35825 | 73.44508 | 73.03285 | 246.7558 | 232.938 | 6.489754e-05 | 0.03452095 | 0 | 0 | 0
7710 | 227652.9 | 2014-02-23 02:27 | 1200.579 | 10 | 33 | 2.499746 | 3.358898 | 73.46593 | 73.03285 | 246.8258 | 232.938 | 3.242493e-05 | 0.03452095 | 0 | 0 | 0
7711 | 227682.9 | 2014-02-23 02:28 | 1230.595 | 10 | 33 | 2.499926 | 3.359385 | 73.48677 | 73.03285 | 246.8958 | 232.938 | 0 | 0.03452095 | 0 | 0 | 0
7712 | 227712.9 | 2014-02-23 02:28 | 1260.609 | 10 | 33 | 2.499746 | 3.359709 | 73.50761 | 73.03285 | 246.9658 | 232.938 | 0 | 0.03452095 | 0 | 0 | 0
7713 | 227742.9 | 2014-02-23 02:29 | 1290.61 | 10 | 33 | 2.499746 | 3.360034 | 73.52844 | 73.03285 | 247.0358 | 232.938 | 0 | 0.03452095 | 0 | 0 | 0
7714 | 227773 | 2014-02-23 02:29 | 1320.625 | 10 | 33 | 2.499926 | 3.36052 | 73.54928 | 73.03285 | 247.1058 | 232.938 | 3.242493e-05 | 0.03452095 | 0 | 0 | 0
7715 | 227803 | 2014-02-23 02:30 | 1350.64 | 10 | 33 | 2.499746 | 3.36052 | 73.57012 | 73.03285 | 247.1759 | 232.938 | 0 | 0.03452095 | 0 | 0 | 0
7716 | 227833 | 2014-02-23 02:30 | 1380.655 | 10 | 33 | 2.499746 | 3.360844 | 73.59097 | 73.03285 | 247.2459 | 232.938 | 0 | 0.03452095 | 0 | 0 | 0
7717 | 227863 | 2014-02-23 02:31 | 1410.671 | 10 | 33 | 2.499746 | 3.361331 | 73.61181 | 73.03285 | 247.316 | 232.938 | 0 | 0.03452095 | 0 | 0 | 0
7718 | 227893 | 2014-02-23 02:31 | 1440.686 | 10 | 33 | 2.499926 | 3.361655 | 73.63265 | 73.03285 | 247.386 | 232.938 | 3.242493e-05 | 0.03452095 | 0 | 0 | 0
7719 | 227923 | 2014-02-23 02:32 | 1470.701 | 10 | 33 | 2.499926 | 3.362142 | 73.65349 | 73.03285 | 247.4561 | 232.938 | 6.489754e-05 | 0.03452095 | 0 | 0 | 0
7720 | 227953 | 2014-02-23 02:32 | 1500.716 | 10 | 33 | 2.499746 | 3.362304 | 73.67433 | 73.03285 | 247.5262 | 232.938 | 3.242493e-05 | 0.03452095 | 0 | 0 | 0
7721 | 227983.1 | 2014-02-23 02:33 | 1530.731 | 10 | 33 | 2.499926 | 3.362628 | 73.69518 | 73.03285 | 247.5962 | 232.938 | 3.242493e-05 | 0.03452095 | 0 | 0 | 0
7722 | 228013.1 | 2014-02-23 02:33 | 1560.731 | 10 | 33 | 2.499565 | 3.362952 | 73.71601 | 73.03285 | 247.6663 | 232.938 | -3.242493e-05 | 0.03452095 | 0 | 0 | 0
7723 | 228043.1 | 2014-02-23 02:34 | 1590.746 | 10 | 33 | 2.499746 | 3.363601 | 73.73685 | 73.03285 | 247.7364 | 232.938 | 0 | 0.03452095 | 0 | 0 | 0
7724 | 228073.1 | 2014-02-23 02:34 | 1620.762 | 10 | 33 | 2.499746 | 3.364088 | 73.75769 | 73.03285 | 247.8065 | 232.938 | 3.242493e-05 | 0.03452095 | 0 | 0 | 0
7725 | 228103.1 | 2014-02-23 02:35 | 1650.777 | 10 | 33 | 2.499565 | 3.364574 | 73.77853 | 73.03285 | 247.8766 | 232.938 | 0 | 0.03452095 | 0 | 0 | 0
7726 | 228133.1 | 2014-02-23 02:35 | 1680.792 | 10 | 33 | 2.499746 | 3.365223 | 73.79937 | 73.03285 | 247.9468 | 232.938 | 0 | 0.03452095 | 0 | 0 | 0
7727 | 228163.1 | 2014-02-23 02:36 | 1710.808 | 10 | 33 | 2.499565 | 3.365709 | 73.82022 | 73.03285 | 248.0169 | 232.938 | -3.242493e-05 | 0.03452095 | 0 | 0 | 0
7728 | 228193.2 | 2014-02-23 02:36 | 1740.823 | 10 | 33 | 2.499746 | 3.36652 | 73.84106 | 73.03285 | 248.0871 | 232.938 | 0 | 0.03452095 | 0 | 0 | 0
7729 | 228223.2 | 2014-02-23 02:37 | 1770.838 | 10 | 33 | 2.499565 | 3.367169 | 73.8619 | 73.03285 | 248.1572 | 232.938 | 3.242493e-05 | 0.03452095 | 0 | 0 | 0
7730 | 228253.2 | 2014-02-23 02:37 | 1800.853 | 10 | 33 | 2.499565 | 3.367655 | 73.88274 | 73.03285 | 248.2274 | 232.938 | -3.242493e-05 | 0.03452095 | 0 | 0 | 0
7731 | 228283.2 | 2014-02-23 02:38 | 1830.868 | 10 | 33 | 2.499565 | 3.368628 | 73.90358 | 73.03285 | 248.2976 | 232.938 | 3.242493e-05 | 0.03452095 | 0 | 0 | 0
7732 | 228313.2 | 2014-02-23 02:38 | 1860.868 | 10 | 33 | 2.499746 | 3.369439 | 73.92441 | 73.03285 | 248.3678 | 232.938 | 3.247261e-05 | 0.03452095 | 0 | 0 | 0
7733 | 228343.2 | 2014-02-23 02:39 | 1890.884 | 10 | 33 | 2.499926 | 3.37025 | 73.94525 | 73.03285 | 248.438 | 232.938 | 6.484985e-05 | 0.03452095 | 0 | 0 | 0
7734 | 228373.2 | 2014-02-23 02:39 | 1920.899 | 10 | 33 | 2.499565 | 3.370898 | 73.96609 | 73.03285 | 248.5083 | 232.938 | 0 | 0.03452095 | 0 | 0 | 0
7735 | 228403.2 | 2014-02-23 02:40 | 1950.914 | 10 | 33 | 2.499746 | 3.371871 | 73.98694 | 73.03285 | 248.5785 | 232.938 | 3.242493e-05 | 0.03452095 | 0 | 0 | 0
7736 | 228433.3 | 2014-02-23 02:40 | 1980.929 | 10 | 33 | 2.499926 | 3.372682 | 74.00778 | 73.03285 | 248.6488 | 232.938 | 3.247261e-05 | 0.03452095 | 0 | 0 | 0
7737 | 228463.3 | 2014-02-23 02:41 | 2010.945 | 10 | 33 | 2.499746 | 3.373655 | 74.02862 | 73.03285 | 248.7191 | 232.938 | 3.247261e-05 | 0.03452095 | 0 | 0 | 0
7738 | 228493.3 | 2014-02-23 02:41 | 2040.959 | 10 | 33 | 2.499746 | 3.374628 | 74.04946 | 73.03285 | 248.7894 | 232.938 | 0 | 0.03452095 | 0 | 0 | 0
7739 | 228523.3 | 2014-02-23 02:42 | 2070.975 | 10 | 33 | 2.499746 | 3.375601 | 74.0703 | 73.03285 | 248.8598 | 232.938 | 0 | 0.03452095 | 0 | 0 | 0
7740 | 228553.3 | 2014-02-23 02:42 | 2100.99 | 10 | 33 | 2.499565 | 3.376736 | 74.09113 | 73.03285 | 248.9301 | 232.938 | 3.247261e-05 | 0.03452095 | 0 | 0 | 0
7741 | 228583.3 | 2014-02-23 02:43 | 2131.006 | 10 | 33 | 2.499746 | 3.377872 | 74.11199 | 73.03285 | 249.0005 | 232.938 | 0 | 0.03452095 | 0 | 0 | 0
7742 | 228613.3 | 2014-02-23 02:43 | 2161.021 | 10 | 33 | 2.499746 | 3.379331 | 74.13283 | 73.03285 | 249.0709 | 232.938 | 3.242493e-05 | 0.03452095 | 0 | 0 | 0
7743 | 228643.4 | 2014-02-23 02:44 | 2191.036 | 10 | 33 | 2.499746 | 3.380628 | 74.15367 | 73.03285 | 249.1414 | 232.938 | 3.242493e-05 | 0.03452095 | 0 | 0 | 0
7744 | 228673.4 | 2014-02-23 02:44 | 2221.052 | 10 | 33 | 2.499746 | 3.382412 | 74.17451 | 73.03285 | 249.2119 | 232.938 | 6.484985e-05 | 0.03452095 | 0 | 0 | 0
7745 | 228703.4 | 2014-02-23 02:45 | 2251.067 | 10 | 33 | 2.499565 | 3.383871 | 74.19535 | 73.03285 | 249.2824 | 232.938 | 3.242493e-05 | 0.03452095 | 0 | 0 | 0
7746 | 228733.4 | 2014-02-23 02:45 | 2281.082 | 10 | 33 | 2.499565 | 3.385817 | 74.21619 | 73.03285 | 249.3529 | 232.938 | 3.242493e-05 | 0.03452095 | 0 | 0 | 0
7747 | 228763.4 | 2014-02-23 02:46 | 2311.097 | 10 | 33 | 2.499746 | 3.388088 | 74.23703 | 73.03285 | 249.4235 | 232.938 | 3.242493e-05 | 0.03452095 | 0 | 0 | 0
7748 | 228793.4 | 2014-02-23 02:46 | 2341.113 | 10 | 33 | 2.499926 | 3.39052 | 74.25788 | 73.03285 | 249.4942 | 232.938 | 9.732247e-05 | 0.03452095 | 0 | 0 | 0
7749 | 228823.5 | 2014-02-23 02:47 | 2371.128 | 10 | 33 | 2.499565 | 3.39279 | 74.27872 | 73.03285 | 249.5648 | 232.938 | 6.484985e-05 | 0.03452095 | 0 | 0 | 0
7750 | 228853.5 | 2014-02-23 02:47 | 2401.143 | 10 | 33 | 2.499926 | 3.395223 | 74.29955 | 73.03285 | 249.6355 | 232.938 | 9.727478e-05 | 0.03452095 | 0 | 0 | 0
7751 | 228883.5 | 2014-02-23 02:48 | 2431.159 | 10 | 33 | 2.499926 | 3.397331 | 74.3204 | 73.03285 | 249.7064 | 232.938 | 6.484985e-05 | 0.03452095 | 0 | 0 | 0
7752 | 228913.5 | 2014-02-23 02:48 | 2461.174 | 10 | 33 | 2.499746 | 3.399601 | 74.34124 | 73.03285 | 249.7772 | 232.938 | 9.727478e-05 | 0.03452095 | 0 | 0 | 0
7753 | 228943.5 | 2014-02-23 02:49 | 2491.189 | 10 | 33 | 2.499746 | 3.401547 | 74.36209 | 73.03285 | 249.8481 | 232.938 | 9.727478e-05 | 0.03452095 | 0 | 0 | 0
7754 | 228973.5 | 2014-02-23 02:49 | 2521.204 | 10 | 33 | 2.499746 | 3.403169 | 74.38293 | 73.03285 | 249.919 | 232.938 | 3.242493e-05 | 0.03452095 | 0 | 0 | 0
7755 | 229003.5 | 2014-02-23 02:50 | 2551.219 | 10 | 33 | 2.499746 | 3.40479 | 74.40377 | 73.03285 | 249.9899 | 232.938 | 3.242493e-05 | 0.03452095 | 0 | 0 | 0
7756 | 229033.6 | 2014-02-23 02:50 | 2581.235 | 10 | 33 | 2.499746 | 3.406574 | 74.42461 | 73.03285 | 250.0609 | 232.938 | 6.484985e-05 | 0.03452095 | 0 | 0 | 0
7757 | 229063.6 | 2014-02-23 02:51 | 2611.25 | 10 | 33 | 2.499746 | 3.408358 | 74.44545 | 73.03285 | 250.1319 | 232.938 | 6.484985e-05 | 0.03452095 | 0 | 0 | 0
7758 | 229093.6 | 2014-02-23 02:51 | 2641.265 | 10 | 33 | 2.499746 | 3.410142 | 74.46629 | 73.03285 | 250.203 | 232.938 | 9.732247e-05 | 0.03452095 | 0 | 0 | 0
7759 | 229123.6 | 2014-02-23 02:52 | 2671.281 | 10 | 33 | 2.499926 | 3.412087 | 74.48714 | 73.03285 | 250.2741 | 232.938 | 9.727478e-05 | 0.03452095 | 0 | 0 | 0
7760 | 229153.6 | 2014-02-23 02:52 | 2701.296 | 10 | 33 | 2.499746 | 3.414033 | 74.50798 | 73.03285 | 250.3452 | 232.938 | 3.242493e-05 | 0.03452095 | 0 | 0 | 0
7761 | 229183.6 | 2014-02-23 02:53 | 2731.311 | 10 | 33 | 2.499746 | 3.416466 | 74.52882 | 73.03285 | 250.4164 | 232.938 | 9.732247e-05 | 0.03452095 | 0 | 0 | 0
7762 | 229213.7 | 2014-02-23 02:53 | 2761.326 | 10 | 33 | 2.499926 | 3.418898 | 74.54966 | 73.03285 | 250.4876 | 232.938 | 9.732247e-05 | 0.03452095 | 0 | 0 | 0
7763 | 229243.7 | 2014-02-23 02:54 | 2791.342 | 10 | 33 | 2.499746 | 3.421655 | 74.5705 | 73.03285 | 250.5589 | 232.938 | 6.489754e-05 | 0.03452095 | 0 | 0 | 0
7764 | 229273.7 | 2014-02-23 02:54 | 2821.357 | 10 | 33 | 2.499746 | 3.424898 | 74.59135 | 73.03285 | 250.6302 | 232.938 | 0.0001297474 | 0.03452095 | 0 | 0 | 0
7765 | 229303.7 | 2014-02-23 02:55 | 2851.372 | 10 | 33 | 2.499565 | 3.428304 | 74.61219 | 73.03285 | 250.7016 | 232.938 | 3.242493e-05 | 0.03452095 | 0 | 0 | 0
7766 | 229333.7 | 2014-02-23 02:55 | 2881.387 | 10 | 33 | 2.499746 | 3.433169 | 74.63303 | 73.03285 | 250.7732 | 232.938 | 0.0001945972 | 0.03452095 | 0 | 0 | 0
7767 | 229363.7 | 2014-02-23 02:56 | 2911.403 | 10 | 33 | 2.499565 | 3.438358 | 74.65387 | 73.03285 | 250.8448 | 232.938 | 0.0001621723 | 0.03452095 | 0 | 0 | 0
7768 | 229393.7 | 2014-02-23 02:56 | 2941.418 | 10 | 33 | 2.499746 | 3.445168 | 74.67471 | 73.03285 | 250.9165 | 232.938 | 0.0002270222 | 0.03452095 | 0 | 0 | 0
7769 | 229423.8 | 2014-02-23 02:57 | 2971.433 | 10 | 33 | 2.499746 | 3.45425 | 74.69555 | 73.03285 | 250.9884 | 232.938 | 0.0003243446 | 0.03452095 | 0 | 0 | 0
7770 | 229453.8 | 2014-02-23 02:57 | 3001.448 | 10 | 33 | 2.499926 | 3.466898 | 74.71639 | 73.03285 | 251.0605 | 232.938 | 0.0004540443 | 0.03452095 | 0 | 0 | 0
7771 | 229483.8 | 2014-02-23 02:58 | 3031.464 | 10 | 33 | 2.499746 | 3.486682 | 74.73724 | 73.03285 | 251.1329 | 232.938 | 0.0007459641 | 0.03452095 | 0 | 0 | 0
7772 | 229513.8 | 2014-02-23 02:58 | 3061.479 | 10 | 33 | 2.499746 | 3.522195 | 74.75808 | 73.03285 | 251.2059 | 232.938 | 0.001394606 | 0.03452095 | 0 | 0 | 0
7773 | 229543.8 | 2014-02-23 02:59 | 3091.494 | 10 | 33 | 2.499565 | 3.599871 | 74.77892 | 73.03285 | 251.28 | 232.938 | 0.003145933 | 0.03452095 | 0 | 0 | 0
7774 | 229573.8 | 2014-02-23 02:59 | 3121.51 | 10 | 33 | 2.500107 | 3.769654 | 74.79976 | 73.03285 | 251.3566 | 232.938 | 0.006129694 | 0.03452095 | 0 | 0 | 0
7775 | 229603.9 | 2014-02-23 03:00 | 3151.525 | 10 | 33 | 2.499746 | 4.034626 | 74.8206 | 73.03285 | 251.4378 | 232.938 | 0.008529758 | 0.03452095 | 0 | 0 | 0
7776 | 229610.3 | 2014-02-23 03:00 | 3158.009 | 10 | 33 | 2.499746 | 4.10014 | 74.8251 | 73.03285 | 251.4562 | 232.938 | 0.008918857 | 0.03452095 | 0 | 0 | 0
7777 | 229640.4 | 2014-02-23 03:00 | 30.01502 | 11 | 33 | 0.5463141 | 4.099815 | 74.8328 | 73.03285 | 251.4877 | 232.938 | -3.242493e-05 | 0.03452095 | 0 | 0 | 0
7778 | 229670.4 | 2014-02-23 03:01 | 60.03023 | 11 | 33 | 0.3220995 | 4.099977 | 74.83628 | 73.03285 | 251.502 | 232.938 | 3.242493e-05 | 0.03452095 | 0 | 0 | 0
7779 | 229700.4 | 2014-02-23 03:01 | 90.04518 | 11 | 33 | 0.2202002 | 4.099977 | 74.83849 | 73.03285 | 251.511 | 232.938 | 3.242493e-05 | 0.03452095 | 0 | 0 | 0
7780 | 229730.4 | 2014-02-23 03:02 | 120.061 | 11 | 33 | 0.1632884 | 4.099977 | 74.84007 | 73.03285 | 251.5175 | 232.938 | 3.242493e-05 | 0.03452095 | 0 | 0 | 0
7781 | 229760.4 | 2014-02-23 03:02 | 150.0757 | 11 | 33 | 0.1267925 | 4.099977 | 74.84126 | 73.03285 | 251.5224 | 232.938 | 3.242493e-05 | 0.03452095 | 0 | 0 | 0
7782 | 229790.4 | 2014-02-23 03:03 | 180.0762 | 11 | 33 | 0.1018597 | 4.099815 | 74.84221 | 73.03285 | 251.5263 | 232.938 | 0 | 0.03452095 | 0 | 0 | 0
7783 | 229820.4 | 2014-02-23 03:03 | 210.0907 | 11 | 33 | 0.08469582 | 4.099977 | 74.84298 | 73.03285 | 251.5294 | 232.938 | 0 | 0.03452095 | 0 | 0 | 0
7784 | 229829.3 | 2014-02-23 03:04 | 218.9973 | 11 | 33 | 0.07999833 | 4.099977 | 74.84319 | 73.03285 | 251.5303 | 232.938 | 3.242493e-05 | 0.03452095 | 0 | 0 | 0
7785 | 229859.4 | 2014-02-23 03:04 | 30.01459 | 4 | 34 | 0 | 4.081167 | 74.84319 | 73.03285 | 251.5303 | 232.938 | -0.0004540443 | 0.03452095 | 0 | 0 | 0
7786 | 229889.4 | 2014-02-23 03:05 | 60.01462 | 4 | 34 | 0 | 4.069005 | 74.84319 | 73.03285 | 251.5303 | 232.938 | -0.0002919197 | 0.03452095 | 0 | 0 | 0
7787 | 229919.4 | 2014-02-23 03:05 | 90.02988 | 4 | 34 | 0 | 4.059275 | 74.84319 | 73.03285 | 251.5303 | 232.938 | -0.0002270699 | 0.03452095 | 0 | 0 | 0
7788 | 229949.4 | 2014-02-23 03:06 | 120.0141 | 4 | 34 | 0 | 4.051329 | 74.84319 | 73.03285 | 251.5303 | 232.938 | -0.0001945496 | 0.03452095 | 0 | 0 | 0
7789 | 229949.4 | 2014-02-23 03:06 | 0.03109143 | 5 | 34 | 0.0005024169 | 4.051167 | 74.84319 | 73.03285 | 251.5303 | 232.938 | 0 | 0.0498636 | 0 | 0 | 0
7790 | 229979.4 | 2014-02-23 03:06 | 30.01508 | 6 | 34 | 0 | 4.044518 | 74.84319 | 73.03285 | 251.5303 | 232.938 | -0.0001946449 | 0.0498636 | 0 | 0 | 0
7791 | 230009.4 | 2014-02-23 03:07 | 60.01469 | 6 | 34 | 0 | 4.038518 | 74.84319 | 73.03285 | 251.5303 | 232.938 | -0.00016222 | 0.0498636 | 0 | 0 | 0
7792 | 230039.4 | 2014-02-23 03:07 | 30.01464 | 7 | 34 | -2.499644 | 3.545222 | 74.84319 | 73.05368 | 251.5303 | 233.0157 | -0.007913494 | 0.0498636 | 0 | 0 | 0
7793 | 230069.4 | 2014-02-23 03:08 | 60.01481 | 7 | 34 | -2.499644 | 3.376088 | 74.84319 | 73.07452 | 251.5303 | 233.0875 | -0.002886486 | 0.0498636 | 0 | 0 | 0
7794 | 230099.5 | 2014-02-23 03:08 | 90.03011 | 7 | 34 | -2.499825 | 3.315601 | 74.84319 | 73.09536 | 251.5303 | 233.1572 | -0.001070261 | 0.0498636 | 0 | 0 | 0
7795 | 230129.5 | 2014-02-23 03:09 | 120.0453 | 7 | 34 | -2.499825 | 3.291926 | 74.84319 | 73.11621 | 251.5303 | 233.226 | -0.0004216194 | 0.0498636 | 0 | 0 | 0
7796 | 230159.5 | 2014-02-23 03:09 | 150.0607 | 7 | 34 | -2.499825 | 3.283007 | 74.84319 | 73.13705 | 251.5303 | 233.2945 | -0.0001296997 | 0.0498636 | 0 | 0 | 0
7797 | 230189.5 | 2014-02-23 03:10 | 180.0756 | 7 | 34 | -2.499644 | 3.279115 | 74.84319 | 73.15789 | 251.5303 | 233.3629 | -9.727478e-05 | 0.0498636 | 0 | 0 | 0
7798 | 230219.5 | 2014-02-23 03:10 | 210.091 | 7 | 34 | -2.499644 | 3.277169 | 74.84319 | 73.17873 | 251.5303 | 233.4312 | 0 | 0.0498636 | 0 | 0 | 0
7799 | 230249.5 | 2014-02-23 03:11 | 240.1065 | 7 | 34 | -2.499644 | 3.275385 | 74.84319 | 73.19957 | 251.5303 | 233.4995 | -6.489754e-05 | 0.0498636 | 0 | 0 | 0
7800 | 230279.5 | 2014-02-23 03:11 | 270.1218 | 7 | 34 | -2.499463 | 3.274088 | 74.84319 | 73.22041 | 251.5303 | 233.5677 | -3.242493e-05 | 0.0498636 | 0 | 0 | 0
7801 | 230309.6 | 2014-02-23 03:12 | 300.1368 | 7 | 34 | -2.499644 | 3.272953 | 74.84319 | 73.24126 | 251.5303 | 233.6359 | -3.242493e-05 | 0.0498636 | 0 | 0 | 0
7802 | 230339.6 | 2014-02-23 03:12 | 330.1523 | 7 | 34 | -2.499644 | 3.271493 | 74.84319 | 73.2621 | 251.5303 | 233.7041 | 0 | 0.0498636 | 0 | 0 | 0
7803 | 230369.6 | 2014-02-23 03:13 | 360.1675 | 7 | 34 | -2.499825 | 3.270196 | 74.84319 | 73.28294 | 251.5303 | 233.7723 | -3.247261e-05 | 0.0498636 | 0 | 0 | 0
7804 | 230399.6 | 2014-02-23 03:13 | 390.1823 | 7 | 34 | -2.499644 | 3.269061 | 74.84319 | 73.30377 | 251.5303 | 233.8404 | 0 | 0.0498636 | 0 | 0 | 0
7805 | 230429.6 | 2014-02-23 03:14 | 420.1824 | 7 | 34 | -2.499825 | 3.267764 | 74.84319 | 73.32461 | 251.5303 | 233.9085 | -6.484985e-05 | 0.0498636 | 0 | 0 | 0
7806 | 230459.6 | 2014-02-23 03:14 | 450.1977 | 7 | 34 | -2.499825 | 3.266466 | 74.84319 | 73.34546 | 251.5303 | 233.9766 | -6.484985e-05 | 0.0498636 | 0 | 0 | 0
7807 | 230489.6 | 2014-02-23 03:15 | 480.2123 | 7 | 34 | -2.499644 | 3.265169 | 74.84319 | 73.3663 | 251.5303 | 234.0447 | -3.242493e-05 | 0.0498636 | 0 | 0 | 0
7808 | 230519.6 | 2014-02-23 03:15 | 510.2282 | 7 | 34 | -2.499644 | 3.263872 | 74.84319 | 73.38714 | 251.5303 | 234.1127 | -6.489754e-05 | 0.0498636 | 0 | 0 | 0
7809 | 230549.7 | 2014-02-23 03:16 | 540.2433 | 7 | 34 | -2.499644 | 3.262412 | 74.84319 | 73.40798 | 251.5303 | 234.1808 | -9.727478e-05 | 0.0498636 | 0 | 0 | 0
7810 | 230579.7 | 2014-02-23 03:16 | 570.2587 | 7 | 34 | -2.499463 | 3.261115 | 74.84319 | 73.42882 | 251.5303 | 234.2487 | 0 | 0.0498636 | 0 | 0 | 0
7811 | 230609.7 | 2014-02-23 03:17 | 600.274 | 7 | 34 | -2.500186 | 3.259493 | 74.84319 | 73.44966 | 251.5303 | 234.3167 | -3.242493e-05 | 0.0498636 | 0 | 0 | 0
7812 | 230639.7 | 2014-02-23 03:17 | 630.2894 | 7 | 34 | -2.499644 | 3.258196 | 74.84319 | 73.4705 | 251.5303 | 234.3846 | 0 | 0.0498636 | 0 | 0 | 0
7813 | 230669.7 | 2014-02-23 03:18 | 660.3044 | 7 | 34 | -2.499644 | 3.256574 | 74.84319 | 73.49133 | 251.5303 | 234.4525 | -3.242493e-05 | 0.0498636 | 0 | 0 | 0
7814 | 230699.7 | 2014-02-23 03:18 | 690.3198 | 7 | 34 | -2.499463 | 3.254953 | 74.84319 | 73.51219 | 251.5303 | 234.5203 | -9.727478e-05 | 0.0498636 | 0 | 0 | 0
7815 | 230729.8 | 2014-02-23 03:19 | 720.3345 | 7 | 34 | -2.499644 | 3.253656 | 74.84319 | 73.53302 | 251.5303 | 234.5881 | 0 | 0.0498636 | 0 | 0 | 0
7816 | 230759.8 | 2014-02-23 03:19 | 750.3348 | 7 | 34 | -2.499644 | 3.252034 | 74.84319 | 73.55386 | 251.5303 | 234.6559 | 0 | 0.0498636 | 0 | 0 | 0
7817 | 230789.8 | 2014-02-23 03:20 | 780.35 | 7 | 34 | -2.499644 | 3.250575 | 74.84319 | 73.5747 | 251.5303 | 234.7237 | 0 | 0.0498636 | 0 | 0 | 0
7818 | 230819.8 | 2014-02-23 03:20 | 810.3653 | 7 | 34 | -2.500005 | 3.248953 | 74.84319 | 73.59554 | 251.5303 | 234.7914 | -3.242493e-05 | 0.0498636 | 0 | 0 | 0
7819 | 230849.8 | 2014-02-23 03:21 | 840.3806 | 7 | 34 | -2.499644 | 3.247656 | 74.84319 | 73.61639 | 251.5303 | 234.8591 | -3.242493e-05 | 0.0498636 | 0 | 0 | 0
7820 | 230879.8 | 2014-02-23 03:21 | 870.3956 | 7 | 34 | -2.500005 | 3.246034 | 74.84319 | 73.63723 | 251.5303 | 234.9268 | -9.732247e-05 | 0.0498636 | 0 | 0 | 0
7821 | 230909.8 | 2014-02-23 03:22 | 900.411 | 7 | 34 | -2.499825 | 3.244899 | 74.84319 | 73.65807 | 251.5303 | 234.9944 | -3.242493e-05 | 0.0498636 | 0 | 0 | 0
7822 | 230939.8 | 2014-02-23 03:22 | 930.4263 | 7 | 34 | -2.499825 | 3.243602 | 74.84319 | 73.67891 | 251.5303 | 235.062 | -3.242493e-05 | 0.0498636 | 0 | 0 | 0
7823 | 230969.9 | 2014-02-23 03:23 | 960.4416 | 7 | 34 | -2.499644 | 3.242629 | 74.84319 | 73.69975 | 251.5303 | 235.1296 | 0 | 0.0498636 | 0 | 0 | 0
7824 | 230999.9 | 2014-02-23 03:23 | 990.4569 | 7 | 34 | -2.499644 | 3.241331 | 74.84319 | 73.72059 | 251.5303 | 235.1972 | -3.242493e-05 | 0.0498636 | 0 | 0 | 0
7825 | 231029.9 | 2014-02-23 03:24 | 1020.472 | 7 | 34 | -2.499463 | 3.240358 | 74.84319 | 73.74143 | 251.5303 | 235.2647 | 0 | 0.0498636 | 0 | 0 | 0
7826 | 231059.9 | 2014-02-23 03:24 | 1050.487 | 7 | 34 | -2.499825 | 3.239223 | 74.84319 | 73.76228 | 251.5303 | 235.3323 | -3.242493e-05 | 0.0498636 | 0 | 0 | 0
7827 | 231089.9 | 2014-02-23 03:25 | 1080.503 | 7 | 34 | -2.499644 | 3.238575 | 74.84319 | 73.78312 | 251.5303 | 235.3998 | -3.242493e-05 | 0.0498636 | 0 | 0 | 0
7828 | 231119.9 | 2014-02-23 03:25 | 1110.518 | 7 | 34 | -2.499825 | 3.237602 | 74.84319 | 73.80396 | 251.5303 | 235.4673 | -3.242493e-05 | 0.0498636 | 0 | 0 | 0
7829 | 231150 | 2014-02-23 03:26 | 1140.533 | 7 | 34 | -2.499644 | 3.236791 | 74.84319 | 73.82479 | 251.5303 | 235.5347 | -3.247261e-05 | 0.0498636 | 0 | 0 | 0
7830 | 231180 | 2014-02-23 03:26 | 1170.548 | 7 | 34 | -2.499825 | 3.23598 | 74.84319 | 73.84564 | 251.5303 | 235.6022 | -3.242493e-05 | 0.0498636 | 0 | 0 | 0
7831 | 231210 | 2014-02-23 03:27 | 1200.564 | 7 | 34 | -2.499825 | 3.235007 | 74.84319 | 73.86648 | 251.5303 | 235.6696 | -3.242493e-05 | 0.0498636 | 0 | 0 | 0
7832 | 231240 | 2014-02-23 03:27 | 1230.579 | 7 | 34 | -2.499644 | 3.234358 | 74.84319 | 73.88733 | 251.5303 | 235.737 | -3.242493e-05 | 0.0498636 | 0 | 0 | 0
7833 | 231270 | 2014-02-23 03:28 | 1260.594 | 7 | 34 | -2.499825 | 3.233547 | 74.84319 | 73.90817 | 251.5303 | 235.8044 | -3.242493e-05 | 0.0498636 | 0 | 0 | 0
7834 | 231300 | 2014-02-23 03:28 | 1290.61 | 7 | 34 | -2.499825 | 3.232737 | 74.84319 | 73.92901 | 251.5303 | 235.8718 | -6.489754e-05 | 0.0498636 | 0 | 0 | 0
7835 | 231330 | 2014-02-23 03:29 | 1320.625 | 7 | 34 | -2.499644 | 3.232088 | 74.84319 | 73.94985 | 251.5303 | 235.9392 | -3.242493e-05 | 0.0498636 | 0 | 0 | 0
7836 | 231360.1 | 2014-02-23 03:29 | 1350.64 | 7 | 34 | -2.500005 | 3.231277 | 74.84319 | 73.97069 | 251.5303 | 236.0065 | 0 | 0.0498636 | 0 | 0 | 0
7837 | 231390.1 | 2014-02-23 03:30 | 1380.655 | 7 | 34 | -2.500005 | 3.230466 | 74.84319 | 73.99153 | 251.5303 | 236.0739 | -6.489754e-05 | 0.0498636 | 0 | 0 | 0
7838 | 231420.1 | 2014-02-23 03:30 | 1410.67 | 7 | 34 | -2.499825 | 3.229818 | 74.84319 | 74.01237 | 251.5303 | 236.1412 | -3.242493e-05 | 0.0498636 | 0 | 0 | 0
7839 | 231450.1 | 2014-02-23 03:31 | 1440.686 | 7 | 34 | -2.499644 | 3.228845 | 74.84319 | 74.03322 | 251.5303 | 236.2085 | -3.242493e-05 | 0.0498636 | 0 | 0 | 0
7840 | 231480.1 | 2014-02-23 03:31 | 1470.701 | 7 | 34 | -2.499825 | 3.227872 | 74.84319 | 74.05406 | 251.5303 | 236.2758 | -6.484985e-05 | 0.0498636 | 0 | 0 | 0
7841 | 231510.1 | 2014-02-23 03:32 | 1500.716 | 7 | 34 | -2.499644 | 3.227223 | 74.84319 | 74.0749 | 251.5303 | 236.3431 | 0 | 0.0498636 | 0 | 0 | 0
7842 | 231540.2 | 2014-02-23 03:32 | 1530.732 | 7 | 34 | -2.499825 | 3.22625 | 74.84319 | 74.09574 | 251.5303 | 236.4103 | 0 | 0.0498636 | 0 | 0 | 0
7843 | 231570.2 | 2014-02-23 03:33 | 1560.747 | 7 | 34 | -2.499825 | 3.225115 | 74.84319 | 74.11658 | 251.5303 | 236.4775 | -3.242493e-05 | 0.0498636 | 0 | 0 | 0
7844 | 231600.2 | 2014-02-23 03:33 | 1590.762 | 7 | 34 | -2.499644 | 3.224304 | 74.84319 | 74.13742 | 251.5303 | 236.5447 | -3.247261e-05 | 0.0498636 | 0 | 0 | 0
7845 | 231630.2 | 2014-02-23 03:34 | 1620.777 | 7 | 34 | -2.499825 | 3.223169 | 74.84319 | 74.15827 | 251.5303 | 236.6119 | 0 | 0.0498636 | 0 | 0 | 0
7846 | 231660.2 | 2014-02-23 03:34 | 1650.792 | 7 | 34 | -2.499825 | 3.221872 | 74.84319 | 74.17911 | 251.5303 | 236.6791 | -6.484985e-05 | 0.0498636 | 0 | 0 | 0
7847 | 231690.2 | 2014-02-23 03:35 | 1680.808 | 7 | 34 | -2.499825 | 3.220737 | 74.84319 | 74.19995 | 251.5303 | 236.7462 | -6.484985e-05 | 0.0498636 | 0 | 0 | 0
7848 | 231720.2 | 2014-02-23 03:35 | 1710.823 | 7 | 34 | -2.499825 | 3.219602 | 74.84319 | 74.22079 | 251.5303 | 236.8133 | -3.242493e-05 | 0.0498636 | 0 | 0 | 0
7849 | 231750.3 | 2014-02-23 03:36 | 1740.839 | 7 | 34 | -2.499644 | 3.218142 | 74.84319 | 74.24163 | 251.5303 | 236.8804 | -6.489754e-05 | 0.0498636 | 0 | 0 | 0
7850 | 231780.3 | 2014-02-23 03:36 | 1770.854 | 7 | 34 | -2.499825 | 3.216845 | 74.84319 | 74.26247 | 251.5303 | 236.9475 | -3.242493e-05 | 0.0498636 | 0 | 0 | 0
7851 | 231810.3 | 2014-02-23 03:37 | 1800.869 | 7 | 34 | -2.499644 | 3.215385 | 74.84319 | 74.28331 | 251.5303 | 237.0145 | -9.727478e-05 | 0.0498636 | 0 | 0 | 0
7852 | 231840.3 | 2014-02-23 03:37 | 1830.884 | 7 | 34 | -2.499644 | 3.214088 | 74.84319 | 74.30414 | 251.5303 | 237.0815 | -3.242493e-05 | 0.0498636 | 0 | 0 | 0
7853 | 231870.3 | 2014-02-23 03:38 | 1860.884 | 7 | 34 | -2.499825 | 3.212466 | 74.84319 | 74.32499 | 251.5303 | 237.1485 | 0 | 0.0498636 | 0 | 0 | 0
7854 | 231900.3 | 2014-02-23 03:38 | 1890.899 | 7 | 34 | -2.499644 | 3.210683 | 74.84319 | 74.34583 | 251.5303 | 237.2154 | -9.732247e-05 | 0.0498636 | 0 | 0 | 0
7855 | 231930.3 | 2014-02-23 03:39 | 1920.914 | 7 | 34 | -2.499825 | 3.209061 | 74.84319 | 74.36666 | 251.5303 | 237.2823 | -6.484985e-05 | 0.0498636 | 0 | 0 | 0
7856 | 231960.4 | 2014-02-23 03:39 | 1950.93 | 7 | 34 | -2.499463 | 3.207277 | 74.84319 | 74.38751 | 251.5303 | 237.3492 | -9.732247e-05 | 0.0498636 | 0 | 0 | 0
7857 | 231990.4 | 2014-02-23 03:40 | 1980.945 | 7 | 34 | -2.499644 | 3.205493 | 74.84319 | 74.40835 | 251.5303 | 237.416 | -6.489754e-05 | 0.0498636 | 0 | 0 | 0
7858 | 232020.4 | 2014-02-23 03:40 | 2010.96 | 7 | 34 | -2.499825 | 3.203385 | 74.84319 | 74.42919 | 251.5303 | 237.4828 | -6.489754e-05 | 0.0498636 | 0 | 0 | 0
7859 | 232050.4 | 2014-02-23 03:41 | 2040.975 | 7 | 34 | -2.499463 | 3.201439 | 74.84319 | 74.45003 | 251.5303 | 237.5495 | -3.247261e-05 | 0.0498636 | 0 | 0 | 0
7860 | 232080.4 | 2014-02-23 03:41 | 2070.991 | 7 | 34 | -2.499644 | 3.199331 | 74.84319 | 74.47088 | 251.5303 | 237.6162 | -6.489754e-05 | 0.0498636 | 0 | 0 | 0
7861 | 232110.4 | 2014-02-23 03:42 | 2101.006 | 7 | 34 | -2.499644 | 3.197061 | 74.84319 | 74.49172 | 251.5303 | 237.6829 | -6.489754e-05 | 0.0498636 | 0 | 0 | 0
7862 | 232140.4 | 2014-02-23 03:42 | 2131.021 | 7 | 34 | -2.499644 | 3.194791 | 74.84319 | 74.51256 | 251.5303 | 237.7495 | -6.484985e-05 | 0.0498636 | 0 | 0 | 0
7863 | 232170.5 | 2014-02-23 03:43 | 2161.037 | 7 | 34 | -2.499644 | 3.192521 | 74.84319 | 74.5334 | 251.5303 | 237.816 | -3.242493e-05 | 0.0498636 | 0 | 0 | 0
7864 | 232200.5 | 2014-02-23 03:43 | 2191.052 | 7 | 34 | -2.499644 | 3.190088 | 74.84319 | 74.55424 | 251.5303 | 237.8825 | -6.484985e-05 | 0.0498636 | 0 | 0 | 0
7865 | 232230.5 | 2014-02-23 03:44 | 2221.067 | 7 | 34 | -2.499825 | 3.187656 | 74.84319 | 74.57508 | 251.5303 | 237.949 | -6.489754e-05 | 0.0498636 | 0 | 0 | 0
7866 | 232260.5 | 2014-02-23 03:44 | 2251.082 | 7 | 34 | -2.499644 | 3.185061 | 74.84319 | 74.59592 | 251.5303 | 238.0154 | -9.727478e-05 | 0.0498636 | 0 | 0 | 0
7867 | 232290.5 | 2014-02-23 03:45 | 2281.098 | 7 | 34 | -2.499825 | 3.182629 | 74.84319 | 74.61676 | 251.5303 | 238.0818 | -6.489754e-05 | 0.0498636 | 0 | 0 | 0
7868 | 232320.5 | 2014-02-23 03:45 | 2311.112 | 7 | 34 | -2.499825 | 3.179872 | 74.84319 | 74.63759 | 251.5303 | 238.148 | -9.667102e-05 | 0.0498636 | 0 | 0 | 0
7869 | 232350.5 | 2014-02-23 03:46 | 2341.113 | 7 | 34 | -2.499644 | 3.177115 | 74.84319 | 74.65844 | 251.5303 | 238.2143 | -9.671927e-05 | 0.0498636 | 0 | 0 | 0
7870 | 232380.5 | 2014-02-23 03:46 | 2371.127 | 7 | 34 | -2.499644 | 3.174196 | 74.84319 | 74.67927 | 251.5303 | 238.2804 | -9.671902e-05 | 0.0498636 | 0 | 0 | 0
7871 | 232410.6 | 2014-02-23 03:47 | 2401.143 | 7 | 34 | -2.499825 | 3.171278 | 74.84319 | 74.70012 | 251.5303 | 238.3466 | -9.66724e-05 | 0.0498636 | 0 | 0 | 0
7872 | 232440.6 | 2014-02-23 03:47 | 2431.158 | 7 | 34 | -2.499825 | 3.168034 | 74.84319 | 74.72096 | 251.5303 | 238.4126 | -9.671936e-05 | 0.0498636 | 0 | 0 | 0
7873 | 232470.6 | 2014-02-23 03:48 | 2461.173 | 7 | 34 | -2.499825 | 3.164629 | 74.84319 | 74.74179 | 251.5303 | 238.4786 | -0.0001289456 | 0.0498636 | 0 | 0 | 0
7874 | 232500.6 | 2014-02-23 03:48 | 2491.173 | 7 | 34 | -2.499644 | 3.161223 | 74.84319 | 74.76263 | 251.5303 | 238.5445 | -0.0001289424 | 0.0498636 | 0 | 0 | 0
7875 | 232530.6 | 2014-02-23 03:49 | 2521.188 | 7 | 34 | -2.499644 | 3.157656 | 74.84319 | 74.78346 | 251.5303 | 238.6103 | -0.0001289429 | 0.0498636 | 0 | 0 | 0
7876 | 232560.6 | 2014-02-23 03:49 | 2551.204 | 7 | 34 | -2.499644 | 3.153602 | 74.84319 | 74.80431 | 251.5303 | 238.6761 | -0.0001611216 | 0.0498636 | 0 | 0 | 0
7877 | 232590.6 | 2014-02-23 03:50 | 2581.219 | 7 | 34 | -2.499644 | 3.149548 | 74.84319 | 74.82516 | 251.5303 | 238.7418 | -0.0001621041 | 0.0498636 | 0 | 0 | 0
7878 | 232620.7 | 2014-02-23 03:50 | 2611.234 | 7 | 34 | -2.499825 | 3.145656 | 74.84319 | 74.84599 | 251.5303 | 238.8074 | -0.0001289422 | 0.0498636 | 0 | 0 | 0
7879 | 232650.7 | 2014-02-23 03:51 | 2641.25 | 7 | 34 | -2.499825 | 3.141602 | 74.84319 | 74.86684 | 251.5303 | 238.8729 | -0.0001293344 | 0.0498636 | 0 | 0 | 0
7880 | 232680.7 | 2014-02-23 03:51 | 2671.265 | 7 | 34 | -2.500005 | 3.138034 | 74.84319 | 74.88768 | 251.5303 | 238.9384 | -9.727274e-05 | 0.0498636 | 0 | 0 | 0
7881 | 232710.7 | 2014-02-23 03:52 | 2701.28 | 7 | 34 | -2.499825 | 3.134305 | 74.84319 | 74.90852 | 251.5303 | 239.0037 | -0.0001297434 | 0.0498636 | 0 | 0 | 0
7882 | 232740.7 | 2014-02-23 03:52 | 2731.296 | 7 | 34 | -2.499644 | 3.130575 | 74.84319 | 74.92936 | 251.5303 | 239.069 | -9.667121e-05 | 0.0498636 | 0 | 0 | 0
7883 | 232770.7 | 2014-02-23 03:53 | 2761.31 | 7 | 34 | -2.499644 | 3.126521 | 74.84319 | 74.95019 | 251.5303 | 239.1342 | -0.0001288924 | 0.0498636 | 0 | 0 | 0
7884 | 232800.7 | 2014-02-23 03:53 | 2791.31 | 7 | 34 | -2.499825 | 3.121818 | 74.84319 | 74.97104 | 251.5303 | 239.1993 | -0.0001616694 | 0.0498636 | 0 | 0 | 0
7885 | 232830.7 | 2014-02-23 03:54 | 2821.326 | 7 | 34 | -2.499644 | 3.115656 | 74.84319 | 74.99188 | 251.5303 | 239.2643 | -0.000161169 | 0.0498636 | 0 | 0 | 0
7886 | 232860.8 | 2014-02-23 03:54 | 2851.341 | 7 | 34 | -2.499644 | 3.107061 | 74.84319 | 75.01272 | 251.5303 | 239.3292 | -0.0003233305 | 0.0498636 | 0 | 0 | 0
7887 | 232890.8 | 2014-02-23 03:55 | 2881.356 | 7 | 34 | -2.499644 | 3.095224 | 74.84319 | 75.03356 | 251.5303 | 239.3938 | -0.0004190065 | 0.0498636 | 0 | 0 | 0
7888 | 232920.8 | 2014-02-23 03:55 | 2911.371 | 7 | 34 | -2.499644 | 3.078845 | 74.84319 | 75.05439 | 251.5303 | 239.4581 | -0.0006124008 | 0.0498636 | 0 | 0 | 0
7889 | 232950.8 | 2014-02-23 03:56 | 2941.371 | 7 | 34 | -2.499463 | 3.056467 | 74.84319 | 75.07523 | 251.5303 | 239.5221 | -0.0008406257 | 0.0498636 | 0 | 0 | 0
7890 | 232980.8 | 2014-02-23 03:56 | 2971.386 | 7 | 34 | -2.499644 | 3.027278 | 74.84319 | 75.09606 | 251.5303 | 239.5854 | -0.001063606 | 0.0498636 | 0 | 0 | 0
7891 | 233010.8 | 2014-02-23 03:57 | 3001.402 | 7 | 34 | -2.499463 | 2.991602 | 74.84319 | 75.11692 | 251.5303 | 239.6482 | -0.001289285 | 0.0498636 | 0 | 0 | 0
7892 | 233040.8 | 2014-02-23 03:57 | 3031.416 | 7 | 34 | -2.499644 | 2.948467 | 74.84319 | 75.13775 | 251.5303 | 239.7101 | -0.001551887 | 0.0498636 | 0 | 0 | 0
7893 | 233070.9 | 2014-02-23 03:58 | 3061.432 | 7 | 34 | -2.499825 | 2.895927 | 74.84319 | 75.1586 | 251.5303 | 239.771 | -0.001901658 | 0.0498636 | 0 | 0 | 0
7894 | 233100.9 | 2014-02-23 03:58 | 3091.447 | 7 | 34 | -2.499825 | 2.828954 | 74.84319 | 75.17944 | 251.5303 | 239.8307 | -0.002481812 | 0.0498636 | 0 | 0 | 0
7895 | 233130.9 | 2014-02-23 03:59 | 3121.463 | 7 | 34 | -2.499644 | 2.737981 | 74.84319 | 75.20028 | 251.5303 | 239.8888 | -0.003502682 | 0.0498636 | 0 | 0 | 0
7896 | 233160.9 | 2014-02-23 03:59 | 3151.478 | 7 | 34 | -2.499644 | 2.59382 | 74.84319 | 75.22112 | 251.5303 | 239.9445 | -0.006124076 | 0.0498636 | 0 | 0 | 0
7897 | 233190.9 | 2014-02-23 04:00 | 3181.493 | 7 | 34 | -2.499644 | 2.202686 | 74.84319 | 75.24197 | 251.5303 | 239.9954 | -0.0222756 | 0.0498636 | 0 | 0 | 0
7898 | 233198 | 2014-02-23 04:00 | 3188.571 | 7 | 34 | -2.499825 | 1.999659 | 74.84319 | 75.24688 | 251.5303 | 240.0058 | -0.02948095 | 0.0498636 | 0 | 0 | 0
7899 | 233198 | 2014-02-23 04:00 | 0.01559481 | 8 | 34 | -0.0002202733 | 2.032091 | 74.84319 | 75.24688 | 251.5303 | 240.0058 | 0 | 0.01726048 | 0 | 0 | 0
7900 | 233228 | 2014-02-23 04:00 | 30.01531 | 9 | 34 | 0 | 2.402144 | 74.84319 | 75.24688 | 251.5303 | 240.0058 | 0.004202944 | 0.01726048 | 0 | 0 | 0
7901 | 233258 | 2014-02-23 04:01 | 60.02996 | 9 | 34 | 0 | 2.489388 | 74.84319 | 75.24688 | 251.5303 | 240.0058 | 0.002256186 | 0.01726048 | 0 | 0 | 0
7902 | 233288 | 2014-02-23 04:01 | 90.04589 | 9 | 34 | 0 | 2.538685 | 74.84319 | 75.24688 | 251.5303 | 240.0058 | 0.001353676 | 0.01726048 | 0 | 0 | 0
7903 | 233318 | 2014-02-23 04:02 | 120.0136 | 9 | 34 | 0 | 2.569658 | 74.84319 | 75.24688 | 251.5303 | 240.0058 | 0.0008702363 | 0.01726048 | 0 | 0 | 0
7904 | 233348 | 2014-02-23 04:02 | 30.0147 | 10 | 34 | 2.499746 | 2.861062 | 74.86402 | 75.24688 | 251.5879 | 240.0058 | 0.004929647 | 0.01726048 | 0 | 0 | 0
7905 | 233378 | 2014-02-23 04:03 | 60.03057 | 10 | 34 | 2.499746 | 2.967927 | 74.88487 | 75.24688 | 251.6487 | 240.0058 | 0.002868562 | 0.01726048 | 0 | 0 | 0
7906 | 233408.1 | 2014-02-23 04:03 | 90.04521 | 10 | 34 | 2.500107 | 3.03944 | 74.9057 | 75.24688 | 251.7114 | 240.0058 | 0.002095006 | 0.01726048 | 0 | 0 | 0
7907 | 233438.1 | 2014-02-23 04:04 | 120.0611 | 10 | 34 | 2.499746 | 3.092791 | 74.92655 | 75.24688 | 251.7753 | 240.0058 | 0.00164386 | 0.01726048 | 0 | 0 | 0
7908 | 233468.1 | 2014-02-23 04:04 | 150.0757 | 10 | 34 | 2.499746 | 3.135926 | 74.94738 | 75.24688 | 251.8402 | 240.0058 | 0.001353759 | 0.01726048 | 0 | 0 | 0
7909 | 233498.1 | 2014-02-23 04:05 | 180.0916 | 10 | 34 | 2.499746 | 3.171602 | 74.96824 | 75.24688 | 251.906 | 240.0058 | 0.001131627 | 0.01726048 | 0 | 0 | 0
7910 | 233528.1 | 2014-02-23 04:05 | 210.1063 | 10 | 34 | 2.499746 | 3.201764 | 74.98907 | 75.24688 | 251.9724 | 240.0058 | 0.0009669718 | 0.01726048 | 0 | 0 | 0
7911 | 233558.1 | 2014-02-23 04:06 | 240.1221 | 10 | 34 | 2.499746 | 3.22771 | 75.00992 | 75.24688 | 252.0394 | 240.0058 | 0.0008380107 | 0.01726048 | 0 | 0 | 0
7912 | 233588.1 | 2014-02-23 04:06 | 270.137 | 10 | 34 | 2.499565 | 3.249439 | 75.03075 | 75.24688 | 252.1069 | 240.0058 | 0.0006446204 | 0.01726048 | 0 | 0 | 0
7913 | 233618.2 | 2014-02-23 04:07 | 300.1521 | 10 | 34 | 2.499746 | 3.262737 | 75.05159 | 75.24688 | 252.1748 | 240.0058 | 0.0002256151 | 0.01726048 | 0 | 0 | 0
7914 | 233648.2 | 2014-02-23 04:07 | 330.1522 | 10 | 34 | 2.499746 | 3.268088 | 75.07242 | 75.24688 | 252.2428 | 240.0058 | 0.0001293085 | 0.01726048 | 0 | 0 | 0
7915 | 233678.2 | 2014-02-23 04:08 | 360.1676 | 10 | 34 | 2.499565 | 3.271169 | 75.09327 | 75.24688 | 252.311 | 240.0058 | 6.444765e-05 | 0.01726048 | 0 | 0 | 0
7916 | 233708.2 | 2014-02-23 04:08 | 390.1822 | 10 | 34 | 2.499926 | 3.274088 | 75.11411 | 75.24688 | 252.3791 | 240.0058 | 0.0001297472 | 0.01726048 | 0 | 0 | 0
7917 | 233738.2 | 2014-02-23 04:09 | 420.1823 | 10 | 34 | 2.499746 | 3.276845 | 75.13495 | 75.24688 | 252.4474 | 240.0058 | 6.469808e-05 | 0.01726048 | 0 | 0 | 0
7918 | 233768.2 | 2014-02-23 04:09 | 450.1977 | 10 | 34 | 2.499746 | 3.279926 | 75.15579 | 75.24688 | 252.5157 | 240.0058 | 0.0001289434 | 0.01726048 | 0 | 0 | 0
7919 | 233798.2 | 2014-02-23 04:10 | 480.2125 | 10 | 34 | 2.499565 | 3.283331 | 75.17662 | 75.24688 | 252.5841 | 240.0058 | 0.0001289416 | 0.01726048 | 0 | 0 | 0
7920 | 233828.2 | 2014-02-23 04:10 | 510.2283 | 10 | 34 | 2.499203 | 3.286899 | 75.19747 | 75.24688 | 252.6526 | 240.0058 | 9.667137e-05 | 0.01726048 | 0 | 0 | 0
7921 | 233858.3 | 2014-02-23 04:11 | 540.2429 | 10 | 34 | 2.499746 | 3.291277 | 75.2183 | 75.24688 | 252.7211 | 240.0058 | 0.0001611675 | 0.01726048 | 0 | 0 | 0
7922 | 233888.3 | 2014-02-23 04:11 | 570.2588 | 10 | 34 | 2.499565 | 3.29598 | 75.23916 | 75.24688 | 252.7898 | 240.0058 | 0.0001293407 | 0.01726048 | 0 | 0 | 0
7923 | 233918.3 | 2014-02-23 04:12 | 600.2741 | 10 | 34 | 2.499926 | 3.300845 | 75.26 | 75.24688 | 252.8585 | 240.0058 | 0.0001933919 | 0.01726048 | 0 | 0 | 0
7924 | 233948.3 | 2014-02-23 04:12 | 630.2888 | 10 | 34 | 2.499565 | 3.305709 | 75.28083 | 75.24688 | 252.9273 | 240.0058 | 0.0001288949 | 0.01726048 | 0 | 0 | 0
7925 | 233978.3 | 2014-02-23 04:13 | 660.3046 | 10 | 34 | 2.499565 | 3.31025 | 75.30168 | 75.24688 | 252.9963 | 240.0058 | 9.671888e-05 | 0.01726048 | 0 | 0 | 0
7926 | 234008.3 | 2014-02-23 04:13 | 690.3199 | 10 | 34 | 2.499746 | 3.314953 | 75.32252 | 75.24688 | 253.0654 | 240.0058 | 0.0001288947 | 0.01726048 | 0 | 0 | 0
7927 | 234038.3 | 2014-02-23 04:14 | 720.3351 | 10 | 34 | 2.499746 | 3.319169 | 75.34336 | 75.24688 | 253.1345 | 240.0058 | 0.0001292944 | 0.01726048 | 0 | 0 | 0
7928 | 234068.4 | 2014-02-23 04:14 | 750.3498 | 10 | 34 | 2.499565 | 3.322899 | 75.36419 | 75.24688 | 253.2037 | 240.0058 | 0.000129347 | 0.01726048 | 0 | 0 | 0
7929 | 234098.4 | 2014-02-23 04:15 | 780.3657 | 10 | 34 | 2.499565 | 3.326466 | 75.38504 | 75.24688 | 253.273 | 240.0058 | 0.0001292915 | 0.01726048 | 0 | 0 | 0
7930 | 234128.4 | 2014-02-23 04:15 | 810.3804 | 10 | 34 | 2.499746 | 3.329872 | 75.40587 | 75.24688 | 253.3423 | 240.0058 | 0.0001297444 | 0.01726048 | 0 | 0 | 0
7931 | 234158.4 | 2014-02-23 04:16 | 840.3806 | 10 | 34 | 2.499384 | 3.332953 | 75.42672 | 75.24688 | 253.4118 | 240.0058 | 9.671964e-05 | 0.01726048 | 0 | 0 | 0
7932 | 234188.4 | 2014-02-23 04:16 | 870.3958 | 10 | 34 | 2.499565 | 3.336196 | 75.44756 | 75.24688 | 253.4813 | 240.0058 | 9.671848e-05 | 0.01726048 | 0 | 0 | 0
7933 | 234218.4 | 2014-02-23 04:17 | 900.4106 | 10 | 34 | 2.499565 | 3.339439 | 75.46839 | 75.24688 | 253.5508 | 240.0058 | 9.701448e-05 | 0.01726048 | 0 | 0 | 0
7934 | 234248.4 | 2014-02-23 04:17 | 930.4263 | 10 | 34 | 2.499746 | 3.34252 | 75.48924 | 75.24688 | 253.6204 | 240.0058 | 0.000128945 | 0.01726048 | 0 | 0 | 0
7935 | 234278.4 | 2014-02-23 04:18 | 960.4412 | 10 | 34 | 2.499746 | 3.345277 | 75.51007 | 75.24688 | 253.6901 | 240.0058 | 9.66725e-05 | 0.01726048 | 0 | 0 | 0
7936 | 234308.5 | 2014-02-23 04:18 | 990.4569 | 10 | 34 | 2.499746 | 3.347872 | 75.53092 | 75.24688 | 253.7599 | 240.0058 | 9.701727e-05 | 0.01726048 | 0 | 0 | 0
7937 | 234338.5 | 2014-02-23 04:19 | 1020.472 | 10 | 34 | 2.499746 | 3.350304 | 75.55175 | 75.24688 | 253.8296 | 240.0058 | 9.667222e-05 | 0.01726048 | 0 | 0 | 0
7938 | 234368.5 | 2014-02-23 04:19 | 1050.487 | 10 | 34 | 2.499746 | 3.352412 | 75.5726 | 75.24688 | 253.8995 | 240.0058 | 6.444754e-05 | 0.01726048 | 0 | 0 | 0
7939 | 234398.5 | 2014-02-23 04:20 | 1080.503 | 10 | 34 | 2.499565 | 3.354358 | 75.59344 | 75.24688 | 253.9694 | 240.0058 | 3.222366e-05 | 0.01726048 | 0 | 0 | 0
7940 | 234428.5 | 2014-02-23 04:20 | 1110.517 | 10 | 34 | 2.499746 | 3.35598 | 75.61428 | 75.24688 | 254.0393 | 240.0058 | 3.227137e-05 | 0.01726048 | 0 | 0 | 0
7941 | 234458.5 | 2014-02-23 04:21 | 1140.533 | 10 | 34 | 2.499746 | 3.357115 | 75.63513 | 75.24688 | 254.1093 | 240.0058 | 3.232334e-05 | 0.01726048 | 0 | 0 | 0
7942 | 234488.6 | 2014-02-23 04:21 | 1170.548 | 10 | 34 | 2.499746 | 3.35825 | 75.65597 | 75.24688 | 254.1793 | 240.0058 | 6.449565e-05 | 0.01726048 | 0 | 0 | 0
7943 | 234518.6 | 2014-02-23 04:22 | 1200.564 | 10 | 34 | 2.499746 | 3.358898 | 75.67681 | 75.24688 | 254.2493 | 240.0058 | 0 | 0.01726048 | 0 | 0 | 0
7944 | 234548.6 | 2014-02-23 04:22 | 1230.579 | 10 | 34 | 2.499746 | 3.359385 | 75.69765 | 75.24688 | 254.3193 | 240.0058 | 3.2324e-05 | 0.01726048 | 0 | 0 | 0
7945 | 234578.6 | 2014-02-23 04:23 | 1260.594 | 10 | 34 | 2.499746 | 3.359871 | 75.71849 | 75.24688 | 254.3893 | 240.0058 | 3.242448e-05 | 0.01726048 | 0 | 0 | 0
7946 | 234608.6 | 2014-02-23 04:23 | 1290.609 | 10 | 34 | 2.499746 | 3.360034 | 75.73934 | 75.24688 | 254.4593 | 240.0058 | 3.23243e-05 | 0.01726048 | 0 | 0 | 0
7947 | 234638.6 | 2014-02-23 04:24 | 1320.625 | 10 | 34 | 2.499746 | 3.360358 | 75.76018 | 75.24688 | 254.5294 | 240.0058 | 0 | 0.01726048 | 0 | 0 | 0
7948 | 234668.6 | 2014-02-23 04:24 | 1350.64 | 10 | 34 | 2.499565 | 3.360682 | 75.78102 | 75.24688 | 254.5994 | 240.0058 | 0 | 0.01726048 | 0 | 0 | 0
7949 | 234698.7 | 2014-02-23 04:25 | 1380.655 | 10 | 34 | 2.499565 | 3.360844 | 75.80186 | 75.24688 | 254.6695 | 240.0058 | -3.242493e-05 | 0.01726048 | 0 | 0 | 0
7950 | 234728.7 | 2014-02-23 04:25 | 1410.671 | 10 | 34 | 2.499565 | 3.361006 | 75.8227 | 75.24688 | 254.7395 | 240.0058 | -3.247261e-05 | 0.01726048 | 0 | 0 | 0
7951 | 234758.7 | 2014-02-23 04:26 | 1440.686 | 10 | 34 | 2.499746 | 3.361493 | 75.84354 | 75.24688 | 254.8096 | 240.0058 | -3.242493e-05 | 0.01726048 | 0 | 0 | 0
7952 | 234788.7 | 2014-02-23 04:26 | 1470.701 | 10 | 34 | 2.499746 | 3.361979 | 75.86439 | 75.24688 | 254.8796 | 240.0058 | 0 | 0.01726048 | 0 | 0 | 0
7953 | 234818.7 | 2014-02-23 04:27 | 1500.716 | 10 | 34 | 2.499926 | 3.362466 | 75.88523 | 75.24688 | 254.9497 | 240.0058 | 6.484985e-05 | 0.01726048 | 0 | 0 | 0
7954 | 234848.7 | 2014-02-23 04:27 | 1530.732 | 10 | 34 | 2.499746 | 3.36279 | 75.90607 | 75.24688 | 255.0198 | 240.0058 | 0 | 0.01726048 | 0 | 0 | 0
7955 | 234878.8 | 2014-02-23 04:28 | 1560.747 | 10 | 34 | 2.499384 | 3.363115 | 75.92691 | 75.24688 | 255.0899 | 240.0058 | 3.22251e-05 | 0.01726048 | 0 | 0 | 0
7956 | 234908.8 | 2014-02-23 04:28 | 1590.762 | 10 | 34 | 2.499565 | 3.363601 | 75.94775 | 75.24688 | 255.16 | 240.0058 | 3.242481e-05 | 0.01726048 | 0 | 0 | 0
7957 | 234938.8 | 2014-02-23 04:29 | 1620.777 | 10 | 34 | 2.499926 | 3.364088 | 75.96859 | 75.24688 | 255.2301 | 240.0058 | 0 | 0.01726048 | 0 | 0 | 0
7958 | 234968.8 | 2014-02-23 04:29 | 1650.793 | 10 | 34 | 2.499926 | 3.364898 | 75.98943 | 75.24688 | 255.3002 | 240.0058 | 3.232468e-05 | 0.01726048 | 0 | 0 | 0
7959 | 234998.8 | 2014-02-23 04:30 | 1680.808 | 10 | 34 | 2.499746 | 3.365223 | 76.01027 | 75.24688 | 255.3703 | 240.0058 | 0 | 0.01726048 | 0 | 0 | 0
7960 | 235028.8 | 2014-02-23 04:30 | 1710.823 | 10 | 34 | 2.499746 | 3.365871 | 76.03112 | 75.24688 | 255.4405 | 240.0058 | 0 | 0.01726048 | 0 | 0 | 0
7961 | 235058.8 | 2014-02-23 04:31 | 1740.839 | 10 | 34 | 2.499746 | 3.36652 | 76.05196 | 75.24688 | 255.5106 | 240.0058 | 3.23241e-05 | 0.01726048 | 0 | 0 | 0
7962 | 235088.9 | 2014-02-23 04:31 | 1770.854 | 10 | 34 | 2.499746 | 3.367169 | 76.0728 | 75.24688 | 255.5808 | 240.0058 | 0 | 0.01726048 | 0 | 0 | 0
7963 | 235118.9 | 2014-02-23 04:32 | 1800.869 | 10 | 34 | 2.499746 | 3.367817 | 76.09363 | 75.24688 | 255.6509 | 240.0058 | 3.232448e-05 | 0.01726048 | 0 | 0 | 0
7964 | 235148.9 | 2014-02-23 04:32 | 1830.884 | 10 | 34 | 2.499565 | 3.368628 | 76.11449 | 75.24688 | 255.7212 | 240.0058 | 3.222372e-05 | 0.01726048 | 0 | 0 | 0
7965 | 235178.9 | 2014-02-23 04:33 | 1860.899 | 10 | 34 | 2.499565 | 3.369277 | 76.13532 | 75.24688 | 255.7914 | 240.0058 | -3.237293e-05 | 0.01726048 | 0 | 0 | 0
7966 | 235208.9 | 2014-02-23 04:33 | 1890.915 | 10 | 34 | 2.499746 | 3.370088 | 76.15617 | 75.24688 | 255.8616 | 240.0058 | 0 | 0.01726048 | 0 | 0 | 0
7967 | 235238.9 | 2014-02-23 04:34 | 1920.93 | 10 | 34 | 2.499746 | 3.371061 | 76.177 | 75.24688 | 255.9318 | 240.0058 | 3.232333e-05 | 0.01726048 | 0 | 0 | 0
7968 | 235269 | 2014-02-23 04:34 | 1950.945 | 10 | 34 | 2.499565 | 3.371871 | 76.19785 | 75.24688 | 256.0021 | 240.0058 | 0 | 0.01726048 | 0 | 0 | 0
7969 | 235299 | 2014-02-23 04:35 | 1980.96 | 10 | 34 | 2.499565 | 3.372682 | 76.21868 | 75.24688 | 256.0724 | 240.0058 | 3.227525e-05 | 0.01726048 | 0 | 0 | 0
7970 | 235329 | 2014-02-23 04:35 | 2010.976 | 10 | 34 | 2.499746 | 3.373817 | 76.23954 | 75.24688 | 256.1427 | 240.0058 | 9.671823e-05 | 0.01726048 | 0 | 0 | 0
7971 | 235359 | 2014-02-23 04:36 | 2040.991 | 10 | 34 | 2.499746 | 3.37479 | 76.26038 | 75.24688 | 256.2131 | 240.0058 | 6.46969e-05 | 0.01726048 | 0 | 0 | 0
7972 | 235389 | 2014-02-23 04:36 | 2071.007 | 10 | 34 | 2.499746 | 3.375763 | 76.28122 | 75.24688 | 256.2834 | 240.0058 | 0 | 0.01726048 | 0 | 0 | 0
7973 | 235419 | 2014-02-23 04:37 | 2101.021 | 10 | 34 | 2.499746 | 3.376899 | 76.30205 | 75.24688 | 256.3537 | 240.0058 | 3.222351e-05 | 0.01726048 | 0 | 0 | 0
7974 | 235449 | 2014-02-23 04:37 | 2131.037 | 10 | 34 | 2.499746 | 3.378196 | 76.3229 | 75.24688 | 256.4242 | 240.0058 | 9.73218e-05 | 0.01726048 | 0 | 0 | 0
7975 | 235479.1 | 2014-02-23 04:38 | 2161.052 | 10 | 34 | 2.499746 | 3.379169 | 76.34374 | 75.24688 | 256.4945 | 240.0058 | 0 | 0.01726048 | 0 | 0 | 0
7976 | 235509.1 | 2014-02-23 04:38 | 2191.052 | 10 | 34 | 2.499565 | 3.38079 | 76.36458 | 75.24688 | 256.565 | 240.0058 | 3.222394e-05 | 0.01726048 | 0 | 0 | 0
7977 | 235539.1 | 2014-02-23 04:39 | 2221.067 | 10 | 34 | 2.499565 | 3.382412 | 76.38542 | 75.24688 | 256.6355 | 240.0058 | 6.444762e-05 | 0.01726048 | 0 | 0 | 0
7978 | 235569.1 | 2014-02-23 04:39 | 2251.082 | 10 | 34 | 2.499746 | 3.384358 | 76.40625 | 75.24688 | 256.706 | 240.0058 | 9.671946e-05 | 0.01726048 | 0 | 0 | 0
7979 | 235599.1 | 2014-02-23 04:40 | 2281.098 | 10 | 34 | 2.499565 | 3.385979 | 76.4271 | 75.24688 | 256.7765 | 240.0058 | 3.222417e-05 | 0.01726048 | 0 | 0 | 0
7980 | 235629.1 | 2014-02-23 04:40 | 2311.113 | 10 | 34 | 2.499926 | 3.38825 | 76.44793 | 75.24688 | 256.8471 | 240.0058 | 9.672018e-05 | 0.01726048 | 0 | 0 | 0
7981 | 235659.1 | 2014-02-23 04:41 | 2341.128 | 10 | 34 | 2.499746 | 3.39052 | 76.46879 | 75.24688 | 256.9178 | 240.0058 | 6.489586e-05 | 0.01726048 | 0 | 0 | 0
7982 | 235689.2 | 2014-02-23 04:41 | 2371.143 | 10 | 34 | 2.499746 | 3.392952 | 76.48962 | 75.24688 | 256.9884 | 240.0058 | 6.484912e-05 | 0.01726048 | 0 | 0 | 0
7983 | 235719.2 | 2014-02-23 04:42 | 2401.143 | 10 | 34 | 2.499746 | 3.395385 | 76.51046 | 75.24688 | 257.0592 | 240.0058 | 6.444836e-05 | 0.01726048 | 0 | 0 | 0
7984 | 235749.2 | 2014-02-23 04:42 | 2431.158 | 10 | 34 | 2.499565 | 3.397493 | 76.5313 | 75.24688 | 257.13 | 240.0058 | 6.465086e-05 | 0.01726048 | 0 | 0 | 0
7985 | 235779.2 | 2014-02-23 04:43 | 2461.173 | 10 | 34 | 2.499565 | 3.399601 | 76.55213 | 75.24688 | 257.2008 | 240.0058 | 9.667209e-05 | 0.01726048 | 0 | 0 | 0
7986 | 235809.2 | 2014-02-23 04:43 | 2491.173 | 10 | 34 | 2.499565 | 3.401547 | 76.57297 | 75.24688 | 257.2716 | 240.0058 | 6.444668e-05 | 0.01726048 | 0 | 0 | 0
7987 | 235839.2 | 2014-02-23 04:44 | 2521.188 | 10 | 34 | 2.499746 | 3.403331 | 76.59381 | 75.24688 | 257.3425 | 240.0058 | 6.444785e-05 | 0.01726048 | 0 | 0 | 0
7988 | 235869.2 | 2014-02-23 04:44 | 2551.204 | 10 | 34 | 2.499746 | 3.404953 | 76.61466 | 75.24688 | 257.4135 | 240.0058 | 6.449574e-05 | 0.01726048 | 0 | 0 | 0
7989 | 235899.2 | 2014-02-23 04:45 | 2581.219 | 10 | 34 | 2.499746 | 3.406736 | 76.6355 | 75.24688 | 257.4845 | 240.0058 | 9.697532e-05 | 0.01726048 | 0 | 0 | 0
7990 | 235929.2 | 2014-02-23 04:45 | 2611.234 | 10 | 34 | 2.499565 | 3.408358 | 76.65633 | 75.24688 | 257.5555 | 240.0058 | 3.222407e-05 | 0.01726048 | 0 | 0 | 0
7991 | 235959.2 | 2014-02-23 04:46 | 2641.234 | 10 | 34 | 2.499565 | 3.410142 | 76.67717 | 75.24688 | 257.6265 | 240.0058 | 6.44954e-05 | 0.01726048 | 0 | 0 | 0
7992 | 235989.3 | 2014-02-23 04:46 | 2671.249 | 10 | 34 | 2.499926 | 3.412087 | 76.69801 | 75.24688 | 257.6976 | 240.0058 | 3.23248e-05 | 0.01726048 | 0 | 0 | 0
7993 | 236019.3 | 2014-02-23 04:47 | 2701.264 | 10 | 34 | 2.499746 | 3.414196 | 76.71885 | 75.24688 | 257.7687 | 240.0058 | 6.444713e-05 | 0.01726048 | 0 | 0 | 0
7994 | 236049.3 | 2014-02-23 04:47 | 2731.28 | 10 | 34 | 2.499746 | 3.416466 | 76.7397 | 75.24688 | 257.8399 | 240.0058 | 9.701779e-05 | 0.01726048 | 0 | 0 | 0
7995 | 236079.3 | 2014-02-23 04:48 | 2761.294 | 10 | 34 | 2.499926 | 3.41906 | 76.76053 | 75.24688 | 257.9111 | 240.0058 | 9.727303e-05 | 0.01726048 | 0 | 0 | 0
7996 | 236109.3 | 2014-02-23 04:48 | 2791.31 | 10 | 34 | 2.499746 | 3.421817 | 76.78138 | 75.24688 | 257.9824 | 240.0058 | 0.0001293371 | 0.01726048 | 0 | 0 | 0
7997 | 236139.3 | 2014-02-23 04:49 | 2821.325 | 10 | 34 | 2.499746 | 3.425223 | 76.80221 | 75.24688 | 258.0537 | 240.0058 | 0.0001611653 | 0.01726048 | 0 | 0 | 0
7998 | 236169.3 | 2014-02-23 04:49 | 2851.341 | 10 | 34 | 2.499926 | 3.428952 | 76.82307 | 75.24688 | 258.1252 | 240.0058 | 0.0001611646 | 0.01726048 | 0 | 0 | 0
7999 | 236199.4 | 2014-02-23 04:50 | 2881.356 | 10 | 34 | 2.499746 | 3.433331 | 76.8439 | 75.24688 | 258.1967 | 240.0058 | 0.0001621701 | 0.01726048 | 0 | 0 | 0
8000 | 236229.4 | 2014-02-23 04:50 | 2911.356 | 10 | 34 | 2.499926 | 3.438682 | 76.86474 | 75.24688 | 258.2683 | 240.0058 | 0.000226297 | 0.01726048 | 0 | 0 | 0
8001 | 236259.4 | 2014-02-23 04:51 | 2941.371 | 10 | 34 | 2.499926 | 3.445655 | 76.88558 | 75.24688 | 258.34 | 240.0058 | 0.0002594948 | 0.01726048 | 0 | 0 | 0
8002 | 236289.4 | 2014-02-23 04:51 | 2971.386 | 10 | 34 | 2.499746 | 3.454412 | 76.90641 | 75.24688 | 258.4119 | 240.0058 | 0.000291872 | 0.01726048 | 0 | 0 | 0
8003 | 236319.4 | 2014-02-23 04:52 | 3001.402 | 10 | 34 | 2.499565 | 3.467222 | 76.92726 | 75.24688 | 258.484 | 240.0058 | 0.0004216194 | 0.01726048 | 0 | 0 | 0
8004 | 236349.4 | 2014-02-23 04:52 | 3031.417 | 10 | 34 | 2.499746 | 3.487331 | 76.9481 | 75.24688 | 258.5565 | 240.0058 | 0.0007459641 | 0.01726048 | 0 | 0 | 0
8005 | 236379.4 | 2014-02-23 04:53 | 3061.432 | 10 | 34 | 2.499746 | 3.523168 | 76.96895 | 75.24688 | 258.6295 | 240.0058 | 0.001394606 | 0.01726048 | 0 | 0 | 0
8006 | 236409.5 | 2014-02-23 04:53 | 3091.447 | 10 | 34 | 2.499746 | 3.601492 | 76.98979 | 75.24688 | 258.7036 | 240.0058 | 0.003308106 | 0.01726048 | 0 | 0 | 0
8007 | 236439.5 | 2014-02-23 04:54 | 3121.463 | 10 | 34 | 2.499746 | 3.771924 | 77.01063 | 75.24688 | 258.7803 | 240.0058 | 0.006454038 | 0.01726048 | 0 | 0 | 0
8008 | 236469.5 | 2014-02-23 04:54 | 3151.478 | 10 | 34 | 2.499746 | 4.037221 | 77.03147 | 75.24688 | 258.8615 | 240.0058 | 0.008854056 | 0.01726048 | 0 | 0 | 0
8009 | 236475.7 | 2014-02-23 04:54 | 3157.728 | 10 | 34 | 2.499746 | 4.10014 | 77.03581 | 75.24688 | 258.8792 | 240.0058 | 0.008756733 | 0.01726048 | 0 | 0 | 0
8010 | 236505.8 | 2014-02-23 04:55 | 30.01523 | 11 | 34 | 0.5481209 | 4.099977 | 77.04352 | 75.24688 | 258.9108 | 240.0058 | 3.242493e-05 | 0.01726048 | 0 | 0 | 0
8011 | 236535.8 | 2014-02-23 04:55 | 60.03003 | 11 | 34 | 0.3233642 | 4.099977 | 77.04701 | 75.24688 | 258.9251 | 240.0058 | 0 | 0.01726048 | 0 | 0 | 0
8012 | 236565.8 | 2014-02-23 04:56 | 90.04574 | 11 | 34 | 0.2207422 | 4.099977 | 77.04923 | 75.24688 | 258.9342 | 240.0058 | 0 | 0.01726048 | 0 | 0 | 0
8013 | 236595.8 | 2014-02-23 04:56 | 120.0604 | 11 | 34 | 0.1636497 | 4.099977 | 77.05082 | 75.24688 | 258.9407 | 240.0058 | -3.222331e-05 | 0.01726048 | 0 | 0 | 0
8014 | 236625.8 | 2014-02-23 04:57 | 150.0763 | 11 | 34 | 0.1271539 | 4.099977 | 77.05202 | 75.24688 | 258.9456 | 240.0058 | 0 | 0.01726048 | 0 | 0 | 0
8015 | 236655.8 | 2014-02-23 04:57 | 180.0916 | 11 | 34 | 0.1025824 | 4.099977 | 77.05297 | 75.24688 | 258.9495 | 240.0058 | 0 | 0.01726048 | 0 | 0 | 0
8016 | 236685.8 | 2014-02-23 04:58 | 210.1068 | 11 | 34 | 0.08523784 | 4.099977 | 77.05375 | 75.24688 | 258.9527 | 240.0058 | 3.232354e-05 | 0.01726048 | 0 | 0 | 0
8017 | 236696.1 | 2014-02-23 04:58 | 220.3254 | 11 | 34 | 0.07999833 | 4.099815 | 77.05398 | 75.24688 | 258.9537 | 240.0058 | -3.222436e-05 | 0.01726048 | 0 | 0 | 0
8018 | 236726.1 | 2014-02-23 04:59 | 30.01529 | 4 | 35 | 0 | 4.081167 | 77.05398 | 75.24688 | 258.9537 | 240.0058 | -0.0005156895 | 0.01726048 | 0 | 0 | 0
8019 | 236756.1 | 2014-02-23 04:59 | 60.03007 | 4 | 35 | 0 | 4.068842 | 77.05398 | 75.24688 | 258.9537 | 240.0058 | -0.0003567521 | 0.01726048 | 0 | 0 | 0
8020 | 236786.1 | 2014-02-23 05:00 | 90.0459 | 4 | 35 | 0 | 4.059275 | 77.05398 | 75.24688 | 258.9537 | 240.0058 | -0.0002901196 | 0.01726048 | 0 | 0 | 0
8021 | 236816.1 | 2014-02-23 05:00 | 120.0139 | 4 | 35 | 0 | 4.051167 | 77.05398 | 75.24688 | 258.9537 | 240.0058 | -0.0002900184 | 0.01726048 | 0 | 0 | 0
8022 | 236816.1 | 2014-02-23 05:00 | 0.01537171 | 5 | 35 | 0.00140578 | 4.051167 | 77.05398 | 75.24688 | 258.9537 | 240.0058 | 0 | 0.03205517 | 0 | 0 | 0
8023 | 236846.1 | 2014-02-23 05:01 | 30.01523 | 6 | 35 | 0 | 4.044518 | 77.05398 | 75.24688 | 258.9537 | 240.0058 | -0.0002578929 | 0.03205517 | 0 | 0 | 0
8024 | 236876.1 | 2014-02-23 05:01 | 60.01488 | 6 | 35 | 0 | 4.038518 | 77.05398 | 75.24688 | 258.9537 | 240.0058 | -0.0001934421 | 0.03205517 | 0 | 0 | 0
8025 | 236906.2 | 2014-02-23 05:02 | 30.01526 | 7 | 35 | -2.499644 | 3.544574 | 77.05398 | 75.26772 | 258.9537 | 240.0835 | -0.009085359 | 0.03205517 | 0 | 0 | 0
8026 | 236936.2 | 2014-02-23 05:02 | 60.03066 | 7 | 35 | -2.499644 | 3.375926 | 77.05398 | 75.28856 | 258.9537 | 240.1553 | -0.003384263 | 0.03205517 | 0 | 0 | 0
8027 | 236966.2 | 2014-02-23 05:03 | 90.04532 | 7 | 35 | -2.499644 | 3.315277 | 77.05398 | 75.30939 | 258.9537 | 240.2249 | -0.001353702 | 0.03205517 | 0 | 0 | 0
8028 | 236996.2 | 2014-02-23 05:03 | 120.0612 | 7 | 35 | -2.499463 | 3.291926 | 77.05398 | 75.33024 | 258.9537 | 240.2938 | -0.0004835023 | 0.03205517 | 0 | 0 | 0
8029 | 237026.2 | 2014-02-23 05:04 | 150.0766 | 7 | 35 | -2.499825 | 3.282845 | 77.05398 | 75.35109 | 258.9537 | 240.3623 | -0.0001945952 | 0.03205517 | 0 | 0 | 0
8030 | 237056.2 | 2014-02-23 05:04 | 180.0911 | 7 | 35 | -2.499644 | 3.279115 | 77.05398 | 75.37192 | 258.9537 | 240.4306 | -0.0001289423 | 0.03205517 | 0 | 0 | 0
8031 | 237086.2 | 2014-02-23 05:05 | 210.0914 | 7 | 35 | -2.499825 | 3.276845 | 77.05398 | 75.39276 | 258.9537 | 240.4989 | -9.667061e-05 | 0.03205517 | 0 | 0 | 0
8032 | 237116.3 | 2014-02-23 05:05 | 240.1065 | 7 | 35 | -2.499644 | 3.275385 | 77.05398 | 75.4136 | 258.9537 | 240.5672 | -6.469717e-05 | 0.03205517 | 0 | 0 | 0
8033 | 237146.3 | 2014-02-23 05:06 | 270.1213 | 7 | 35 | -2.499644 | 3.273926 | 77.05398 | 75.43443 | 258.9537 | 240.6354 | -6.444801e-05 | 0.03205517 | 0 | 0 | 0
8034 | 237176.3 | 2014-02-23 05:06 | 300.1372 | 7 | 35 | -2.499644 | 3.272629 | 77.05398 | 75.45528 | 258.9537 | 240.7037 | -3.222359e-05 | 0.03205517 | 0 | 0 | 0
8035 | 237206.3 | 2014-02-23 05:07 | 330.1518 | 7 | 35 | -2.499463 | 3.271493 | 77.05398 | 75.47611 | 258.9537 | 240.7718 | 0 | 0.03205517 | 0 | 0 | 0
8036 | 237236.3 | 2014-02-23 05:07 | 360.1677 | 7 | 35 | -2.499825 | 3.270196 | 77.05398 | 75.49697 | 258.9537 | 240.84 | -6.449552e-05 | 0.03205517 | 0 | 0 | 0
8037 | 237266.3 | 2014-02-23 05:08 | 390.1827 | 7 | 35 | -2.499644 | 3.268899 | 77.05398 | 75.51781 | 258.9537 | 240.9082 | -3.232561e-05 | 0.03205517 | 0 | 0 | 0
8038 | 237296.3 | 2014-02-23 05:08 | 420.1976 | 7 | 35 | -2.499644 | 3.267764 | 77.05398 | 75.53864 | 258.9537 | 240.9763 | -3.222384e-05 | 0.03205517 | 0 | 0 | 0
8039 | 237326.3 | 2014-02-23 05:09 | 450.1978 | 7 | 35 | -2.499825 | 3.266466 | 77.05398 | 75.55948 | 258.9537 | 241.0444 | -3.232415e-05 | 0.03205517 | 0 | 0 | 0
8040 | 237356.4 | 2014-02-23 05:09 | 480.213 | 7 | 35 | -2.499825 | 3.265007 | 77.05398 | 75.58032 | 258.9537 | 241.1124 | -3.237255e-05 | 0.03205517 | 0 | 0 | 0
8041 | 237386.4 | 2014-02-23 05:10 | 510.2279 | 7 | 35 | -2.499825 | 3.26371 | 77.05398 | 75.60115 | 258.9537 | 241.1804 | -3.24242e-05 | 0.03205517 | 0 | 0 | 0
8042 | 237416.4 | 2014-02-23 05:10 | 540.2435 | 7 | 35 | -2.499644 | 3.262412 | 77.05398 | 75.62201 | 258.9537 | 241.2485 | 0 | 0.03205517 | 0 | 0 | 0
8043 | 237446.4 | 2014-02-23 05:11 | 570.2583 | 7 | 35 | -2.499644 | 3.260953 | 77.05398 | 75.64284 | 258.9537 | 241.3164 | -6.484938e-05 | 0.03205517 | 0 | 0 | 0
8044 | 237476.4 | 2014-02-23 05:11 | 600.2585 | 7 | 35 | -2.499644 | 3.259493 | 77.05398 | 75.66368 | 258.9537 | 241.3844 | -3.232347e-05 | 0.03205517 | 0 | 0 | 0
8045 | 237506.4 | 2014-02-23 05:12 | 630.2738 | 7 | 35 | -2.499825 | 3.258034 | 77.05398 | 75.68452 | 258.9537 | 241.4523 | -3.222418e-05 | 0.03205517 | 0 | 0 | 0
8046 | 237536.4 | 2014-02-23 05:12 | 660.2891 | 7 | 35 | -2.499644 | 3.256412 | 77.05398 | 75.70536 | 258.9537 | 241.5202 | -6.4449e-05 | 0.03205517 | 0 | 0 | 0
8047 | 237566.5 | 2014-02-23 05:13 | 690.3043 | 7 | 35 | -2.499644 | 3.254953 | 77.05398 | 75.7262 | 258.9537 | 241.588 | -6.44491e-05 | 0.03205517 | 0 | 0 | 0
8048 | 237596.5 | 2014-02-23 05:13 | 720.319 | 7 | 35 | -2.499463 | 3.253493 | 77.05398 | 75.74704 | 258.9537 | 241.6558 | -3.227103e-05 | 0.03205517 | 0 | 0 | 0
8049 | 237626.5 | 2014-02-23 05:14 | 750.3349 | 7 | 35 | -2.499644 | 3.251872 | 77.05398 | 75.76789 | 258.9537 | 241.7236 | -3.222386e-05 | 0.03205517 | 0 | 0 | 0
8050 | 237656.5 | 2014-02-23 05:14 | 780.3495 | 7 | 35 | -2.499644 | 3.250412 | 77.05398 | 75.78872 | 258.9537 | 241.7913 | -3.227112e-05 | 0.03205517 | 0 | 0 | 0
8051 | 237686.5 | 2014-02-23 05:15 | 810.3654 | 7 | 35 | -2.499463 | 3.248953 | 77.05398 | 75.80957 | 258.9537 | 241.8591 | -3.222403e-05 | 0.03205517 | 0 | 0 | 0
8052 | 237716.5 | 2014-02-23 05:15 | 840.38 | 7 | 35 | -2.499644 | 3.247494 | 77.05398 | 75.8304 | 258.9537 | 241.9268 | -3.242463e-05 | 0.03205517 | 0 | 0 | 0
8053 | 237746.5 | 2014-02-23 05:16 | 870.3959 | 7 | 35 | -2.499644 | 3.246196 | 77.05398 | 75.85125 | 258.9537 | 241.9945 | 0 | 0.03205517 | 0 | 0 | 0
8054 | 237776.6 | 2014-02-23 05:16 | 900.411 | 7 | 35 | -2.499825 | 3.244737 | 77.05398 | 75.8721 | 258.9537 | 242.0621 | -6.46511e-05 | 0.03205517 | 0 | 0 | 0
8055 | 237806.6 | 2014-02-23 05:17 | 930.4264 | 7 | 35 | -2.499644 | 3.243602 | 77.05398 | 75.89294 | 258.9537 | 242.1297 | -3.222363e-05 | 0.03205517 | 0 | 0 | 0
8056 | 237836.6 | 2014-02-23 05:17 | 960.4412 | 7 | 35 | -2.499825 | 3.242304 | 77.05398 | 75.91377 | 258.9537 | 242.1973 | -3.222395e-05 | 0.03205517 | 0 | 0 | 0
8057 | 237866.6 | 2014-02-23 05:18 | 990.457 | 7 | 35 | -2.499825 | 3.241169 | 77.05398 | 75.93462 | 258.9537 | 242.2649 | -6.484957e-05 | 0.03205517 | 0 | 0 | 0
8058 | 237896.6 | 2014-02-23 05:18 | 1020.472 | 7 | 35 | -2.499825 | 3.240196 | 77.05398 | 75.95546 | 258.9537 | 242.3324 | -3.232556e-05 | 0.03205517 | 0 | 0 | 0
8059 | 237926.6 | 2014-02-23 05:19 | 1050.487 | 7 | 35 | -2.499644 | 3.239223 | 77.05398 | 75.9763 | 258.9537 | 242.3999 | -3.22247e-05 | 0.03205517 | 0 | 0 | 0
8060 | 237956.7 | 2014-02-23 05:19 | 1080.503 | 7 | 35 | -2.499644 | 3.23825 | 77.05398 | 75.99714 | 258.9537 | 242.4674 | -6.444773e-05 | 0.03205517 | 0 | 0 | 0
8061 | 237986.7 | 2014-02-23 05:20 | 1110.518 | 7 | 35 | -2.499825 | 3.237439 | 77.05398 | 76.01799 | 258.9537 | 242.5349 | -3.232466e-05 | 0.03205517 | 0 | 0 | 0
8062 | 238016.7 | 2014-02-23 05:20 | 1140.533 | 7 | 35 | -2.499825 | 3.236791 | 77.05398 | 76.03883 | 258.9537 | 242.6024 | 0 | 0.03205517 | 0 | 0 | 0
8063 | 238046.7 | 2014-02-23 05:21 | 1170.548 | 7 | 35 | -2.499644 | 3.23598 | 77.05398 | 76.05966 | 258.9537 | 242.6698 | -3.232652e-05 | 0.03205517 | 0 | 0 | 0
8064 | 238076.7 | 2014-02-23 05:21 | 1200.563 | 7 | 35 | -2.500005 | 3.234845 | 77.05398 | 76.0805 | 258.9537 | 242.7372 | -9.671903e-05 | 0.03205517 | 0 | 0 | 0
8065 | 238106.7 | 2014-02-23 05:22 | 1230.563 | 7 | 35 | -2.499644 | 3.234358 | 77.05398 | 76.10134 | 258.9537 | 242.8047 | -3.222398e-05 | 0.03205517 | 0 | 0 | 0
8066 | 238136.7 | 2014-02-23 05:22 | 1260.579 | 7 | 35 | -2.499644 | 3.233547 | 77.05398 | 76.12218 | 258.9537 | 242.8721 | -3.222386e-05 | 0.03205517 | 0 | 0 | 0
8067 | 238166.7 | 2014-02-23 05:23 | 1290.594 | 7 | 35 | -2.499825 | 3.232737 | 77.05398 | 76.14302 | 258.9537 | 242.9394 | -6.469574e-05 | 0.03205517 | 0 | 0 | 0
8068 | 238196.8 | 2014-02-23 05:23 | 1320.609 | 7 | 35 | -2.499825 | 3.231926 | 77.05398 | 76.16387 | 258.9537 | 243.0068 | 0 | 0.03205517 | 0 | 0 | 0
8069 | 238226.8 | 2014-02-23 05:24 | 1350.624 | 7 | 35 | -2.499644 | 3.231115 | 77.05398 | 76.1847 | 258.9537 | 243.0741 | -3.222364e-05 | 0.03205517 | 0 | 0 | 0
8070 | 238256.8 | 2014-02-23 05:24 | 1380.64 | 7 | 35 | -2.499463 | 3.230466 | 77.05398 | 76.20555 | 258.9537 | 243.1415 | 0 | 0.03205517 | 0 | 0 | 0
8071 | 238286.8 | 2014-02-23 05:25 | 1410.654 | 7 | 35 | -2.499644 | 3.229493 | 77.05398 | 76.22638 | 258.9537 | 243.2088 | -6.469715e-05 | 0.03205517 | 0 | 0 | 0
8072 | 238316.8 | 2014-02-23 05:25 | 1440.67 | 7 | 35 | -2.499644 | 3.228683 | 77.05398 | 76.24723 | 258.9537 | 243.2761 | -3.242488e-05 | 0.03205517 | 0 | 0 | 0
8073 | 238346.8 | 2014-02-23 05:26 | 1470.685 | 7 | 35 | -2.499644 | 3.227872 | 77.05398 | 76.26806 | 258.9537 | 243.3434 | -3.242472e-05 | 0.03205517 | 0 | 0 | 0
8074 | 238376.9 | 2014-02-23 05:26 | 1500.701 | 7 | 35 | -2.499644 | 3.227223 | 77.05398 | 76.28891 | 258.9537 | 243.4107 | 3.222352e-05 | 0.03205517 | 0 | 0 | 0
8075 | 238406.9 | 2014-02-23 05:27 | 1530.715 | 7 | 35 | -2.499825 | 3.225926 | 77.05398 | 76.30975 | 258.9537 | 243.4779 | -6.444614e-05 | 0.03205517 | 0 | 0 | 0
8076 | 238436.9 | 2014-02-23 05:27 | 1560.731 | 7 | 35 | -2.499644 | 3.224953 | 77.05398 | 76.3306 | 258.9537 | 243.5451 | -6.444908e-05 | 0.03205517 | 0 | 0 | 0
8077 | 238466.9 | 2014-02-23 05:28 | 1590.747 | 7 | 35 | -2.499644 | 3.22398 | 77.05398 | 76.35144 | 258.9537 | 243.6123 | -6.464741e-05 | 0.03205517 | 0 | 0 | 0
8078 | 238496.9 | 2014-02-23 05:28 | 1620.761 | 7 | 35 | -2.499825 | 3.223007 | 77.05398 | 76.37227 | 258.9537 | 243.6795 | -3.232377e-05 | 0.03205517 | 0 | 0 | 0
8079 | 238526.9 | 2014-02-23 05:29 | 1650.777 | 7 | 35 | -2.499644 | 3.221872 | 77.05398 | 76.39312 | 258.9537 | 243.7467 | -3.222402e-05 | 0.03205517 | 0 | 0 | 0
8080 | 238556.9 | 2014-02-23 05:29 | 1680.792 | 7 | 35 | -2.499644 | 3.220899 | 77.05398 | 76.41396 | 258.9537 | 243.8138 | -3.222398e-05 | 0.03205517 | 0 | 0 | 0
8081 | 238587 | 2014-02-23 05:30 | 1710.807 | 7 | 35 | -2.499825 | 3.21944 | 77.05398 | 76.43479 | 258.9537 | 243.8809 | 0 | 0.03205517 | 0 | 0 | 0
8082 | 238617 | 2014-02-23 05:30 | 1740.823 | 7 | 35 | -2.499825 | 3.218142 | 77.05398 | 76.45565 | 258.9537 | 243.948 | -3.227086e-05 | 0.03205517 | 0 | 0 | 0
8083 | 238647 | 2014-02-23 05:31 | 1770.838 | 7 | 35 | -2.499825 | 3.216845 | 77.05398 | 76.47648 | 258.9537 | 244.015 | -3.222419e-05 | 0.03205517 | 0 | 0 | 0
8084 | 238677 | 2014-02-23 05:31 | 1800.838 | 7 | 35 | -2.499644 | 3.215385 | 77.05398 | 76.49732 | 258.9537 | 244.0821 | -3.222396e-05 | 0.03205517 | 0 | 0 | 0
8085 | 238707 | 2014-02-23 05:32 | 1830.853 | 7 | 35 | -2.499825 | 3.213764 | 77.05398 | 76.51816 | 258.9537 | 244.149 | -9.670934e-05 | 0.03205517 | 0 | 0 | 0
8086 | 238737 | 2014-02-23 05:32 | 1860.868 | 7 | 35 | -2.499825 | 3.212304 | 77.05398 | 76.539 | 258.9537 | 244.216 | -6.445e-05 | 0.03205517 | 0 | 0 | 0
8087 | 238767 | 2014-02-23 05:33 | 1890.884 | 7 | 35 | -2.499825 | 3.210683 | 77.05398 | 76.55984 | 258.9537 | 244.2829 | -3.222376e-05 | 0.03205517 | 0 | 0 | 0
8088 | 238797 | 2014-02-23 05:33 | 1920.899 | 7 | 35 | -2.499825 | 3.208899 | 77.05398 | 76.58069 | 258.9537 | 244.3498 | -3.232573e-05 | 0.03205517 | 0 | 0 | 0
8089 | 238827.1 | 2014-02-23 05:34 | 1950.914 | 7 | 35 | -2.499825 | 3.207115 | 77.05398 | 76.60153 | 258.9537 | 244.4167 | 0 | 0.03205517 | 0 | 0 | 0
8090 | 238857.1 | 2014-02-23 05:34 | 1980.929 | 7 | 35 | -2.500005 | 3.205169 | 77.05398 | 76.62237 | 258.9537 | 244.4835 | -6.484985e-05 | 0.03205517 | 0 | 0 | 0
8091 | 238887.1 | 2014-02-23 05:35 | 2010.945 | 7 | 35 | -2.499825 | 3.203061 | 77.05398 | 76.64321 | 258.9537 | 244.5503 | -9.727478e-05 | 0.03205517 | 0 | 0 | 0
8092 | 238917.1 | 2014-02-23 05:35 | 2040.96 | 7 | 35 | -2.499644 | 3.201115 | 77.05398 | 76.66405 | 258.9537 | 244.617 | -9.732247e-05 | 0.03205517 | 0 | 0 | 0
8093 | 238947.1 | 2014-02-23 05:36 | 2070.975 | 7 | 35 | -2.499644 | 3.199007 | 77.05398 | 76.68489 | 258.9537 | 244.6837 | -6.484985e-05 | 0.03205517 | 0 | 0 | 0
8094 | 238977.1 | 2014-02-23 05:36 | 2100.99 | 7 | 35 | -2.499825 | 3.196737 | 77.05398 | 76.70572 | 258.9537 | 244.7504 | -6.484985e-05 | 0.03205517 | 0 | 0 | 0
8095 | 239007.1 | 2014-02-23 05:37 | 2130.99 | 7 | 35 | -2.499825 | 3.194629 | 77.05398 | 76.72657 | 258.9537 | 244.817 | -3.242493e-05 | 0.03205517 | 0 | 0 | 0
8096 | 239037.2 | 2014-02-23 05:37 | 2161.005 | 7 | 35 | -2.499644 | 3.192358 | 77.05398 | 76.74741 | 258.9537 | 244.8835 | -6.484985e-05 | 0.03205517 | 0 | 0 | 0
8097 | 239067.2 | 2014-02-23 05:38 | 2191.021 | 7 | 35 | -2.499825 | 3.189764 | 77.05398 | 76.76825 | 258.9537 | 244.95 | -9.732247e-05 | 0.03205517 | 0 | 0 | 0
8098 | 239097.2 | 2014-02-23 05:38 | 2221.036 | 7 | 35 | -2.499644 | 3.187331 | 77.05398 | 76.78909 | 258.9537 | 245.0165 | -9.667065e-05 | 0.03205517 | 0 | 0 | 0
8099 | 239127.2 | 2014-02-23 05:39 | 2251.051 | 7 | 35 | -2.499644 | 3.185061 | 77.05398 | 76.80992 | 258.9537 | 245.0829 | -6.484983e-05 | 0.03205517 | 0 | 0 | 0
8100 | 239157.2 | 2014-02-23 05:39 | 2281.051 | 7 | 35 | -2.499825 | 3.182304 | 77.05398 | 76.83076 | 258.9537 | 245.1492 | -9.67193e-05 | 0.03205517 | 0 | 0 | 0
8101 | 239187.2 | 2014-02-23 05:40 | 2311.066 | 7 | 35 | -2.499644 | 3.179872 | 77.05398 | 76.85159 | 258.9537 | 245.2155 | -6.444759e-05 | 0.03205517 | 0 | 0 | 0
8102 | 239217.2 | 2014-02-23 05:40 | 2341.081 | 7 | 35 | -2.499463 | 3.177115 | 77.05398 | 76.87245 | 258.9537 | 245.2818 | -6.444747e-05 | 0.03205517 | 0 | 0 | 0
8103 | 239247.2 | 2014-02-23 05:41 | 2371.096 | 7 | 35 | -2.499825 | 3.174196 | 77.05398 | 76.89328 | 258.9537 | 245.3479 | -6.449543e-05 | 0.03205517 | 0 | 0 | 0
8104 | 239277.3 | 2014-02-23 05:41 | 2401.112 | 7 | 35 | -2.499825 | 3.171115 | 77.05398 | 76.91413 | 258.9537 | 245.4141 | -0.0001289443 | 0.03205517 | 0 | 0 | 0
8105 | 239307.3 | 2014-02-23 05:42 | 2431.127 | 7 | 35 | -2.499825 | 3.167872 | 77.05398 | 76.93497 | 258.9537 | 245.4801 | -0.0001289432 | 0.03205517 | 0 | 0 | 0
8106 | 239337.3 | 2014-02-23 05:42 | 2461.142 | 7 | 35 | -2.499644 | 3.164629 | 77.05398 | 76.9558 | 258.9537 | 245.5461 | -6.444776e-05 | 0.03205517 | 0 | 0 | 0
8107 | 239367.3 | 2014-02-23 05:43 | 2491.142 | 7 | 35 | -2.499825 | 3.161061 | 77.05398 | 76.97665 | 258.9537 | 245.612 | -9.667307e-05 | 0.03205517 | 0 | 0 | 0
8108 | 239397.3 | 2014-02-23 05:43 | 2521.157 | 7 | 35 | -2.499644 | 3.157331 | 77.05398 | 76.99748 | 258.9537 | 245.6778 | -0.0001289419 | 0.03205517 | 0 | 0 | 0
8109 | 239427.3 | 2014-02-23 05:44 | 2551.172 | 7 | 35 | -2.499825 | 3.15344 | 77.05398 | 77.01833 | 258.9537 | 245.7436 | -0.0001293405 | 0.03205517 | 0 | 0 | 0
8110 | 239457.3 | 2014-02-23 05:44 | 2581.188 | 7 | 35 | -2.499644 | 3.149548 | 77.05398 | 77.03917 | 258.9537 | 245.8093 | -0.0001293015 | 0.03205517 | 0 | 0 | 0
8111 | 239487.4 | 2014-02-23 05:45 | 2611.203 | 7 | 35 | -2.499644 | 3.145494 | 77.05398 | 77.06001 | 258.9537 | 245.8749 | -0.0001296866 | 0.03205517 | 0 | 0 | 0
8112 | 239517.4 | 2014-02-23 05:45 | 2641.218 | 7 | 35 | -2.499644 | 3.141602 | 77.05398 | 77.08084 | 258.9537 | 245.9404 | -0.0001293513 | 0.03205517 | 0 | 0 | 0
8113 | 239547.4 | 2014-02-23 05:46 | 2671.233 | 7 | 35 | -2.499644 | 3.137872 | 77.05398 | 77.1017 | 258.9537 | 246.0058 | -9.697783e-05 | 0.03205517 | 0 | 0 | 0
8114 | 239577.4 | 2014-02-23 05:46 | 2701.248 | 7 | 35 | -2.499644 | 3.13398 | 77.05398 | 77.12253 | 258.9537 | 246.0712 | -0.0001292945 | 0.03205517 | 0 | 0 | 0
8115 | 239607.4 | 2014-02-23 05:47 | 2731.264 | 7 | 35 | -2.499825 | 3.13025 | 77.05398 | 77.14338 | 258.9537 | 246.1365 | -0.000128943 | 0.03205517 | 0 | 0 | 0
8116 | 239637.4 | 2014-02-23 05:47 | 2761.279 | 7 | 35 | -2.499825 | 3.126196 | 77.05398 | 77.16422 | 258.9537 | 246.2017 | -0.0001939886 | 0.03205517 | 0 | 0 | 0
8117 | 239667.4 | 2014-02-23 05:48 | 2791.294 | 7 | 35 | -2.499644 | 3.121494 | 77.05398 | 77.18506 | 258.9537 | 246.2668 | -0.0001616742 | 0.03205517 | 0 | 0 | 0
8118 | 239697.5 | 2014-02-23 05:48 | 2821.31 | 7 | 35 | -2.499825 | 3.115332 | 77.05398 | 77.2059 | 258.9537 | 246.3318 | -0.0002256115 | 0.03205517 | 0 | 0 | 0
8119 | 239727.5 | 2014-02-23 05:49 | 2851.325 | 7 | 35 | -2.499644 | 3.106575 | 77.05398 | 77.22673 | 258.9537 | 246.3966 | -0.0003232744 | 0.03205517 | 0 | 0 | 0
8120 | 239757.5 | 2014-02-23 05:49 | 2881.34 | 7 | 35 | -2.499825 | 3.094737 | 77.05398 | 77.24759 | 258.9537 | 246.4613 | -0.0004512338 | 0.03205517 | 0 | 0 | 0
8121 | 239787.5 | 2014-02-23 05:50 | 2911.356 | 7 | 35 | -2.499644 | 3.078683 | 77.05398 | 77.26843 | 258.9537 | 246.5256 | -0.000614305 | 0.03205517 | 0 | 0 | 0
8122 | 239817.5 | 2014-02-23 05:50 | 2941.371 | 7 | 35 | -2.499463 | 3.056143 | 77.05398 | 77.28927 | 258.9537 | 246.5895 | -0.0008380163 | 0.03205517 | 0 | 0 | 0
8123 | 239847.5 | 2014-02-23 05:51 | 2971.386 | 7 | 35 | -2.499825 | 3.026629 | 77.05398 | 77.3101 | 258.9537 | 246.6529 | -0.001063624 | 0.03205517 | 0 | 0 | 0
8124 | 239877.6 | 2014-02-23 05:51 | 3001.401 | 7 | 35 | -2.499825 | 2.990792 | 77.05398 | 77.33095 | 258.9537 | 246.7157 | -0.001321493 | 0.03205517 | 0 | 0 | 0
8125 | 239907.6 | 2014-02-23 05:52 | 3031.416 | 7 | 35 | -2.499825 | 2.947656 | 77.05398 | 77.35178 | 258.9537 | 246.7775 | -0.001551903 | 0.03205517 | 0 | 0 | 0
8126 | 239937.6 | 2014-02-23 05:52 | 3061.431 | 7 | 35 | -2.499644 | 2.894954 | 77.05398 | 77.37263 | 258.9537 | 246.8384 | -0.001978337 | 0.03205517 | 0 | 0 | 0
8127 | 239967.6 | 2014-02-23 05:53 | 3091.431 | 7 | 35 | -2.499825 | 2.827981 | 77.05398 | 77.39347 | 258.9537 | 246.8981 | -0.002449611 | 0.03205517 | 0 | 0 | 0
8128 | 239997.6 | 2014-02-23 05:53 | 3121.446 | 7 | 35 | -2.499825 | 2.73636 | 77.05398 | 77.4143 | 258.9537 | 246.9561 | -0.003545554 | 0.03205517 | 0 | 0 | 0
8129 | 240027.6 | 2014-02-23 05:54 | 3151.462 | 7 | 35 | -2.499644 | 2.591549 | 77.05398 | 77.43515 | 258.9537 | 247.0118 | -0.006220737 | 0.03205517 | 0 | 0 | 0
8130 | 240057.6 | 2014-02-23 05:54 | 3181.477 | 7 | 35 | -2.499644 | 2.199605 | 77.05398 | 77.45598 | 258.9537 | 247.0626 | -0.0221752 | 0.03205517 | 0 | 0 | 0
8131 | 240064.6 | 2014-02-23 05:54 | 3188.462 | 7 | 35 | -2.499463 | 1.999659 | 77.05398 | 77.46084 | 258.9537 | 247.0729 | -0.02920148 | 0.03205517 | 0 | 0 | 0
8132 | 240094.6 | 2014-02-23 05:55 | 30.0155 | 9 | 35 | 0 | 2.401982 | 77.05398 | 77.46084 | 258.9537 | 247.0729 | 0.004332344 | 0.05178143 | 0 | 0 | 0
8133 | 240124.6 | 2014-02-23 05:55 | 60.0302 | 9 | 35 | 0 | 2.488901 | 77.05398 | 77.46084 | 258.9537 | 247.0729 | 0.002295452 | 0.05178143 | 0 | 0 | 0
8134 | 240154.7 | 2014-02-23 05:56 | 90.04602 | 9 | 35 | 0 | 2.538522 | 77.05398 | 77.46084 | 258.9537 | 247.0729 | 0.00132149 | 0.05178143 | 0 | 0 | 0
8135 | 240184.6 | 2014-02-23 05:56 | 120.0141 | 9 | 35 | 0 | 2.569658 | 77.05398 | 77.46084 | 258.9537 | 247.0729 | 0.0009053603 | 0.05178143 | 0 | 0 | 0
8136 | 240214.6 | 2014-02-23 05:57 | 30.0147 | 10 | 35 | 2.499746 | 2.861386 | 77.07481 | 77.46084 | 259.0113 | 247.0729 | 0.004978915 | 0.05178143 | 0 | 0 | 0
8137 | 240244.7 | 2014-02-23 05:57 | 60.03053 | 10 | 35 | 2.499746 | 2.968251 | 77.09567 | 77.46084 | 259.0722 | 247.0729 | 0.002900777 | 0.05178143 | 0 | 0 | 0
8138 | 240274.7 | 2014-02-23 05:58 | 90.04569 | 10 | 35 | 2.499926 | 3.03944 | 77.11651 | 77.46084 | 259.1348 | 247.0729 | 0.002095043 | 0.05178143 | 0 | 0 | 0
8139 | 240304.7 | 2014-02-23 05:58 | 120.061 | 10 | 35 | 2.499926 | 3.092953 | 77.13735 | 77.46084 | 259.1987 | 247.0729 | 0.001621574 | 0.05178143 | 0 | 0 | 0
8140 | 240334.7 | 2014-02-23 05:59 | 150.0762 | 10 | 35 | 2.499746 | 3.135926 | 77.15819 | 77.46084 | 259.2637 | 247.0729 | 0.001325649 | 0.05178143 | 0 | 0 | 0
8141 | 240364.7 | 2014-02-23 05:59 | 180.0917 | 10 | 35 | 2.499746 | 3.171764 | 77.17903 | 77.46084 | 259.3294 | 247.0729 | 0.001102671 | 0.05178143 | 0 | 0 | 0
8142 | 240394.7 | 2014-02-23 06:00 | 210.1063 | 10 | 35 | 2.499746 | 3.201926 | 77.19987 | 77.46084 | 259.3958 | 247.0729 | 0.0009376266 | 0.05178143 | 0 | 0 | 0
8143 | 240424.7 | 2014-02-23 06:00 | 240.1065 | 10 | 35 | 2.499746 | 3.22771 | 77.22071 | 77.46084 | 259.4628 | 247.0729 | 0.0007735664 | 0.05178143 | 0 | 0 | 0
8144 | 240454.7 | 2014-02-23 06:01 | 270.1217 | 10 | 35 | 2.499384 | 3.249277 | 77.24155 | 77.46084 | 259.5303 | 247.0729 | 0.0005188942 | 0.05178143 | 0 | 0 | 0
8145 | 240484.8 | 2014-02-23 06:01 | 300.137 | 10 | 35 | 2.499746 | 3.262899 | 77.26239 | 77.46084 | 259.5982 | 247.0729 | 0.0002270222 | 0.05178143 | 0 | 0 | 0
8146 | 240514.8 | 2014-02-23 06:02 | 330.1523 | 10 | 35 | 2.499926 | 3.26825 | 77.28323 | 77.46084 | 259.6663 | 247.0729 | 0.0001297474 | 0.05178143 | 0 | 0 | 0
8147 | 240544.8 | 2014-02-23 06:02 | 360.1675 | 10 | 35 | 2.499746 | 3.271331 | 77.30407 | 77.46084 | 259.7344 | 247.0729 | 9.727478e-05 | 0.05178143 | 0 | 0 | 0
8148 | 240574.8 | 2014-02-23 06:03 | 390.1828 | 10 | 35 | 2.499926 | 3.274088 | 77.32492 | 77.46084 | 259.8026 | 247.0729 | 9.727478e-05 | 0.05178143 | 0 | 0 | 0
8149 | 240604.8 | 2014-02-23 06:03 | 420.198 | 10 | 35 | 2.499746 | 3.277007 | 77.34576 | 77.46084 | 259.8709 | 247.0729 | 9.732247e-05 | 0.05178143 | 0 | 0 | 0
8150 | 240634.8 | 2014-02-23 06:04 | 450.2133 | 10 | 35 | 2.499746 | 3.280088 | 77.3666 | 77.46084 | 259.9392 | 247.0729 | 0.0001297474 | 0.05178143 | 0 | 0 | 0
8151 | 240664.9 | 2014-02-23 06:04 | 480.2281 | 10 | 35 | 2.499746 | 3.283493 | 77.38744 | 77.46084 | 260.0076 | 247.0729 | 9.727478e-05 | 0.05178143 | 0 | 0 | 0
8152 | 240694.9 | 2014-02-23 06:05 | 510.2438 | 10 | 35 | 2.499746 | 3.287385 | 77.40828 | 77.46084 | 260.0761 | 247.0729 | 0.0001621723 | 0.05178143 | 0 | 0 | 0
8153 | 240724.9 | 2014-02-23 06:05 | 540.2591 | 10 | 35 | 2.499565 | 3.291439 | 77.42912 | 77.46084 | 260.1446 | 247.0729 | 0.0001289444 | 0.05178143 | 0 | 0 | 0
8154 | 240754.9 | 2014-02-23 06:06 | 570.2738 | 10 | 35 | 2.499746 | 3.296142 | 77.44996 | 77.46084 | 260.2133 | 247.0729 | 0.0001611694 | 0.05178143 | 0 | 0 | 0
8155 | 240784.9 | 2014-02-23 06:06 | 600.2896 | 10 | 35 | 2.499926 | 3.300845 | 77.47081 | 77.46084 | 260.282 | 247.0729 | 0.0001945962 | 0.05178143 | 0 | 0 | 0
8156 | 240814.9 | 2014-02-23 06:07 | 630.3045 | 10 | 35 | 2.499746 | 3.305872 | 77.49164 | 77.46084 | 260.3509 | 247.0729 | 0.0001616655 | 0.05178143 | 0 | 0 | 0
8157 | 240844.9 | 2014-02-23 06:07 | 660.3202 | 10 | 35 | 2.499565 | 3.310574 | 77.51249 | 77.46084 | 260.4198 | 247.0729 | 0.0001297454 | 0.05178143 | 0 | 0 | 0
8158 | 240875 | 2014-02-23 06:08 | 690.3354 | 10 | 35 | 2.499926 | 3.315277 | 77.53333 | 77.46084 | 260.4889 | 247.0729 | 0.0001611688 | 0.05178143 | 0 | 0 | 0
8159 | 240905 | 2014-02-23 06:08 | 720.3502 | 10 | 35 | 2.499746 | 3.319331 | 77.55417 | 77.46084 | 260.558 | 247.0729 | 0.0001621244 | 0.05178143 | 0 | 0 | 0
8160 | 240935 | 2014-02-23 06:09 | 750.366 | 10 | 35 | 2.499746 | 3.323061 | 77.57502 | 77.46084 | 260.6272 | 247.0729 | 0.0001297467 | 0.05178143 | 0 | 0 | 0
8161 | 240965 | 2014-02-23 06:09 | 780.3812 | 10 | 35 | 2.499565 | 3.326628 | 77.59586 | 77.46084 | 260.6965 | 247.0729 | 0.0001288961 | 0.05178143 | 0 | 0 | 0
8162 | 240995 | 2014-02-23 06:10 | 810.396 | 10 | 35 | 2.499746 | 3.329872 | 77.61669 | 77.46084 | 260.7659 | 247.0729 | 9.671881e-05 | 0.05178143 | 0 | 0 | 0
8163 | 241025 | 2014-02-23 06:10 | 840.396 | 10 | 35 | 2.499746 | 3.333115 | 77.63753 | 77.46084 | 260.8353 | 247.0729 | 9.701186e-05 | 0.05178143 | 0 | 0 | 0
8164 | 241055 | 2014-02-23 06:11 | 870.4113 | 10 | 35 | 2.499746 | 3.336358 | 77.65838 | 77.46084 | 260.9048 | 247.0729 | 9.671952e-05 | 0.05178143 | 0 | 0 | 0
8165 | 241085.1 | 2014-02-23 06:11 | 900.4267 | 10 | 35 | 2.499565 | 3.339439 | 77.67922 | 77.46084 | 260.9744 | 247.0729 | 3.242438e-05 | 0.05178143 | 0 | 0 | 0
8166 | 241115.1 | 2014-02-23 06:12 | 930.4418 | 10 | 35 | 2.499746 | 3.342358 | 77.70006 | 77.46084 | 261.044 | 247.0729 | 6.489727e-05 | 0.05178143 | 0 | 0 | 0
8167 | 241145.1 | 2014-02-23 06:12 | 960.4572 | 10 | 35 | 2.499926 | 3.345277 | 77.7209 | 77.46084 | 261.1137 | 247.0729 | 6.444832e-05 | 0.05178143 | 0 | 0 | 0
8168 | 241175.1 | 2014-02-23 06:13 | 990.4724 | 10 | 35 | 2.499926 | 3.348034 | 77.74174 | 77.46084 | 261.1835 | 247.0729 | 9.667e-05 | 0.05178143 | 0 | 0 | 0
8169 | 241205.1 | 2014-02-23 06:13 | 1020.488 | 10 | 35 | 2.499565 | 3.350466 | 77.76259 | 77.46084 | 261.2533 | 247.0729 | 9.697457e-05 | 0.05178143 | 0 | 0 | 0
8170 | 241235.1 | 2014-02-23 06:14 | 1050.503 | 10 | 35 | 2.499746 | 3.352412 | 77.78343 | 77.46084 | 261.3231 | 247.0729 | 3.2224e-05 | 0.05178143 | 0 | 0 | 0
8171 | 241265.1 | 2014-02-23 06:14 | 1080.518 | 10 | 35 | 2.499746 | 3.35452 | 77.80427 | 77.46084 | 261.393 | 247.0729 | 3.222375e-05 | 0.05178143 | 0 | 0 | 0
8172 | 241295.2 | 2014-02-23 06:15 | 1110.533 | 10 | 35 | 2.499746 | 3.35598 | 77.8251 | 77.46084 | 261.4629 | 247.0729 | 3.227115e-05 | 0.05178143 | 0 | 0 | 0
8173 | 241325.2 | 2014-02-23 06:15 | 1140.533 | 10 | 35 | 2.499926 | 3.357277 | 77.84594 | 77.46084 | 261.5329 | 247.0729 | 0 | 0.05178143 | 0 | 0 | 0
8174 | 241355.2 | 2014-02-23 06:16 | 1170.548 | 10 | 35 | 2.499746 | 3.35825 | 77.86679 | 77.46084 | 261.6029 | 247.0729 | 3.232486e-05 | 0.05178143 | 0 | 0 | 0
8175 | 241385.2 | 2014-02-23 06:16 | 1200.563 | 10 | 35 | 2.499746 | 3.358898 | 77.88762 | 77.46084 | 261.6728 | 247.0729 | -3.227173e-05 | 0.05178143 | 0 | 0 | 0
8176 | 241415.2 | 2014-02-23 06:17 | 1230.579 | 10 | 35 | 2.499926 | 3.359547 | 77.90847 | 77.46084 | 261.7429 | 247.0729 | 3.232313e-05 | 0.05178143 | 0 | 0 | 0
8177 | 241445.2 | 2014-02-23 06:17 | 1260.594 | 10 | 35 | 2.499746 | 3.359871 | 77.92931 | 77.46084 | 261.8129 | 247.0729 | 0 | 0.05178143 | 0 | 0 | 0
8178 | 241475.2 | 2014-02-23 06:18 | 1290.609 | 10 | 35 | 2.499926 | 3.360196 | 77.95014 | 77.46084 | 261.8829 | 247.0729 | 3.227082e-05 | 0.05178143 | 0 | 0 | 0
8179 | 241505.2 | 2014-02-23 06:18 | 1320.609 | 10 | 35 | 2.499565 | 3.360358 | 77.97099 | 77.46084 | 261.9529 | 247.0729 | 0 | 0.05178143 | 0 | 0 | 0
8180 | 241535.3 | 2014-02-23 06:19 | 1350.624 | 10 | 35 | 2.499926 | 3.360844 | 77.99183 | 77.46084 | 262.023 | 247.0729 | 3.2224e-05 | 0.05178143 | 0 | 0 | 0
8181 | 241565.3 | 2014-02-23 06:19 | 1380.64 | 10 | 35 | 2.499746 | 3.361169 | 78.01267 | 77.46084 | 262.093 | 247.0729 | 3.236959e-05 | 0.05178143 | 0 | 0 | 0
8182 | 241595.3 | 2014-02-23 06:20 | 1410.654 | 10 | 35 | 2.499565 | 3.361331 | 78.0335 | 77.46084 | 262.163 | 247.0729 | 0 | 0.05178143 | 0 | 0 | 0
8183 | 241625.3 | 2014-02-23 06:20 | 1440.67 | 10 | 35 | 2.499384 | 3.361493 | 78.05435 | 77.46084 | 262.2331 | 247.0729 | 0 | 0.05178143 | 0 | 0 | 0
8184 | 241655.3 | 2014-02-23 06:21 | 1470.685 | 10 | 35 | 2.499746 | 3.361979 | 78.07518 | 77.46084 | 262.3032 | 247.0729 | 3.222415e-05 | 0.05178143 | 0 | 0 | 0
8185 | 241685.3 | 2014-02-23 06:21 | 1500.701 | 10 | 35 | 2.499565 | 3.362142 | 78.09604 | 77.46084 | 262.3733 | 247.0729 | 0 | 0.05178143 | 0 | 0 | 0
8186 | 241715.3 | 2014-02-23 06:22 | 1530.715 | 10 | 35 | 2.499746 | 3.36279 | 78.11687 | 77.46084 | 262.4433 | 247.0729 | 0 | 0.05178143 | 0 | 0 | 0
8187 | 241745.4 | 2014-02-23 06:22 | 1560.731 | 10 | 35 | 2.499565 | 3.363115 | 78.13772 | 77.46084 | 262.5134 | 247.0729 | 0 | 0.05178143 | 0 | 0 | 0
8188 | 241775.4 | 2014-02-23 06:23 | 1590.746 | 10 | 35 | 2.499565 | 3.363601 | 78.15855 | 77.46084 | 262.5835 | 247.0729 | 0 | 0.05178143 | 0 | 0 | 0
8189 | 241805.4 | 2014-02-23 06:23 | 1620.762 | 10 | 35 | 2.499926 | 3.364412 | 78.1794 | 77.46084 | 262.6536 | 247.0729 | 6.449532e-05 | 0.05178143 | 0 | 0 | 0
8190 | 241835.4 | 2014-02-23 06:24 | 1650.776 | 10 | 35 | 2.499746 | 3.364736 | 78.20023 | 77.46084 | 262.7237 | 247.0729 | 3.242221e-05 | 0.05178143 | 0 | 0 | 0
8191 | 241865.4 | 2014-02-23 06:24 | 1680.792 | 10 | 35 | 2.499746 | 3.365385 | 78.22109 | 77.46084 | 262.7939 | 247.0729 | 3.22716e-05 | 0.05178143 | 0 | 0 | 0
8192 | 241895.4 | 2014-02-23 06:25 | 1710.807 | 10 | 35 | 2.499746 | 3.366034 | 78.24192 | 77.46084 | 262.864 | 247.0729 | 3.222382e-05 | 0.05178143 | 0 | 0 | 0
8193 | 241925.4 | 2014-02-23 06:25 | 1740.823 | 10 | 35 | 2.499565 | 3.366682 | 78.26277 | 77.46084 | 262.9342 | 247.0729 | 3.242208e-05 | 0.05178143 | 0 | 0 | 0
8194 | 241955.5 | 2014-02-23 06:26 | 1770.838 | 10 | 35 | 2.499565 | 3.367331 | 78.28361 | 77.46084 | 263.0044 | 247.0729 | 3.242403e-05 | 0.05178143 | 0 | 0 | 0
8195 | 241985.5 | 2014-02-23 06:26 | 1800.853 | 10 | 35 | 2.499746 | 3.368142 | 78.30444 | 77.46084 | 263.0745 | 247.0729 | 3.232592e-05 | 0.05178143 | 0 | 0 | 0
8196 | 242015.5 | 2014-02-23 06:27 | 1830.868 | 10 | 35 | 2.499926 | 3.36879 | 78.32529 | 77.46084 | 263.1448 | 247.0729 | 3.22251e-05 | 0.05178143 | 0 | 0 | 0
8197 | 242045.5 | 2014-02-23 06:27 | 1860.883 | 10 | 35 | 2.499746 | 3.369439 | 78.34613 | 77.46084 | 263.215 | 247.0729 | 3.237179e-05 | 0.05178143 | 0 | 0 | 0
8198 | 242075.5 | 2014-02-23 06:28 | 1890.883 | 10 | 35 | 2.499926 | 3.37025 | 78.36697 | 77.46084 | 263.2852 | 247.0729 | 3.232439e-05 | 0.05178143 | 0 | 0 | 0
8199 | 242105.5 | 2014-02-23 06:28 | 1920.899 | 10 | 35 | 2.499565 | 3.371061 | 78.38781 | 77.46084 | 263.3554 | 247.0729 | 0 | 0.05178143 | 0 | 0 | 0
8200 | 242135.5 | 2014-02-23 06:29 | 1950.914 | 10 | 35 | 2.499926 | 3.372034 | 78.40865 | 77.46084 | 263.4257 | 247.0729 | 3.232395e-05 | 0.05178143 | 0 | 0 | 0
8201 | 242165.6 | 2014-02-23 06:29 | 1980.928 | 10 | 35 | 2.499746 | 3.372682 | 78.42948 | 77.46084 | 263.496 | 247.0729 | 0 | 0.05178143 | 0 | 0 | 0
8202 | 242195.6 | 2014-02-23 06:30 | 2010.929 | 10 | 35 | 2.499746 | 3.373817 | 78.45032 | 77.46084 | 263.5663 | 247.0729 | 6.469488e-05 | 0.05178143 | 0 | 0 | 0
8203 | 242225.6 | 2014-02-23 06:30 | 2040.944 | 10 | 35 | 2.499746 | 3.37479 | 78.47117 | 77.46084 | 263.6366 | 247.0729 | 3.237232e-05 | 0.05178143 | 0 | 0 | 0
8204 | 242255.6 | 2014-02-23 06:31 | 2070.959 | 10 | 35 | 2.499746 | 3.375926 | 78.492 | 77.46084 | 263.7069 | 247.0729 | 6.449548e-05 | 0.05178143 | 0 | 0 | 0
8205 | 242285.6 | 2014-02-23 06:31 | 2100.975 | 10 | 35 | 2.499746 | 3.377061 | 78.51285 | 77.46084 | 263.7773 | 247.0729 | 6.464501e-05 | 0.05178143 | 0 | 0 | 0
8206 | 242315.6 | 2014-02-23 06:32 | 2130.989 | 10 | 35 | 2.499926 | 3.378196 | 78.53368 | 77.46084 | 263.8477 | 247.0729 | 3.222403e-05 | 0.05178143 | 0 | 0 | 0
8207 | 242345.6 | 2014-02-23 06:32 | 2161.005 | 10 | 35 | 2.499565 | 3.379493 | 78.55453 | 77.46084 | 263.9181 | 247.0729 | 3.222396e-05 | 0.05178143 | 0 | 0 | 0
8208 | 242375.6 | 2014-02-23 06:33 | 2191.02 | 10 | 35 | 2.499926 | 3.381115 | 78.57538 | 77.46084 | 263.9886 | 247.0729 | 6.449566e-05 | 0.05178143 | 0 | 0 | 0
8209 | 242405.7 | 2014-02-23 06:33 | 2221.036 | 10 | 35 | 2.499746 | 3.382574 | 78.59622 | 77.46084 | 264.0591 | 247.0729 | 6.44493e-05 | 0.05178143 | 0 | 0 | 0
8210 | 242435.7 | 2014-02-23 06:34 | 2251.051 | 10 | 35 | 2.499926 | 3.384358 | 78.61706 | 77.46084 | 264.1296 | 247.0729 | 9.70214e-05 | 0.05178143 | 0 | 0 | 0
8211 | 242465.7 | 2014-02-23 06:34 | 2281.066 | 10 | 35 | 2.499746 | 3.386304 | 78.6379 | 77.46084 | 264.2002 | 247.0729 | 9.701697e-05 | 0.05178143 | 0 | 0 | 0
8212 | 242495.7 | 2014-02-23 06:35 | 2311.081 | 10 | 35 | 2.499746 | 3.388412 | 78.65873 | 77.46084 | 264.2707 | 247.0729 | 6.469334e-05 | 0.05178143 | 0 | 0 | 0
8213 | 242525.7 | 2014-02-23 06:35 | 2341.097 | 10 | 35 | 2.499926 | 3.390844 | 78.67959 | 77.46084 | 264.3414 | 247.0729 | 9.667339e-05 | 0.05178143 | 0 | 0 | 0
8214 | 242555.7 | 2014-02-23 06:36 | 2371.111 | 10 | 35 | 2.499926 | 3.392952 | 78.70042 | 77.46084 | 264.4121 | 247.0729 | 6.444963e-05 | 0.05178143 | 0 | 0 | 0
8215 | 242585.7 | 2014-02-23 06:36 | 2401.112 | 10 | 35 | 2.499746 | 3.395385 | 78.72126 | 77.46084 | 264.4828 | 247.0729 | 3.242461e-05 | 0.05178143 | 0 | 0 | 0
8216 | 242615.8 | 2014-02-23 06:37 | 2431.127 | 10 | 35 | 2.499926 | 3.397655 | 78.7421 | 77.46084 | 264.5536 | 247.0729 | 6.449612e-05 | 0.05178143 | 0 | 0 | 0
8217 | 242645.8 | 2014-02-23 06:37 | 2461.142 | 10 | 35 | 2.499746 | 3.399763 | 78.76293 | 77.46084 | 264.6244 | 247.0729 | 3.227139e-05 | 0.05178143 | 0 | 0 | 0
8218 | 242675.8 | 2014-02-23 06:38 | 2491.142 | 10 | 35 | 2.499746 | 3.401871 | 78.78378 | 77.46084 | 264.6953 | 247.0729 | 9.702096e-05 | 0.05178143 | 0 | 0 | 0
8219 | 242705.8 | 2014-02-23 06:38 | 2521.157 | 10 | 35 | 2.499746 | 3.403655 | 78.80462 | 77.46084 | 264.7662 | 247.0729 | 9.667141e-05 | 0.05178143 | 0 | 0 | 0
8220 | 242735.8 | 2014-02-23 06:39 | 2551.172 | 10 | 35 | 2.499746 | 3.405277 | 78.82545 | 77.46084 | 264.8371 | 247.0729 | 6.464724e-05 | 0.05178143 | 0 | 0 | 0
8221 | 242765.8 | 2014-02-23 06:39 | 2581.188 | 10 | 35 | 2.499926 | 3.406898 | 78.8463 | 77.46084 | 264.9081 | 247.0729 | 3.222413e-05 | 0.05178143 | 0 | 0 | 0
8222 | 242795.8 | 2014-02-23 06:40 | 2611.202 | 10 | 35 | 2.499565 | 3.40852 | 78.86713 | 77.46084 | 264.9791 | 247.0729 | 3.222441e-05 | 0.05178143 | 0 | 0 | 0
8223 | 242825.8 | 2014-02-23 06:40 | 2641.218 | 10 | 35 | 2.499565 | 3.410304 | 78.88799 | 77.46084 | 265.0502 | 247.0729 | 6.449568e-05 | 0.05178143 | 0 | 0 | 0
8224 | 242855.9 | 2014-02-23 06:41 | 2671.233 | 10 | 35 | 2.499746 | 3.412574 | 78.90883 | 77.46084 | 265.1213 | 247.0729 | 9.671897e-05 | 0.05178143 | 0 | 0 | 0
8225 | 242885.9 | 2014-02-23 06:41 | 2701.249 | 10 | 35 | 2.499746 | 3.41452 | 78.92967 | 77.46084 | 265.1925 | 247.0729 | 9.731311e-05 | 0.05178143 | 0 | 0 | 0
8226 | 242915.9 | 2014-02-23 06:42 | 2731.263 | 10 | 35 | 2.499746 | 3.416628 | 78.9505 | 77.46084 | 265.2636 | 247.0729 | 6.489686e-05 | 0.05178143 | 0 | 0 | 0
8227 | 242945.9 | 2014-02-23 06:42 | 2761.263 | 10 | 35 | 2.499746 | 3.419223 | 78.97134 | 77.46084 | 265.3348 | 247.0729 | 6.444865e-05 | 0.05178143 | 0 | 0 | 0
8228 | 242975.9 | 2014-02-23 06:43 | 2791.278 | 10 | 35 | 2.499746 | 3.421979 | 78.99217 | 77.46084 | 265.4061 | 247.0729 | 6.444789e-05 | 0.05178143 | 0 | 0 | 0
8229 | 243005.9 | 2014-02-23 06:43 | 2821.278 | 10 | 35 | 2.499746 | 3.425223 | 79.01301 | 77.46084 | 265.4774 | 247.0729 | 6.444717e-05 | 0.05178143 | 0 | 0 | 0
8230 | 243035.9 | 2014-02-23 06:44 | 2851.294 | 10 | 35 | 2.499926 | 3.429115 | 79.03386 | 77.46084 | 265.5489 | 247.0729 | 0.0001297474 | 0.05178143 | 0 | 0 | 0
8231 | 243065.9 | 2014-02-23 06:44 | 2881.309 | 10 | 35 | 2.499746 | 3.433655 | 79.0547 | 77.46084 | 265.6204 | 247.0729 | 0.0001297474 | 0.05178143 | 0 | 0 | 0
8232 | 243095.9 | 2014-02-23 06:45 | 2911.324 | 10 | 35 | 2.499746 | 3.439006 | 79.07554 | 77.46084 | 265.692 | 247.0729 | 0.0001621723 | 0.05178143 | 0 | 0 | 0
8233 | 243126 | 2014-02-23 06:45 | 2941.339 | 10 | 35 | 2.499746 | 3.445817 | 79.09637 | 77.46084 | 265.7637 | 247.0729 | 0.0002270222 | 0.05178143 | 0 | 0 | 0
8234 | 243156 | 2014-02-23 06:46 | 2971.339 | 10 | 35 | 2.499746 | 3.45506 | 79.11721 | 77.46084 | 265.8356 | 247.0729 | 0.0003243446 | 0.05178143 | 0 | 0 | 0
8235 | 243186 | 2014-02-23 06:46 | 3001.354 | 10 | 35 | 2.499565 | 3.467547 | 79.13805 | 77.46084 | 265.9077 | 247.0729 | 0.0003891945 | 0.05178143 | 0 | 0 | 0
8236 | 243216 | 2014-02-23 06:47 | 3031.37 | 10 | 35 | 2.499565 | 3.487979 | 79.15889 | 77.46084 | 265.9802 | 247.0729 | 0.0007459164 | 0.05178143 | 0 | 0 | 0
8237 | 243246 | 2014-02-23 06:47 | 3061.384 | 10 | 35 | 2.499746 | 3.524303 | 79.17972 | 77.46084 | 266.0532 | 247.0729 | 0.001427031 | 0.05178143 | 0 | 0 | 0
8238 | 243276 | 2014-02-23 06:48 | 3091.4 | 10 | 35 | 2.499565 | 3.603438 | 79.20058 | 77.46084 | 266.1274 | 247.0729 | 0.003697133 | 0.05178143 | 0 | 0 | 0
8239 | 243306 | 2014-02-23 06:48 | 3121.415 | 10 | 35 | 2.499746 | 3.775005 | 79.22142 | 77.46084 | 266.2041 | 247.0729 | 0.007199813 | 0.05178143 | 0 | 0 | 0
8240 | 243336.1 | 2014-02-23 06:49 | 3151.431 | 10 | 35 | 2.499565 | 4.040626 | 79.24226 | 77.46084 | 266.2854 | 247.0729 | 0.009766087 | 0.05178143 | 0 | 0 | 0
8241 | 243342 | 2014-02-23 06:49 | 3157.337 | 10 | 35 | 2.499746 | 4.100302 | 79.24636 | 77.46084 | 266.3021 | 247.0729 | 0.01015266 | 0.05178143 | 0 | 0 | 0
8242 | 243372 | 2014-02-23 06:49 | 30.01477 | 11 | 35 | 0.5520957 | 4.099815 | 79.25412 | 77.46084 | 266.3339 | 247.0729 | -3.232355e-05 | 0.05178143 | 0 | 0 | 0
8243 | 243402 | 2014-02-23 06:50 | 60.03054 | 11 | 35 | 0.3258936 | 4.099815 | 79.25764 | 77.46084 | 266.3483 | 247.0729 | -3.242485e-05 | 0.05178143 | 0 | 0 | 0
8244 | 243432 | 2014-02-23 06:50 | 90.04575 | 11 | 35 | 0.2227296 | 4.099977 | 79.25988 | 77.46084 | 266.3575 | 247.0729 | 0 | 0.05178143 | 0 | 0 | 0
8245 | 243462 | 2014-02-23 06:51 | 120.0606 | 11 | 35 | 0.1649144 | 4.099815 | 79.26147 | 77.46084 | 266.3641 | 247.0729 | -3.22241e-05 | 0.05178143 | 0 | 0 | 0
8246 | 243492 | 2014-02-23 06:51 | 150.0763 | 11 | 35 | 0.1280572 | 4.099977 | 79.26268 | 77.46084 | 266.369 | 247.0729 | 0 | 0.05178143 | 0 | 0 | 0
8247 | 243522.1 | 2014-02-23 06:52 | 180.091 | 11 | 35 | 0.1033051 | 4.099977 | 79.26364 | 77.46084 | 266.373 | 247.0729 | 0 | 0.05178143 | 0 | 0 | 0
8248 | 243552.1 | 2014-02-23 06:52 | 210.1067 | 11 | 35 | 0.08541851 | 4.099977 | 79.26442 | 77.46084 | 266.3762 | 247.0729 | 3.222445e-05 | 0.05178143 | 0 | 0 | 0
8249 | 243562.5 | 2014-02-23 06:53 | 220.5754 | 11 | 35 | 0.07999833 | 4.099815 | 79.26467 | 77.46084 | 266.3772 | 247.0729 | -3.222378e-05 | 0.05178143 | 0 | 0 | 0
8250 | 243592.6 | 2014-02-23 06:53 | 30.01534 | 4 | 36 | 0 | 4.081005 | 79.26467 | 77.46084 | 266.3772 | 247.0729 | -0.0005156843 | 0.05178143 | 0 | 0 | 0
8251 | 243622.6 | 2014-02-23 06:54 | 60.03052 | 4 | 36 | 0 | 4.068842 | 79.26467 | 77.46084 | 266.3772 | 247.0729 | -0.0003556684 | 0.05178143 | 0 | 0 | 0
8252 | 243652.6 | 2014-02-23 06:54 | 90.04591 | 4 | 36 | 0 | 4.059113 | 79.26467 | 77.46084 | 266.3772 | 247.0729 | -0.0002901091 | 0.05178143 | 0 | 0 | 0
8253 | 243682.6 | 2014-02-23 06:55 | 120.0143 | 4 | 36 | 0 | 4.051004 | 79.26467 | 77.46084 | 266.3772 | 247.0729 | -0.0002578817 | 0.05178143 | 0 | 0 | 0
8254 | 243682.6 | 2014-02-23 06:55 | 0.01545906 | 5 | 36 | 0.001586452 | 4.050842 | 79.26467 | 77.46084 | 266.3772 | 247.0729 | 0 | 0.0332424 | 0 | 0 | 0
8255 | 243712.6 | 2014-02-23 06:55 | 30.01537 | 6 | 36 | 0 | 4.044194 | 79.26467 | 77.46084 | 266.3772 | 247.0729 | -0.0001934397 | 0.0332424 | 0 | 0 | 0
8256 | 243742.6 | 2014-02-23 06:56 | 60.0149 | 6 | 36 | 0 | 4.038194 | 79.26467 | 77.46084 | 266.3772 | 247.0729 | -0.0001934421 | 0.0332424 | 0 | 0 | 0
8257 | 243772.6 | 2014-02-23 06:56 | 30.01546 | 7 | 36 | -2.499825 | 3.543763 | 79.26467 | 77.48168 | 266.3772 | 247.1506 | -0.009153727 | 0.0332424 | 0 | 0 | 0
8258 | 243802.6 | 2014-02-23 06:57 | 60.03023 | 7 | 36 | -2.499644 | 3.375601 | 79.26467 | 77.50251 | 266.3772 | 247.2224 | -0.003352199 | 0.0332424 | 0 | 0 | 0
8259 | 243832.6 | 2014-02-23 06:57 | 90.0455 | 7 | 36 | -2.499463 | 3.315277 | 79.26467 | 77.52336 | 266.3772 | 247.292 | -0.001325619 | 0.0332424 | 0 | 0 | 0
8260 | 243862.6 | 2014-02-23 06:58 | 120.0455 | 7 | 36 | -2.499644 | 3.291601 | 79.26467 | 77.5442 | 266.3772 | 247.3608 | -0.0005156771 | 0.0332424 | 0 | 0 | 0
8261 | 243892.7 | 2014-02-23 06:58 | 150.0604 | 7 | 36 | -2.499644 | 3.282682 | 79.26467 | 77.56503 | 266.3772 | 247.4293 | -0.0002256138 | 0.0332424 | 0 | 0 | 0
8262 | 243922.7 | 2014-02-23 06:59 | 180.0604 | 7 | 36 | -2.499825 | 3.278953 | 79.26467 | 77.58587 | 266.3772 | 247.4976 | -9.667147e-05 | 0.0332424 | 0 | 0 | 0
8263 | 243952.7 | 2014-02-23 06:59 | 210.0752 | 7 | 36 | -2.499644 | 3.276845 | 79.26467 | 77.60671 | 266.3772 | 247.566 | -6.445409e-05 | 0.0332424 | 0 | 0 | 0
8264 | 243982.7 | 2014-02-23 07:00 | 240.0903 | 7 | 36 | -2.500005 | 3.275223 | 79.26467 | 77.62754 | 266.3772 | 247.6342 | -6.470182e-05 | 0.0332424 | 0 | 0 | 0
8265 | 244012.7 | 2014-02-23 07:00 | 270.1056 | 7 | 36 | -2.499825 | 3.273926 | 79.26467 | 77.64839 | 266.3772 | 247.7024 | 0 | 0.0332424 | 0 | 0 | 0
8266 | 244042.7 | 2014-02-23 07:01 | 300.1058 | 7 | 36 | -2.499644 | 3.272466 | 79.26467 | 77.66923 | 266.3772 | 247.7707 | -6.484658e-05 | 0.0332424 | 0 | 0 | 0
8267 | 244072.7 | 2014-02-23 07:01 | 330.1207 | 7 | 36 | -2.499644 | 3.271331 | 79.26467 | 77.69006 | 266.3772 | 247.8388 | -3.227066e-05 | 0.0332424 | 0 | 0 | 0
8268 | 244102.7 | 2014-02-23 07:02 | 360.1208 | 7 | 36 | -2.500005 | 3.270034 | 79.26467 | 77.7109 | 266.3772 | 247.907 | -3.222469e-05 | 0.0332424 | 0 | 0 | 0
8269 | 244132.7 | 2014-02-23 07:02 | 390.1355 | 7 | 36 | -2.499825 | 3.268574 | 79.26467 | 77.73173 | 266.3772 | 247.9751 | -9.727425e-05 | 0.0332424 | 0 | 0 | 0
8270 | 244162.7 | 2014-02-23 07:03 | 420.1512 | 7 | 36 | -2.499825 | 3.267439 | 79.26467 | 77.75258 | 266.3772 | 248.0432 | -6.444856e-05 | 0.0332424 | 0 | 0 | 0
8271 | 244192.8 | 2014-02-23 07:03 | 450.1665 | 7 | 36 | -2.499825 | 3.266142 | 79.26467 | 77.77342 | 266.3772 | 248.1113 | -6.489634e-05 | 0.0332424 | 0 | 0 | 0
8272 | 244222.8 | 2014-02-23 07:04 | 480.1814 | 7 | 36 | -2.499644 | 3.264845 | 79.26467 | 77.79425 | 266.3772 | 248.1794 | -6.449525e-05 | 0.0332424 | 0 | 0 | 0
8273 | 244252.8 | 2014-02-23 07:04 | 510.1971 | 7 | 36 | -2.499644 | 3.263547 | 79.26467 | 77.81511 | 266.3772 | 248.2474 | -3.232374e-05 | 0.0332424 | 0 | 0 | 0
8274 | 244282.8 | 2014-02-23 07:05 | 540.2122 | 7 | 36 | -2.499644 | 3.26225 | 79.26467 | 77.83595 | 266.3772 | 248.3154 | -3.23255e-05 | 0.0332424 | 0 | 0 | 0
8275 | 244312.8 | 2014-02-23 07:05 | 570.2271 | 7 | 36 | -2.499825 | 3.260791 | 79.26467 | 77.85678 | 266.3772 | 248.3834 | -6.449484e-05 | 0.0332424 | 0 | 0 | 0
8276 | 244342.8 | 2014-02-23 07:06 | 600.2429 | 7 | 36 | -2.499644 | 3.259331 | 79.26467 | 77.87763 | 266.3772 | 248.4513 | -3.242482e-05 | 0.0332424 | 0 | 0 | 0
8277 | 244372.8 | 2014-02-23 07:06 | 630.2581 | 7 | 36 | -2.499644 | 3.257872 | 79.26467 | 77.89847 | 266.3772 | 248.5193 | -6.444835e-05 | 0.0332424 | 0 | 0 | 0
8278 | 244402.9 | 2014-02-23 07:07 | 660.2733 | 7 | 36 | -2.499644 | 3.256412 | 79.26467 | 77.91931 | 266.3772 | 248.5871 | -6.444885e-05 | 0.0332424 | 0 | 0 | 0
8279 | 244432.9 | 2014-02-23 07:07 | 690.2881 | 7 | 36 | -2.499825 | 3.254791 | 79.26467 | 77.94014 | 266.3772 | 248.655 | -9.667205e-05 | 0.0332424 | 0 | 0 | 0
8280 | 244462.9 | 2014-02-23 07:08 | 720.3039 | 7 | 36 | -2.499644 | 3.253169 | 79.26467 | 77.961 | 266.3772 | 248.7228 | -3.222414e-05 | 0.0332424 | 0 | 0 | 0
8281 | 244492.9 | 2014-02-23 07:08 | 750.3192 | 7 | 36 | -2.499825 | 3.25171 | 79.26467 | 77.98184 | 266.3772 | 248.7906 | -3.23242e-05 | 0.0332424 | 0 | 0 | 0
8282 | 244522.9 | 2014-02-23 07:09 | 780.3345 | 7 | 36 | -2.499825 | 3.25025 | 79.26467 | 78.00268 | 266.3772 | 248.8583 | -3.222475e-05 | 0.0332424 | 0 | 0 | 0
8283 | 244552.9 | 2014-02-23 07:09 | 810.3496 | 7 | 36 | -2.499644 | 3.248791 | 79.26467 | 78.02352 | 266.3772 | 248.9261 | -6.465e-05 | 0.0332424 | 0 | 0 | 0
8284 | 244583 | 2014-02-23 07:10 | 840.3645 | 7 | 36 | -2.499825 | 3.247331 | 79.26467 | 78.04435 | 266.3772 | 248.9937 | -9.672021e-05 | 0.0332424 | 0 | 0 | 0
8285 | 244613 | 2014-02-23 07:10 | 870.3803 | 7 | 36 | -2.499825 | 3.245872 | 79.26467 | 78.0652 | 266.3772 | 249.0614 | -3.242455e-05 | 0.0332424 | 0 | 0 | 0
8286 | 244643 | 2014-02-23 07:11 | 900.3954 | 7 | 36 | -2.499644 | 3.244575 | 79.26467 | 78.08604 | 266.3772 | 249.1291 | -3.232451e-05 | 0.0332424 | 0 | 0 | 0
8287 | 244673 | 2014-02-23 07:11 | 930.4108 | 7 | 36 | -2.499644 | 3.243439 | 79.26467 | 78.10689 | 266.3772 | 249.1967 | 0 | 0.0332424 | 0 | 0 | 0
8288 | 244703 | 2014-02-23 07:12 | 960.4258 | 7 | 36 | -2.499825 | 3.242142 | 79.26467 | 78.12772 | 266.3772 | 249.2642 | -6.489754e-05 | 0.0332424 | 0 | 0 | 0
8289 | 244733 | 2014-02-23 07:12 | 990.4413 | 7 | 36 | -2.499825 | 3.241007 | 79.26467 | 78.14857 | 266.3772 | 249.3318 | -3.247261e-05 | 0.0332424 | 0 | 0 | 0
8290 | 244763 | 2014-02-23 07:13 | 1020.457 | 7 | 36 | -2.499644 | 3.240196 | 79.26467 | 78.16941 | 266.3772 | 249.3994 | 0 | 0.0332424 | 0 | 0 | 0
8291 | 244793.1 | 2014-02-23 07:13 | 1050.472 | 7 | 36 | -2.499825 | 3.238899 | 79.26467 | 78.19025 | 266.3772 | 249.4669 | -6.489754e-05 | 0.0332424 | 0 | 0 | 0
8292 | 244823.1 | 2014-02-23 07:14 | 1080.487 | 7 | 36 | -2.499463 | 3.23825 | 79.26467 | 78.21108 | 266.3772 | 249.5343 | 0 | 0.0332424 | 0 | 0 | 0
8293 | 244853.1 | 2014-02-23 07:14 | 1110.487 | 7 | 36 | -2.499825 | 3.237277 | 79.26467 | 78.23192 | 266.3772 | 249.6018 | -6.484985e-05 | 0.0332424 | 0 | 0 | 0
8294 | 244883.1 | 2014-02-23 07:15 | 1140.502 | 7 | 36 | -2.499463 | 3.236466 | 79.26467 | 78.25276 | 266.3772 | 249.6693 | 0 | 0.0332424 | 0 | 0 | 0
8295 | 244913.1 | 2014-02-23 07:15 | 1170.517 | 7 | 36 | -2.499825 | 3.235656 | 79.26467 | 78.27359 | 266.3772 | 249.7367 | 0 | 0.0332424 | 0 | 0 | 0
8296 | 244943.1 | 2014-02-23 07:16 | 1200.532 | 7 | 36 | -2.499644 | 3.234845 | 79.26467 | 78.29445 | 266.3772 | 249.8041 | -3.22716e-05 | 0.0332424 | 0 | 0 | 0
8297 | 244973.1 | 2014-02-23 07:16 | 1230.548 | 7 | 36 | -2.499825 | 3.233872 | 79.26467 | 78.31529 | 266.3772 | 249.8716 | -9.697368e-05 | 0.0332424 | 0 | 0 | 0
8298 | 245003.2 | 2014-02-23 07:17 | 1260.563 | 7 | 36 | -2.499463 | 3.233385 | 79.26467 | 78.33613 | 266.3772 | 249.9389 | -3.232322e-05 | 0.0332424 | 0 | 0 | 0
8299 | 245033.2 | 2014-02-23 07:17 | 1290.578 | 7 | 36 | -2.499644 | 3.232574 | 79.26467 | 78.35696 | 266.3772 | 250.0063 | -3.222398e-05 | 0.0332424 | 0 | 0 | 0
8300 | 245063.2 | 2014-02-23 07:18 | 1320.578 | 7 | 36 | -2.499644 | 3.231926 | 79.26467 | 78.3778 | 266.3772 | 250.0737 | -3.242467e-05 | 0.0332424 | 0 | 0 | 0
8301 | 245093.2 | 2014-02-23 07:18 | 1350.593 | 7 | 36 | -2.499644 | 3.230953 | 79.26467 | 78.39863 | 266.3772 | 250.141 | -3.222463e-05 | 0.0332424 | 0 | 0 | 0
8302 | 245123.2 | 2014-02-23 07:19 | 1380.608 | 7 | 36 | -2.499644 | 3.230142 | 79.26467 | 78.41948 | 266.3772 | 250.2083 | -6.484937e-05 | 0.0332424 | 0 | 0 | 0
8303 | 245153.2 | 2014-02-23 07:19 | 1410.623 | 7 | 36 | -2.499644 | 3.229493 | 79.26467 | 78.44031 | 266.3772 | 250.2756 | -3.227139e-05 | 0.0332424 | 0 | 0 | 0
8304 | 245183.2 | 2014-02-23 07:20 | 1440.623 | 7 | 36 | -2.499644 | 3.22852 | 79.26467 | 78.46116 | 266.3772 | 250.3429 | 0 | 0.0332424 | 0 | 0 | 0
8305 | 245213.2 | 2014-02-23 07:20 | 1470.639 | 7 | 36 | -2.499825 | 3.227385 | 79.26467 | 78.482 | 266.3772 | 250.4102 | -9.701904e-05 | 0.0332424 | 0 | 0 | 0
8306 | 245243.2 | 2014-02-23 07:21 | 1500.653 | 7 | 36 | -2.499825 | 3.226575 | 79.26467 | 78.50283 | 266.3772 | 250.4774 | -6.445531e-05 | 0.0332424 | 0 | 0 | 0
8307 | 245273.2 | 2014-02-23 07:21 | 1530.653 | 7 | 36 | -2.500005 | 3.225602 | 79.26467 | 78.52367 | 266.3772 | 250.5446 | -6.444766e-05 | 0.0332424 | 0 | 0 | 0
8308 | 245303.3 | 2014-02-23 07:22 | 1560.669 | 7 | 36 | -2.499644 | 3.224953 | 79.26467 | 78.54451 | 266.3772 | 250.6119 | 0 | 0.0332424 | 0 | 0 | 0
8309 | 245333.3 | 2014-02-23 07:22 | 1590.683 | 7 | 36 | -2.499644 | 3.22398 | 79.26467 | 78.56534 | 266.3772 | 250.679 | 0 | 0.0332424 | 0 | 0 | 0
8310 | 245363.3 | 2014-02-23 07:23 | 1620.699 | 7 | 36 | -2.499825 | 3.222683 | 79.26467 | 78.58619 | 266.3772 | 250.7462 | -9.667181e-05 | 0.0332424 | 0 | 0 | 0
8311 | 245393.3 | 2014-02-23 07:23 | 1650.714 | 7 | 36 | -2.499644 | 3.22171 | 79.26467 | 78.60702 | 266.3772 | 250.8134 | -3.222407e-05 | 0.0332424 | 0 | 0 | 0
8312 | 245423.3 | 2014-02-23 07:24 | 1680.73 | 7 | 36 | -2.499644 | 3.220575 | 79.26467 | 78.62787 | 266.3772 | 250.8805 | 0 | 0.0332424 | 0 | 0 | 0
8313 | 245453.3 | 2014-02-23 07:24 | 1710.745 | 7 | 36 | -2.499644 | 3.219277 | 79.26467 | 78.6487 | 266.3772 | 250.9476 | -3.222399e-05 | 0.0332424 | 0 | 0 | 0
8314 | 245483.4 | 2014-02-23 07:25 | 1740.76 | 7 | 36 | -2.499644 | 3.218142 | 79.26467 | 78.66956 | 266.3772 | 251.0147 | 3.232367e-05 | 0.0332424 | 0 | 0 | 0
8315 | 245513.4 | 2014-02-23 07:25 | 1770.776 | 7 | 36 | -2.499644 | 3.216683 | 79.26467 | 78.6904 | 266.3772 | 251.0818 | -3.222386e-05 | 0.0332424 | 0 | 0 | 0
8316 | 245543.4 | 2014-02-23 07:26 | 1800.79 | 7 | 36 | -2.499463 | 3.215223 | 79.26467 | 78.71123 | 266.3772 | 251.1488 | -6.444797e-05 | 0.0332424 | 0 | 0 | 0
8317 | 245573.4 | 2014-02-23 07:26 | 1830.79 | 7 | 36 | -2.499825 | 3.213602 | 79.26467 | 78.73207 | 266.3772 | 251.2157 | -6.444774e-05 | 0.0332424 | 0 | 0 | 0
8318 | 245603.4 | 2014-02-23 07:27 | 1860.805 | 7 | 36 | -2.499463 | 3.212142 | 79.26467 | 78.7529 | 266.3772 | 251.2827 | -6.444888e-05 | 0.0332424 | 0 | 0 | 0
8319 | 245633.4 | 2014-02-23 07:27 | 1890.821 | 7 | 36 | -2.499644 | 3.210521 | 79.26467 | 78.77375 | 266.3772 | 251.3496 | -6.484966e-05 | 0.0332424 | 0 | 0 | 0
8320 | 245663.4 | 2014-02-23 07:28 | 1920.836 | 7 | 36 | -2.499283 | 3.208899 | 79.26467 | 78.79459 | 266.3772 | 251.4165 | -3.242338e-05 | 0.0332424 | 0 | 0 | 0
8321 | 245693.4 | 2014-02-23 07:28 | 1950.851 | 7 | 36 | -2.499644 | 3.206791 | 79.26467 | 78.81543 | 266.3772 | 251.4834 | -6.464666e-05 | 0.0332424 | 0 | 0 | 0
8322 | 245723.5 | 2014-02-23 07:29 | 1980.867 | 7 | 36 | -2.499644 | 3.205007 | 79.26467 | 78.83627 | 266.3772 | 251.5502 | -6.46469e-05 | 0.0332424 | 0 | 0 | 0
8323 | 245753.5 | 2014-02-23 07:29 | 2010.882 | 7 | 36 | -2.499825 | 3.203061 | 79.26467 | 78.85712 | 266.3772 | 251.617 | -6.464994e-05 | 0.0332424 | 0 | 0 | 0
8324 | 245783.5 | 2014-02-23 07:30 | 2040.897 | 7 | 36 | -2.499825 | 3.200953 | 79.26467 | 78.87796 | 266.3772 | 251.6837 | -6.465051e-05 | 0.0332424 | 0 | 0 | 0
8325 | 245813.5 | 2014-02-23 07:30 | 2070.913 | 7 | 36 | -2.499825 | 3.198683 | 79.26467 | 78.8988 | 266.3772 | 251.7504 | -0.0001288953 | 0.0332424 | 0 | 0 | 0
8326 | 245843.5 | 2014-02-23 07:31 | 2100.928 | 7 | 36 | -2.499644 | 3.196737 | 79.26467 | 78.91964 | 266.3772 | 251.817 | -6.464851e-05 | 0.0332424 | 0 | 0 | 0
8327 | 245873.5 | 2014-02-23 07:31 | 2130.943 | 7 | 36 | -2.499644 | 3.194467 | 79.26467 | 78.94048 | 266.3772 | 251.8836 | -9.697591e-05 | 0.0332424 | 0 | 0 | 0
8328 | 245903.5 | 2014-02-23 07:32 | 2160.958 | 7 | 36 | -2.499463 | 3.192196 | 79.26467 | 78.96131 | 266.3772 | 251.9502 | -6.464883e-05 | 0.0332424 | 0 | 0 | 0
8329 | 245933.5 | 2014-02-23 07:32 | 2190.958 | 7 | 36 | -2.499825 | 3.189602 | 79.26467 | 78.98215 | 266.3772 | 252.0167 | -0.0001611656 | 0.0332424 | 0 | 0 | 0
8330 | 245963.6 | 2014-02-23 07:33 | 2220.973 | 7 | 36 | -2.499644 | 3.187169 | 79.26467 | 79.00298 | 266.3772 | 252.0831 | -9.667272e-05 | 0.0332424 | 0 | 0 | 0
8331 | 245993.6 | 2014-02-23 07:33 | 2250.973 | 7 | 36 | -2.499825 | 3.184737 | 79.26467 | 79.02382 | 266.3772 | 252.1495 | -9.672033e-05 | 0.0332424 | 0 | 0 | 0
8332 | 246023.6 | 2014-02-23 07:34 | 2280.988 | 7 | 36 | -2.499825 | 3.182142 | 79.26467 | 79.04465 | 266.3772 | 252.2158 | -9.667141e-05 | 0.0332424 | 0 | 0 | 0
8333 | 246053.6 | 2014-02-23 07:34 | 2311.003 | 7 | 36 | -2.499644 | 3.179548 | 79.26467 | 79.06551 | 266.3772 | 252.2821 | -9.671986e-05 | 0.0332424 | 0 | 0 | 0
8334 | 246083.6 | 2014-02-23 07:35 | 2341.018 | 7 | 36 | -2.499825 | 3.176953 | 79.26467 | 79.08634 | 266.3772 | 252.3483 | -6.464688e-05 | 0.0332424 | 0 | 0 | 0
8335 | 246113.6 | 2014-02-23 07:35 | 2371.034 | 7 | 36 | -2.499825 | 3.174034 | 79.26467 | 79.10719 | 266.3772 | 252.4145 | -6.444758e-05 | 0.0332424 | 0 | 0 | 0
8336 | 246143.6 | 2014-02-23 07:36 | 2401.049 | 7 | 36 | -2.499825 | 3.170791 | 79.26467 | 79.12803 | 266.3772 | 252.4807 | -0.0001289458 | 0.0332424 | 0 | 0 | 0
8337 | 246173.7 | 2014-02-23 07:36 | 2431.064 | 7 | 36 | -2.499644 | 3.16771 | 79.26467 | 79.14887 | 266.3772 | 252.5467 | -0.0001289443 | 0.0332424 | 0 | 0 | 0
8338 | 246203.7 | 2014-02-23 07:37 | 2461.08 | 7 | 36 | -2.499644 | 3.164304 | 79.26467 | 79.16971 | 266.3772 | 252.6127 | -0.0001288963 | 0.0332424 | 0 | 0 | 0
8339 | 246233.7 | 2014-02-23 07:37 | 2491.095 | 7 | 36 | -2.499644 | 3.161061 | 79.26467 | 79.19054 | 266.3772 | 252.6786 | -6.444793e-05 | 0.0332424 | 0 | 0 | 0
8340 | 246263.7 | 2014-02-23 07:38 | 2521.095 | 7 | 36 | -2.499644 | 3.157169 | 79.26467 | 79.21139 | 266.3772 | 252.7444 | -0.0001289436 | 0.0332424 | 0 | 0 | 0
8341 | 246293.7 | 2014-02-23 07:38 | 2551.109 | 7 | 36 | -2.499825 | 3.153277 | 79.26467 | 79.23222 | 266.3772 | 252.8101 | -9.671913e-05 | 0.0332424 | 0 | 0 | 0
8342 | 246323.7 | 2014-02-23 07:39 | 2581.109 | 7 | 36 | -2.499825 | 3.149061 | 79.26467 | 79.25306 | 266.3772 | 252.8758 | -0.0001616705 | 0.0332424 | 0 | 0 | 0
8343 | 246353.7 | 2014-02-23 07:39 | 2611.125 | 7 | 36 | -2.499825 | 3.145169 | 79.26467 | 79.2739 | 266.3772 | 252.9414 | -0.0001611204 | 0.0332424 | 0 | 0 | 0
8344 | 246383.7 | 2014-02-23 07:40 | 2641.14 | 7 | 36 | -2.499644 | 3.14144 | 79.26467 | 79.29474 | 266.3772 | 253.0069 | -9.667272e-05 | 0.0332424 | 0 | 0 | 0
8345 | 246413.7 | 2014-02-23 07:40 | 2671.155 | 7 | 36 | -2.499825 | 3.137548 | 79.26467 | 79.31557 | 266.3772 | 253.0723 | -0.0001289429 | 0.0332424 | 0 | 0 | 0
8346 | 246443.7 | 2014-02-23 07:41 | 2701.155 | 7 | 36 | -2.499644 | 3.133818 | 79.26467 | 79.33641 | 266.3772 | 253.1377 | -0.0001289005 | 0.0332424 | 0 | 0 | 0
8347 | 246473.8 | 2014-02-23 07:41 | 2731.17 | 7 | 36 | -2.499463 | 3.129926 | 79.26467 | 79.35725 | 266.3772 | 253.2029 | -0.0001616666 | 0.0332424 | 0 | 0 | 0
8348 | 246503.8 | 2014-02-23 07:42 | 2761.185 | 7 | 36 | -2.499644 | 3.126034 | 79.26467 | 79.37808 | 266.3772 | 253.2681 | -0.0001611667 | 0.0332424 | 0 | 0 | 0
8349 | 246533.8 | 2014-02-23 07:42 | 2791.185 | 7 | 36 | -2.499825 | 3.12117 | 79.26467 | 79.39892 | 266.3772 | 253.3332 | -0.0001933435 | 0.0332424 | 0 | 0 | 0
8350 | 246563.8 | 2014-02-23 07:43 | 2821.2 | 7 | 36 | -2.499644 | 3.115007 | 79.26467 | 79.41976 | 266.3772 | 253.3982 | -0.0002586412 | 0.0332424 | 0 | 0 | 0
8351 | 246593.8 | 2014-02-23 07:43 | 2851.216 | 7 | 36 | -2.499825 | 3.106088 | 79.26467 | 79.44061 | 266.3772 | 253.463 | -0.0003567681 | 0.0332424 | 0 | 0 | 0
8352 | 246623.8 | 2014-02-23 07:44 | 2881.23 | 7 | 36 | -2.499825 | 3.094251 | 79.26467 | 79.46144 | 266.3772 | 253.5276 | -0.0004512274 | 0.0332424 | 0 | 0 | 0
8353 | 246653.8 | 2014-02-23 07:44 | 2911.246 | 7 | 36 | -2.499644 | 3.078034 | 79.26467 | 79.48229 | 266.3772 | 253.592 | -0.0006124042 | 0.0332424 | 0 | 0 | 0
8354 | 246683.9 | 2014-02-23 07:45 | 2941.261 | 7 | 36 | -2.499463 | 3.055332 | 79.26467 | 79.50313 | 266.3772 | 253.6559 | -0.0008380274 | 0.0332424 | 0 | 0 | 0
8355 | 246713.9 | 2014-02-23 07:45 | 2971.276 | 7 | 36 | -2.499825 | 3.02598 | 79.26467 | 79.52396 | 266.3772 | 253.7192 | -0.001063624 | 0.0332424 | 0 | 0 | 0
8356 | 246743.9 | 2014-02-23 07:46 | 3001.292 | 7 | 36 | -2.499644 | 2.990143 | 79.26467 | 79.54481 | 266.3772 | 253.782 | -0.001289214 | 0.0332424 | 0 | 0 | 0
8357 | 246773.9 | 2014-02-23 07:46 | 3031.307 | 7 | 36 | -2.499644 | 2.946683 | 79.26467 | 79.56566 | 266.3772 | 253.8439 | -0.00158445 | 0.0332424 | 0 | 0 | 0
8358 | 246803.9 | 2014-02-23 07:47 | 3061.322 | 7 | 36 | -2.499644 | 2.893819 | 79.26467 | 79.5865 | 266.3772 | 253.9047 | -0.001939885 | 0.0332424 | 0 | 0 | 0
8359 | 246833.9 | 2014-02-23 07:47 | 3091.337 | 7 | 36 | -2.499825 | 2.82636 | 79.26467 | 79.60733 | 266.3772 | 253.9643 | -0.002514126 | 0.0332424 | 0 | 0 | 0
8360 | 246863.9 | 2014-02-23 07:48 | 3121.353 | 7 | 36 | -2.499644 | 2.734414 | 79.26467 | 79.62818 | 266.3772 | 254.0224 | -0.00354546 | 0.0332424 | 0 | 0 | 0
8361 | 246894 | 2014-02-23 07:48 | 3151.368 | 7 | 36 | -2.499644 | 2.588306 | 79.26467 | 79.64902 | 266.3772 | 254.078 | -0.006272283 | 0.0332424 | 0 | 0 | 0
8362 | 246924 | 2014-02-23 07:49 | 3181.383 | 7 | 36 | -2.499644 | 2.191983 | 79.26467 | 79.66986 | 266.3772 | 254.1287 | -0.02224428 | 0.0332424 | 0 | 0 | 0
8363 | 246930.7 | 2014-02-23 07:49 | 3188.118 | 7 | 36 | -2.499463 | 1.999659 | 79.26467 | 79.67454 | 266.3772 | 254.1386 | -0.02926622 | 0.0332424 | 0 | 0 | 0
8364 | 246930.7 | 2014-02-23 07:49 | 1.929787357e-06 | 8 | 36 | 0.0003217443 | 2.036956 | 79.26467 | 79.67454 | 266.3772 | 254.1386 | 0 | 0.0332424 | 0 | 0 | 0
8365 | 246960.7 | 2014-02-23 07:49 | 30.01515 | 9 | 36 | 0 | 2.401496 | 79.26467 | 79.67454 | 266.3772 | 254.1386 | 0.004267816 | 0.03386962 | 0 | 0 | 0
8366 | 246990.7 | 2014-02-23 07:50 | 60.03045 | 9 | 36 | 0 | 2.488901 | 79.26467 | 79.67454 | 266.3772 | 254.1386 | 0.002256136 | 0.03386962 | 0 | 0 | 0
8367 | 247020.8 | 2014-02-23 07:50 | 90.04586 | 9 | 36 | 0 | 2.538522 | 79.26467 | 79.67454 | 266.3772 | 254.1386 | 0.001329704 | 0.03386962 | 0 | 0 | 0
8368 | 247050.7 | 2014-02-23 07:51 | 120.0137 | 9 | 36 | 0 | 2.56982 | 79.26467 | 79.67454 | 266.3772 | 254.1386 | 0.0009024833 | 0.03386962 | 0 | 0 | 0
8369 | 247080.8 | 2014-02-23 07:51 | 30.0153 | 10 | 36 | 2.499746 | 2.861549 | 79.28551 | 79.67454 | 266.4348 | 254.1386 | 0.004899232 | 0.03386962 | 0 | 0 | 0
8370 | 247110.8 | 2014-02-23 07:52 | 60.03059 | 10 | 36 | 2.499746 | 2.968575 | 79.30635 | 79.67454 | 266.4956 | 254.1386 | 0.002877429 | 0.03386962 | 0 | 0 | 0
8371 | 247140.8 | 2014-02-23 07:52 | 90.04577 | 10 | 36 | 2.499926 | 3.039602 | 79.32719 | 79.67454 | 266.5583 | 254.1386 | 0.002069218 | 0.03386962 | 0 | 0 | 0
8372 | 247170.8 | 2014-02-23 07:53 | 120.0614 | 10 | 36 | 2.499746 | 3.09344 | 79.34803 | 79.67454 | 266.6222 | 254.1386 | 0.001621583 | 0.03386962 | 0 | 0 | 0
8373 | 247200.8 | 2014-02-23 07:53 | 150.076 | 10 | 36 | 2.499746 | 3.136413 | 79.36886 | 79.67454 | 266.6871 | 254.1386 | 0.001362132 | 0.03386962 | 0 | 0 | 0
8374 | 247230.8 | 2014-02-23 07:54 | 180.0916 | 10 | 36 | 2.499926 | 3.171926 | 79.38972 | 79.67454 | 266.7529 | 254.1386 | 0.0009729385 | 0.03386962 | 0 | 0 | 0
8375 | 247260.8 | 2014-02-23 07:54 | 210.1069 | 10 | 36 | 2.499565 | 3.201926 | 79.41056 | 79.67454 | 266.8193 | 254.1386 | 0.0008108139 | 0.03386962 | 0 | 0 | 0
8376 | 247290.9 | 2014-02-23 07:55 | 240.1222 | 10 | 36 | 2.499746 | 3.228034 | 79.4314 | 79.67454 | 266.8864 | 254.1386 | 0.0006810665 | 0.03386962 | 0 | 0 | 0
8377 | 247320.9 | 2014-02-23 07:55 | 270.1372 | 10 | 36 | 2.499926 | 3.249764 | 79.45224 | 79.67454 | 266.9539 | 254.1386 | 0.0005513668 | 0.03386962 | 0 | 0 | 0
8378 | 247350.9 | 2014-02-23 07:56 | 300.1527 | 10 | 36 | 2.499746 | 3.263223 | 79.47308 | 79.67454 | 267.0218 | 254.1386 | 0.0002919197 | 0.03386962 | 0 | 0 | 0
8379 | 247380.9 | 2014-02-23 07:56 | 330.1679 | 10 | 36 | 2.499746 | 3.26825 | 79.49392 | 79.67454 | 267.0898 | 254.1386 | 9.732247e-05 | 0.03386962 | 0 | 0 | 0
8380 | 247410.9 | 2014-02-23 07:57 | 360.1832 | 10 | 36 | 2.499746 | 3.271331 | 79.51477 | 79.67454 | 267.158 | 254.1386 | 6.484985e-05 | 0.03386962 | 0 | 0 | 0
8381 | 247440.9 | 2014-02-23 07:57 | 390.1984 | 10 | 36 | 2.499565 | 3.274088 | 79.53561 | 79.67454 | 267.2262 | 254.1386 | 6.484985e-05 | 0.03386962 | 0 | 0 | 0
8382 | 247470.9 | 2014-02-23 07:58 | 420.2137 | 10 | 36 | 2.499746 | 3.277169 | 79.55645 | 79.67454 | 267.2945 | 254.1386 | 9.727478e-05 | 0.03386962 | 0 | 0 | 0
8383 | 247501 | 2014-02-23 07:58 | 450.2286 | 10 | 36 | 2.499746 | 3.280088 | 79.57728 | 79.67454 | 267.3628 | 254.1386 | 6.464915e-05 | 0.03386962 | 0 | 0 | 0
8384 | 247531 | 2014-02-23 07:59 | 480.2442 | 10 | 36 | 2.499926 | 3.283655 | 79.59813 | 79.67454 | 267.4312 | 254.1386 | 0.0001292958 | 0.03386962 | 0 | 0 | 0
8385 | 247561 | 2014-02-23 07:59 | 510.2595 | 10 | 36 | 2.499746 | 3.287385 | 79.61897 | 79.67454 | 267.4997 | 254.1386 | 0.0001293464 | 0.03386962 | 0 | 0 | 0
8386 | 247591 | 2014-02-23 08:00 | 540.2748 | 10 | 36 | 2.499565 | 3.291601 | 79.63982 | 79.67454 | 267.5682 | 254.1386 | 0.0001289431 | 0.03386962 | 0 | 0 | 0
8387 | 247621 | 2014-02-23 08:00 | 570.29 | 10 | 36 | 2.499565 | 3.296142 | 79.66066 | 79.67454 | 267.6369 | 254.1386 | 0.0001616741 | 0.03386962 | 0 | 0 | 0
8388 | 247651 | 2014-02-23 08:01 | 600.3053 | 10 | 36 | 2.499565 | 3.301169 | 79.6815 | 79.67454 | 267.7056 | 254.1386 | 0.0001611682 | 0.03386962 | 0 | 0 | 0
8389 | 247681.1 | 2014-02-23 08:01 | 630.3202 | 10 | 36 | 2.499746 | 3.306034 | 79.70234 | 79.67454 | 267.7745 | 254.1386 | 0.0001940062 | 0.03386962 | 0 | 0 | 0
8390 | 247711.1 | 2014-02-23 08:02 | 660.3203 | 10 | 36 | 2.499565 | 3.310736 | 79.72317 | 79.67454 | 267.8434 | 254.1386 | 0.0001296988 | 0.03386962 | 0 | 0 | 0
8391 | 247741.1 | 2014-02-23 08:02 | 690.3354 | 10 | 36 | 2.499746 | 3.315277 | 79.74401 | 79.67454 | 267.9124 | 254.1386 | 0.0001616729 | 0.03386962 | 0 | 0 | 0
8392 | 247771.1 | 2014-02-23 08:03 | 720.3508 | 10 | 36 | 2.499746 | 3.319493 | 79.76485 | 79.67454 | 267.9816 | 254.1386 | 0.0001621719 | 0.03386962 | 0 | 0 | 0
8393 | 247801.1 | 2014-02-23 08:03 | 750.366 | 10 | 36 | 2.499746 | 3.323223 | 79.78569 | 79.67454 | 268.0508 | 254.1386 | 0.000129297 | 0.03386962 | 0 | 0 | 0
8394 | 247831.1 | 2014-02-23 08:04 | 780.3812 | 10 | 36 | 2.499746 | 3.326628 | 79.80654 | 79.67454 | 268.1201 | 254.1386 | 9.727393e-05 | 0.03386962 | 0 | 0 | 0
8395 | 247861.1 | 2014-02-23 08:04 | 810.3961 | 10 | 36 | 2.499746 | 3.330034 | 79.82737 | 79.67454 | 268.1894 | 254.1386 | 0.000129344 | 0.03386962 | 0 | 0 | 0
8396 | 247891.1 | 2014-02-23 08:05 | 840.4118 | 10 | 36 | 2.499746 | 3.333277 | 79.84822 | 79.67454 | 268.2589 | 254.1386 | 0.0001293409 | 0.03386962 | 0 | 0 | 0
8397 | 247921.2 | 2014-02-23 08:05 | 870.4271 | 10 | 36 | 2.499926 | 3.33652 | 79.86906 | 79.67454 | 268.3284 | 254.1386 | 9.701863e-05 | 0.03386962 | 0 | 0 | 0
8398 | 247951.2 | 2014-02-23 08:06 | 900.4418 | 10 | 36 | 2.499926 | 3.339763 | 79.88989 | 79.67454 | 268.3979 | 254.1386 | 0.0001297461 | 0.03386962 | 0 | 0 | 0
8399 | 247981.2 | 2014-02-23 08:06 | 930.4419 | 10 | 36 | 2.499746 | 3.34252 | 79.91073 | 79.67454 | 268.4676 | 254.1386 | 3.232433e-05 | 0.03386962 | 0 | 0 | 0
8400 | 248011.2 | 2014-02-23 08:07 | 960.4567 | 10 | 36 | 2.499746 | 3.345439 | 79.93157 | 79.67454 | 268.5372 | 254.1386 | 6.449466e-05 | 0.03386962 | 0 | 0 | 0
8401 | 248041.2 | 2014-02-23 08:07 | 990.4724 | 10 | 36 | 2.499746 | 3.348196 | 79.95242 | 79.67454 | 268.607 | 254.1386 | 9.697209e-05 | 0.03386962 | 0 | 0 | 0
8402 | 248071.2 | 2014-02-23 08:08 | 1020.487 | 10 | 36 | 2.499746 | 3.350628 | 79.97325 | 79.67454 | 268.6768 | 254.1386 | 9.667283e-05 | 0.03386962 | 0 | 0 | 0
8403 | 248101.2 | 2014-02-23 08:08 | 1050.487 | 10 | 36 | 2.499746 | 3.352574 | 79.99409 | 79.67454 | 268.7467 | 254.1386 | 3.232431e-05 | 0.03386962 | 0 | 0 | 0
8404 | 248131.2 | 2014-02-23 08:09 | 1080.502 | 10 | 36 | 2.499926 | 3.354682 | 80.01493 | 79.67454 | 268.8165 | 254.1386 | 6.465022e-05 | 0.03386962 | 0 | 0 | 0
8405 | 248161.3 | 2014-02-23 08:09 | 1110.517 | 10 | 36 | 2.499926 | 3.356142 | 80.03576 | 79.67454 | 268.8864 | 254.1386 | 6.449623e-05 | 0.03386962 | 0 | 0 | 0
8406 | 248191.3 | 2014-02-23 08:10 | 1140.518 | 10 | 36 | 2.499746 | 3.357439 | 80.05661 | 79.67454 | 268.9564 | 254.1386 | 3.22241e-05 | 0.03386962 | 0 | 0 | 0
8407 | 248221.3 | 2014-02-23 08:10 | 1170.533 | 10 | 36 | 2.499746 | 3.35825 | 80.07745 | 79.67454 | 269.0264 | 254.1386 | 3.222406e-05 | 0.03386962 | 0 | 0 | 0
8408 | 248251.3 | 2014-02-23 08:11 | 1200.548 | 10 | 36 | 2.499746 | 3.358898 | 80.09828 | 79.67454 | 269.0964 | 254.1386 | 0 | 0.03386962 | 0 | 0 | 0
8409 | 248281.3 | 2014-02-23 08:11 | 1230.563 | 10 | 36 | 2.499926 | 3.359709 | 80.11913 | 79.67454 | 269.1664 | 254.1386 | 3.222401e-05 | 0.03386962 | 0 | 0 | 0
8410 | 248311.3 | 2014-02-23 08:12 | 1260.578 | 10 | 36 | 2.499746 | 3.359871 | 80.13996 | 79.67454 | 269.2364 | 254.1386 | 0 | 0.03386962 | 0 | 0 | 0
8411 | 248341.3 | 2014-02-23 08:12 | 1290.594 | 10 | 36 | 2.499565 | 3.360196 | 80.16082 | 79.67454 | 269.3065 | 254.1386 | 0 | 0.03386962 | 0 | 0 | 0
8412 | 248371.3 | 2014-02-23 08:13 | 1320.609 | 10 | 36 | 2.499746 | 3.36052 | 80.18165 | 79.67454 | 269.3765 | 254.1386 | 3.222382e-05 | 0.03386962 | 0 | 0 | 0
8413 | 248401.3 | 2014-02-23 08:13 | 1350.609 | 10 | 36 | 2.499565 | 3.360844 | 80.20249 | 79.67454 | 269.4465 | 254.1386 | 3.232389e-05 | 0.03386962 | 0 | 0 | 0
8414 | 248431.4 | 2014-02-23 08:14 | 1380.624 | 10 | 36 | 2.499746 | 3.361169 | 80.22333 | 79.67454 | 269.5166 | 254.1386 | 3.227227e-05 | 0.03386962 | 0 | 0 | 0
8415 | 248461.4 | 2014-02-23 08:14 | 1410.639 | 10 | 36 | 2.499746 | 3.361331 | 80.24416 | 79.67454 | 269.5866 | 254.1386 | 0 | 0.03386962 | 0 | 0 | 0
8416 | 248491.4 | 2014-02-23 08:15 | 1440.654 | 10 | 36 | 2.499926 | 3.361817 | 80.26501 | 79.67454 | 269.6567 | 254.1386 | 0 | 0.03386962 | 0 | 0 | 0
8417 | 248521.4 | 2014-02-23 08:15 | 1470.669 | 10 | 36 | 2.499746 | 3.361979 | 80.28585 | 79.67454 | 269.7267 | 254.1386 | 0 | 0.03386962 | 0 | 0 | 0
8418 | 248551.4 | 2014-02-23 08:16 | 1500.685 | 10 | 36 | 2.499746 | 3.362466 | 80.3067 | 79.67454 | 269.7968 | 254.1386 | 3.222385e-05 | 0.03386962 | 0 | 0 | 0
8419 | 248581.4 | 2014-02-23 08:16 | 1530.7 | 10 | 36 | 2.499926 | 3.363115 | 80.32753 | 79.67454 | 269.8669 | 254.1386 | 3.22239e-05 | 0.03386962 | 0 | 0 | 0
8420 | 248611.5 | 2014-02-23 08:17 | 1560.716 | 10 | 36 | 2.499746 | 3.363439 | 80.34838 | 79.67454 | 269.937 | 254.1386 | 0 | 0.03386962 | 0 | 0 | 0
8421 | 248641.5 | 2014-02-23 08:17 | 1590.73 | 10 | 36 | 2.499565 | 3.363763 | 80.36923 | 79.67454 | 270.0071 | 254.1386 | 0 | 0.03386962 | 0 | 0 | 0
8422 | 248671.5 | 2014-02-23 08:18 | 1620.746 | 10 | 36 | 2.499746 | 3.364412 | 80.39007 | 79.67454 | 270.0772 | 254.1386 | 0 | 0.03386962 | 0 | 0 | 0
8423 | 248701.5 | 2014-02-23 08:18 | 1650.761 | 10 | 36 | 2.499565 | 3.364898 | 80.41091 | 79.67454 | 270.1473 | 254.1386 | 0 | 0.03386962 | 0 | 0 | 0
8424 | 248731.5 | 2014-02-23 08:19 | 1680.777 | 10 | 36 | 2.499746 | 3.365385 | 80.43175 | 79.67454 | 270.2175 | 254.1386 | 0 | 0.03386962 | 0 | 0 | 0
8425 | 248761.5 | 2014-02-23 08:19 | 1710.791 | 10 | 36 | 2.499746 | 3.366196 | 80.45258 | 79.67454 | 270.2876 | 254.1386 | 9.667166e-05 | 0.03386962 | 0 | 0 | 0
8426 | 248791.5 | 2014-02-23 08:20 | 1740.792 | 10 | 36 | 2.499926 | 3.366844 | 80.47343 | 79.67454 | 270.3578 | 254.1386 | 3.222425e-05 | 0.03386962 | 0 | 0 | 0
8427 | 248821.5 | 2014-02-23 08:20 | 1770.807 | 10 | 36 | 2.499746 | 3.367331 | 80.49427 | 79.67454 | 270.4279 | 254.1386 | 0 | 0.03386962 | 0 | 0 | 0
8428 | 248851.6 | 2014-02-23 08:21 | 1800.822 | 10 | 36 | 2.499746 | 3.36798 | 80.5151 | 79.67454 | 270.4981 | 254.1386 | 0 | 0.03386962 | 0 | 0 | 0
8429 | 248881.6 | 2014-02-23 08:21 | 1830.837 | 10 | 36 | 2.499746 | 3.36879 | 80.53595 | 79.67454 | 270.5683 | 254.1386 | 0 | 0.03386962 | 0 | 0 | 0
8430 | 248911.6 | 2014-02-23 08:22 | 1860.852 | 10 | 36 | 2.499926 | 3.369601 | 80.55678 | 79.67454 | 270.6385 | 254.1386 | 3.242493e-05 | 0.03386962 | 0 | 0 | 0
8431 | 248941.6 | 2014-02-23 08:22 | 1890.852 | 10 | 36 | 2.499746 | 3.370574 | 80.57763 | 79.67454 | 270.7088 | 254.1386 | 3.247261e-05 | 0.03386962 | 0 | 0 | 0
8432 | 248971.6 | 2014-02-23 08:23 | 1920.867 | 10 | 36 | 2.499746 | 3.371223 | 80.59847 | 79.67454 | 270.779 | 254.1386 | 6.484985e-05 | 0.03386962 | 0 | 0 | 0
8433 | 249001.6 | 2014-02-23 08:23 | 1950.883 | 10 | 36 | 2.499746 | 3.372196 | 80.61931 | 79.67454 | 270.8493 | 254.1386 | 3.242493e-05 | 0.03386962 | 0 | 0 | 0
8434 | 249031.6 | 2014-02-23 08:24 | 1980.898 | 10 | 36 | 2.499746 | 3.372844 | 80.64015 | 79.67454 | 270.9196 | 254.1386 | 0 | 0.03386962 | 0 | 0 | 0
8435 | 249061.6 | 2014-02-23 08:24 | 2010.913 | 10 | 36 | 2.499746 | 3.37398 | 80.66099 | 79.67454 | 270.9899 | 254.1386 | 3.242493e-05 | 0.03386962 | 0 | 0 | 0
8436 | 249091.7 | 2014-02-23 08:25 | 2040.928 | 10 | 36 | 2.499746 | 3.374953 | 80.68183 | 79.67454 | 271.0602 | 254.1386 | 6.489754e-05 | 0.03386962 | 0 | 0 | 0
8437 | 249121.7 | 2014-02-23 08:25 | 2070.944 | 10 | 36 | 2.499746 | 3.375926 | 80.70268 | 79.67454 | 271.1306 | 254.1386 | 3.222366e-05 | 0.03386962 | 0 | 0 | 0
8438 | 249151.7 | 2014-02-23 08:26 | 2100.959 | 10 | 36 | 2.499746 | 3.377061 | 80.72352 | 79.67454 | 271.2009 | 254.1386 | 3.222406e-05 | 0.03386962 | 0 | 0 | 0
8439 | 249181.7 | 2014-02-23 08:26 | 2130.974 | 10 | 36 | 2.499746 | 3.378196 | 80.74435 | 79.67454 | 271.2713 | 254.1386 | 3.222408e-05 | 0.03386962 | 0 | 0 | 0
8440 | 249211.7 | 2014-02-23 08:27 | 2160.974 | 10 | 36 | 2.499926 | 3.379655 | 80.76519 | 79.67454 | 271.3417 | 254.1386 | 3.242461e-05 | 0.03386962 | 0 | 0 | 0
8441 | 249241.7 | 2014-02-23 08:27 | 2190.989 | 10 | 36 | 2.499746 | 3.380953 | 80.78603 | 79.67454 | 271.4122 | 254.1386 | 0 | 0.03386962 | 0 | 0 | 0
8442 | 249271.7 | 2014-02-23 08:28 | 2221.004 | 10 | 36 | 2.499926 | 3.382736 | 80.80687 | 79.67454 | 271.4826 | 254.1386 | 6.444953e-05 | 0.03386962 | 0 | 0 | 0
8443 | 249301.8 | 2014-02-23 08:28 | 2251.02 | 10 | 36 | 2.499565 | 3.384358 | 80.82772 | 79.67454 | 271.5532 | 254.1386 | 6.444719e-05 | 0.03386962 | 0 | 0 | 0
8444 | 249331.8 | 2014-02-23 08:29 | 2281.035 | 10 | 36 | 2.499565 | 3.386304 | 80.84855 | 79.67454 | 271.6237 | 254.1386 | 3.242442e-05 | 0.03386962 | 0 | 0 | 0
8445 | 249361.8 | 2014-02-23 08:29 | 2311.05 | 10 | 36 | 2.499926 | 3.388574 | 80.8694 | 79.67454 | 271.6943 | 254.1386 | 9.671867e-05 | 0.03386962 | 0 | 0 | 0
8446 | 249391.8 | 2014-02-23 08:30 | 2341.065 | 10 | 36 | 2.499746 | 3.390844 | 80.89023 | 79.67454 | 271.7649 | 254.1386 | 9.666117e-05 | 0.03386962 | 0 | 0 | 0
8447 | 249421.8 | 2014-02-23 08:30 | 2371.081 | 10 | 36 | 2.499926 | 3.393277 | 80.91108 | 79.67454 | 271.8357 | 254.1386 | 9.667283e-05 | 0.03386962 | 0 | 0 | 0
8448 | 249451.8 | 2014-02-23 08:31 | 2401.096 | 10 | 36 | 2.499926 | 3.395547 | 80.93191 | 79.67454 | 271.9064 | 254.1386 | 9.672086e-05 | 0.03386962 | 0 | 0 | 0
8449 | 249481.8 | 2014-02-23 08:31 | 2431.096 | 10 | 36 | 2.499746 | 3.397817 | 80.95276 | 79.67454 | 271.9772 | 254.1386 | 9.732079e-05 | 0.03386962 | 0 | 0 | 0
8450 | 249511.8 | 2014-02-23 08:32 | 2461.111 | 10 | 36 | 2.499746 | 3.399925 | 80.9736 | 79.67454 | 272.048 | 254.1386 | 9.701857e-05 | 0.03386962 | 0 | 0 | 0
8451 | 249541.9 | 2014-02-23 08:32 | 2491.126 | 10 | 36 | 2.499746 | 3.401709 | 80.99443 | 79.67454 | 272.1188 | 254.1386 | 3.232365e-05 | 0.03386962 | 0 | 0 | 0
8452 | 249571.9 | 2014-02-23 08:33 | 2521.141 | 10 | 36 | 2.499746 | 3.403655 | 81.01528 | 79.67454 | 272.1898 | 254.1386 | 9.667335e-05 | 0.03386962 | 0 | 0 | 0
8453 | 249601.9 | 2014-02-23 08:33 | 2551.157 | 10 | 36 | 2.499746 | 3.405115 | 81.03612 | 79.67454 | 272.2607 | 254.1386 | 3.222399e-05 | 0.03386962 | 0 | 0 | 0
8454 | 249631.9 | 2014-02-23 08:34 | 2581.171 | 10 | 36 | 2.499746 | 3.406898 | 81.05695 | 79.67454 | 272.3317 | 254.1386 | 6.444797e-05 | 0.03386962 | 0 | 0 | 0
8455 | 249661.9 | 2014-02-23 08:34 | 2611.187 | 10 | 36 | 2.499746 | 3.408682 | 81.07781 | 79.67454 | 272.4028 | 254.1386 | 6.44485e-05 | 0.03386962 | 0 | 0 | 0
8456 | 249691.9 | 2014-02-23 08:35 | 2641.202 | 10 | 36 | 2.499926 | 3.410466 | 81.09865 | 79.67454 | 272.4738 | 254.1386 | 3.232403e-05 | 0.03386962 | 0 | 0 | 0
8457 | 249722 | 2014-02-23 08:35 | 2671.217 | 10 | 36 | 2.499746 | 3.412412 | 81.11948 | 79.67454 | 272.5449 | 254.1386 | 6.449546e-05 | 0.03386962 | 0 | 0 | 0
8458 | 249752 | 2014-02-23 08:36 | 2701.233 | 10 | 36 | 2.499926 | 3.41452 | 81.14033 | 79.67454 | 272.6161 | 254.1386 | 9.672021e-05 | 0.03386962 | 0 | 0 | 0
8459 | 249782 | 2014-02-23 08:36 | 2731.248 | 10 | 36 | 2.499746 | 3.416628 | 81.16116 | 79.67454 | 272.6872 | 254.1386 | 6.449586e-05 | 0.03386962 | 0 | 0 | 0
8460 | 249812 | 2014-02-23 08:37 | 2761.263 | 10 | 36 | 2.499746 | 3.419223 | 81.18202 | 79.67454 | 272.7585 | 254.1386 | 9.697064e-05 | 0.03386962 | 0 | 0 | 0
8461 | 249842 | 2014-02-23 08:37 | 2791.279 | 10 | 36 | 2.499746 | 3.422142 | 81.20286 | 79.67454 | 272.8298 | 254.1386 | 9.667155e-05 | 0.03386962 | 0 | 0 | 0
8462 | 249872 | 2014-02-23 08:38 | 2821.294 | 10 | 36 | 2.499746 | 3.425385 | 81.2237 | 79.67454 | 272.9011 | 254.1386 | 0.0001611662 | 0.03386962 | 0 | 0 | 0
8463 | 249902 | 2014-02-23 08:38 | 2851.309 | 10 | 36 | 2.499565 | 3.429115 | 81.24453 | 79.67454 | 272.9725 | 254.1386 | 0.0001616675 | 0.03386962 | 0 | 0 | 0
8464 | 249932.1 | 2014-02-23 08:39 | 2881.325 | 10 | 36 | 2.499565 | 3.433655 | 81.26538 | 79.67454 | 273.0441 | 254.1386 | 0.0002256121 | 0.03386962 | 0 | 0 | 0
8465 | 249962.1 | 2014-02-23 08:39 | 2911.34 | 10 | 36 | 2.499746 | 3.438844 | 81.28621 | 79.67454 | 273.1156 | 254.1386 | 0.0001933921 | 0.03386962 | 0 | 0 | 0
8466 | 249992.1 | 2014-02-23 08:40 | 2941.355 | 10 | 36 | 2.499565 | 3.445817 | 81.30707 | 79.67454 | 273.1874 | 254.1386 | 0.0002256213 | 0.03386962 | 0 | 0 | 0
8467 | 250022.1 | 2014-02-23 08:40 | 2971.37 | 10 | 36 | 2.499926 | 3.454898 | 81.3279 | 79.67454 | 273.2593 | 254.1386 | 0.0003545202 | 0.03386962 | 0 | 0 | 0
8468 | 250052.1 | 2014-02-23 08:41 | 3001.37 | 10 | 36 | 2.499565 | 3.467709 | 81.34874 | 79.67454 | 273.3314 | 254.1386 | 0.0004835011 | 0.03386962 | 0 | 0 | 0
8469 | 250082.1 | 2014-02-23 08:41 | 3031.385 | 10 | 36 | 2.499746 | 3.488141 | 81.36957 | 79.67454 | 273.4039 | 254.1386 | 0.0008082975 | 0.03386962 | 0 | 0 | 0
8470 | 250112.1 | 2014-02-23 08:42 | 3061.4 | 10 | 36 | 2.499926 | 3.524466 | 81.39042 | 79.67454 | 273.4769 | 254.1386 | 0.001579319 | 0.03386962 | 0 | 0 | 0
8471 | 250142.2 | 2014-02-23 08:42 | 3091.415 | 10 | 36 | 2.499565 | 3.603763 | 81.41125 | 79.67454 | 273.5511 | 254.1386 | 0.003706629 | 0.03386962 | 0 | 0 | 0
8472 | 250172.2 | 2014-02-23 08:43 | 3121.415 | 10 | 36 | 2.499926 | 3.775978 | 81.4321 | 79.67454 | 273.6278 | 254.1386 | 0.007219848 | 0.03386962 | 0 | 0 | 0
8473 | 250202.2 | 2014-02-23 08:43 | 3151.43 | 10 | 36 | 2.499746 | 4.042086 | 81.45293 | 79.67454 | 273.7091 | 254.1386 | 0.0098305 | 0.03386962 | 0 | 0 | 0
8474 | 250207.9 | 2014-02-23 08:43 | 3157.18 | 10 | 36 | 2.499746 | 4.10014 | 81.45693 | 79.67454 | 273.7254 | 254.1386 | 0.01012025 | 0.03386962 | 0 | 0 | 0
8475 | 250237.9 | 2014-02-23 08:44 | 30.01539 | 11 | 36 | 0.5502889 | 4.099815 | 81.46468 | 79.67454 | 273.7572 | 254.1386 | 0 | 0.03386962 | 0 | 0 | 0
8476 | 250267.9 | 2014-02-23 08:44 | 60.03066 | 11 | 36 | 0.325171 | 4.099815 | 81.46819 | 79.67454 | 273.7715 | 254.1386 | -3.222422e-05 | 0.03386962 | 0 | 0 | 0
8477 | 250298 | 2014-02-23 08:45 | 90.04543 | 11 | 36 | 0.2221876 | 4.099815 | 81.47042 | 79.67454 | 273.7807 | 254.1386 | -6.444982e-05 | 0.03386962 | 0 | 0 | 0
8478 | 250328 | 2014-02-23 08:45 | 120.0455 | 11 | 36 | 0.1645531 | 4.099977 | 81.47202 | 79.67454 | 273.7872 | 254.1386 | 0 | 0.03386962 | 0 | 0 | 0
8479 | 250358 | 2014-02-23 08:46 | 150.0603 | 11 | 36 | 0.1275152 | 4.099977 | 81.47322 | 79.67454 | 273.7922 | 254.1386 | 0 | 0.03386962 | 0 | 0 | 0
8480 | 250388 | 2014-02-23 08:46 | 180.0605 | 11 | 36 | 0.1033051 | 4.099977 | 81.47418 | 79.67454 | 273.7961 | 254.1386 | 3.242416e-05 | 0.03386962 | 0 | 0 | 0
8481 | 250418 | 2014-02-23 08:47 | 210.0752 | 11 | 36 | 0.08559918 | 4.099977 | 81.47496 | 79.67454 | 273.7993 | 254.1386 | 0 | 0.03386962 | 0 | 0 | 0
8482 | 250428.8 | 2014-02-23 08:47 | 220.8412 | 11 | 36 | 0.07999833 | 4.099815 | 81.47521 | 79.67454 | 273.8003 | 254.1386 | 0 | 0.03386962 | 0 | 0 | 0
8483 | 250458.8 | 2014-02-23 08:48 | 30.01536 | 4 | 37 | 0 | 4.081167 | 81.47521 | 79.67454 | 273.8003 | 254.1386 | -0.0004512296 | 0.03386962 | 0 | 0 | 0
8484 | 250488.8 | 2014-02-23 08:48 | 60.03019 | 4 | 37 | 0 | 4.068842 | 81.47521 | 79.67454 | 273.8003 | 254.1386 | -0.0003545584 | 0.03386962 | 0 | 0 | 0
8485 | 250518.8 | 2014-02-23 08:49 | 90.04583 | 4 | 37 | 0 | 4.059437 | 81.47521 | 79.67454 | 273.8003 | 254.1386 | -0.0002578906 | 0.03386962 | 0 | 0 | 0
8486 | 250548.8 | 2014-02-23 08:49 | 120.0138 | 4 | 37 | 0 | 4.051167 | 81.47521 | 79.67454 | 273.8003 | 254.1386 | -0.0002593974 | 0.03386962 | 0 | 0 | 0
8487 | 250548.8 | 2014-02-23 08:49 | 2.060110659e-06 | 5 | 37 | 0.00140578 | 4.051167 | 81.47521 | 79.67454 | 273.8003 | 254.1386 | 0 | 0.03386962 | 0 | 0 | 0
8488 | 250578.8 | 2014-02-23 08:50 | 30.01495 | 6 | 37 | 0 | 4.044518 | 81.47521 | 79.67454 | 273.8003 | 254.1386 | -0.0001940412 | 0.03386962 | 0 | 0 | 0
8489 | 250608.8 | 2014-02-23 08:50 | 60.01461 | 6 | 37 | 0 | 4.038356 | 81.47521 | 79.67454 | 273.8003 | 254.1386 | -0.0001934376 | 0.03386962 | 0 | 0 | 0
8490 | 250638.8 | 2014-02-23 08:51 | 30.0153 | 7 | 37 | -2.499463 | 3.544411 | 81.47521 | 79.69538 | 273.8003 | 254.2163 | -0.009024878 | 0.03386962 | 0 | 0 | 0
8491 | 250668.8 | 2014-02-23 08:51 | 60.03056 | 7 | 37 | -2.499825 | 3.375601 | 81.47521 | 79.71622 | 273.8003 | 254.2881 | -0.003394938 | 0.03386962 | 0 | 0 | 0
8492 | 250698.8 | 2014-02-23 08:52 | 90.04548 | 7 | 37 | -2.499825 | 3.315277 | 81.47521 | 79.73705 | 273.8003 | 254.3577 | -0.001321457 | 0.03386962 | 0 | 0 | 0
8493 | 250728.8 | 2014-02-23 08:52 | 120.0455 | 7 | 37 | -2.499825 | 3.291439 | 81.47521 | 79.75789 | 273.8003 | 254.4265 | -0.0005156831 | 0.03386962 | 0 | 0 | 0
8494 | 250758.9 | 2014-02-23 08:53 | 150.0604 | 7 | 37 | -2.499825 | 3.282682 | 81.47521 | 79.77872 | 273.8003 | 254.495 | -0.0001933909 | 0.03386962 | 0 | 0 | 0
8495 | 250788.9 | 2014-02-23 08:53 | 180.0761 | 7 | 37 | -2.499825 | 3.279115 | 81.47521 | 79.79958 | 273.8003 | 254.5634 | -3.222383e-05 | 0.03386962 | 0 | 0 | 0
8496 | 250818.9 | 2014-02-23 08:54 | 210.0912 | 7 | 37 | -2.499644 | 3.277007 | 81.47521 | 79.82042 | 273.8003 | 254.6317 | -6.464931e-05 | 0.03386962 | 0 | 0 | 0
8497 | 250848.9 | 2014-02-23 08:54 | 240.106 | 7 | 37 | -2.499644 | 3.275223 | 81.47521 | 79.84125 | 273.8003 | 254.6999 | -6.4495e-05 | 0.03386962 | 0 | 0 | 0
8498 | 250878.9 | 2014-02-23 08:55 | 270.1218 | 7 | 37 | -2.499825 | 3.273764 | 81.47521 | 79.8621 | 273.8003 | 254.7682 | -6.464485e-05 | 0.03386962 | 0 | 0 | 0
8499 | 250908.9 | 2014-02-23 08:55 | 300.1371 | 7 | 37 | -2.499644 | 3.272629 | 81.47521 | 79.88294 | 273.8003 | 254.8364 | -3.222422e-05 | 0.03386962 | 0 | 0 | 0
8500 | 250939 | 2014-02-23 08:56 | 330.1523 | 7 | 37 | -2.499825 | 3.271331 | 81.47521 | 79.90378 | 273.8003 | 254.9046 | -6.449497e-05 | 0.03386962 | 0 | 0 | 0
8501 | 250969 | 2014-02-23 08:56 | 360.1672 | 7 | 37 | -2.499644 | 3.270196 | 81.47521 | 79.92462 | 273.8003 | 254.9728 | 0 | 0.03386962 | 0 | 0 | 0
8502 | 250999 | 2014-02-23 08:57 | 390.183 | 7 | 37 | -2.499825 | 3.268737 | 81.47521 | 79.94547 | 273.8003 | 255.0409 | -3.222309e-05 | 0.03386962 | 0 | 0 | 0
8503 | 251029 | 2014-02-23 08:57 | 420.1983 | 7 | 37 | -2.499644 | 3.267601 | 81.47521 | 79.96631 | 273.8003 | 255.1091 | -3.242481e-05 | 0.03386962 | 0 | 0 | 0
8504 | 251059 | 2014-02-23 08:58 | 450.2134 | 7 | 37 | -2.499644 | 3.266304 | 81.47521 | 79.98715 | 273.8003 | 255.1771 | 0 | 0.03386962 | 0 | 0 | 0
8505 | 251089 | 2014-02-23 08:58 | 480.2283 | 7 | 37 | -2.499644 | 3.265007 | 81.47521 | 80.00798 | 273.8003 | 255.2452 | -6.449522e-05 | 0.03386962 | 0 | 0 | 0
8506 | 251119 | 2014-02-23 08:59 | 510.2438 | 7 | 37 | -2.499644 | 3.26371 | 81.47521 | 80.02883 | 273.8003 | 255.3132 | -6.444781e-05 | 0.03386962 | 0 | 0 | 0
8507 | 251149.1 | 2014-02-23 08:59 | 540.2592 | 7 | 37 | -2.499825 | 3.26225 | 81.47521 | 80.04967 | 273.8003 | 255.3812 | -3.242452e-05 | 0.03386962 | 0 | 0 | 0
8508 | 251179.1 | 2014-02-23 09:00 | 570.274 | 7 | 37 | -2.499644 | 3.260791 | 81.47521 | 80.07051 | 273.8003 | 255.4492 | -3.237103e-05 | 0.03386962 | 0 | 0 | 0
8509 | 251209.1 | 2014-02-23 09:00 | 600.2897 | 7 | 37 | -2.499644 | 3.259331 | 81.47521 | 80.09136 | 273.8003 | 255.5172 | -6.444856e-05 | 0.03386962 | 0 | 0 | 0
8510 | 251239.1 | 2014-02-23 09:01 | 630.3048 | 7 | 37 | -2.499644 | 3.257872 | 81.47521 | 80.1122 | 273.8003 | 255.5851 | -6.46509e-05 | 0.03386962 | 0 | 0 | 0
8511 | 251269.1 | 2014-02-23 09:01 | 660.3202 | 7 | 37 | -2.499463 | 3.256412 | 81.47521 | 80.13304 | 273.8003 | 255.653 | -3.222471e-05 | 0.03386962 | 0 | 0 | 0
8512 | 251299.1 | 2014-02-23 09:02 | 690.3355 | 7 | 37 | -2.500005 | 3.254791 | 81.47521 | 80.15388 | 273.8003 | 255.7208 | -6.464773e-05 | 0.03386962 | 0 | 0 | 0
8513 | 251329.2 | 2014-02-23 09:02 | 720.3505 | 7 | 37 | -2.499644 | 3.253169 | 81.47521 | 80.17471 | 273.8003 | 255.7886 | -6.464863e-05 | 0.03386962 | 0 | 0 | 0
8514 | 251359.2 | 2014-02-23 09:03 | 750.366 | 7 | 37 | -2.499825 | 3.251872 | 81.47521 | 80.19557 | 273.8003 | 255.8564 | -3.222418e-05 | 0.03386962 | 0 | 0 | 0
8515 | 251389.2 | 2014-02-23 09:03 | 780.3807 | 7 | 37 | -2.499825 | 3.250088 | 81.47521 | 80.2164 | 273.8003 | 255.9241 | -6.484979e-05 | 0.03386962 | 0 | 0 | 0
8516 | 251419.2 | 2014-02-23 09:04 | 810.3966 | 7 | 37 | -2.499644 | 3.248791 | 81.47521 | 80.23725 | 273.8003 | 255.9919 | -3.242493e-05 | 0.03386962 | 0 | 0 | 0
8517 | 251449.2 | 2014-02-23 09:04 | 840.4118 | 7 | 37 | -2.499463 | 3.247331 | 81.47521 | 80.25809 | 273.8003 | 256.0596 | -6.489754e-05 | 0.03386962 | 0 | 0 | 0
8518 | 251479.2 | 2014-02-23 09:05 | 870.4271 | 7 | 37 | -2.499825 | 3.245872 | 81.47521 | 80.27893 | 273.8003 | 256.1273 | -6.484985e-05 | 0.03386962 | 0 | 0 | 0
8519 | 251509.2 | 2014-02-23 09:05 | 900.4423 | 7 | 37 | -2.499644 | 3.244575 | 81.47521 | 80.29977 | 273.8003 | 256.1949 | -6.484985e-05 | 0.03386962 | 0 | 0 | 0
8520 | 251539.3 | 2014-02-23 09:06 | 930.4576 | 7 | 37 | -2.499463 | 3.243439 | 81.47521 | 80.32061 | 273.8003 | 256.2625 | -3.242493e-05 | 0.03386962 | 0 | 0 | 0
8521 | 251569.3 | 2014-02-23 09:06 | 960.4728 | 7 | 37 | -2.499825 | 3.242304 | 81.47521 | 80.34146 | 273.8003 | 256.3301 | -3.242493e-05 | 0.03386962 | 0 | 0 | 0
8522 | 251599.3 | 2014-02-23 09:07 | 990.4881 | 7 | 37 | -2.499825 | 3.241007 | 81.47521 | 80.3623 | 273.8003 | 256.3977 | -3.247261e-05 | 0.03386962 | 0 | 0 | 0
8523 | 251629.3 | 2014-02-23 09:07 | 1020.503 | 7 | 37 | -2.499825 | 3.239872 | 81.47521 | 80.38314 | 273.8003 | 256.4652 | -6.489754e-05 | 0.03386962 | 0 | 0 | 0
8524 | 251659.3 | 2014-02-23 09:08 | 1050.519 | 7 | 37 | -2.499644 | 3.239061 | 81.47521 | 80.40398 | 273.8003 | 256.5327 | 0 | 0.03386962 | 0 | 0 | 0
8525 | 251689.3 | 2014-02-23 09:08 | 1080.534 | 7 | 37 | -2.499644 | 3.238088 | 81.47521 | 80.42481 | 273.8003 | 256.6002 | -3.22238e-05 | 0.03386962 | 0 | 0 | 0
8526 | 251719.4 | 2014-02-23 09:09 | 1110.549 | 7 | 37 | -2.499644 | 3.237277 | 81.47521 | 80.44566 | 273.8003 | 256.6677 | -3.222355e-05 | 0.03386962 | 0 | 0 | 0
8527 | 251749.4 | 2014-02-23 09:09 | 1140.564 | 7 | 37 | -2.499644 | 3.236466 | 81.47521 | 80.46649 | 273.8003 | 256.7351 | -6.4447e-05 | 0.03386962 | 0 | 0 | 0
8528 | 251779.4 | 2014-02-23 09:10 | 1170.564 | 7 | 37 | -2.499825 | 3.235656 | 81.47521 | 80.48733 | 273.8003 | 256.8026 | 0 | 0.03386962 | 0 | 0 | 0
8529 | 251809.4 | 2014-02-23 09:10 | 1200.579 | 7 | 37 | -2.499825 | 3.234845 | 81.47521 | 80.50818 | 273.8003 | 256.87 | -6.44952e-05 | 0.03386962 | 0 | 0 | 0
8530 | 251839.4 | 2014-02-23 09:11 | 1230.594 | 7 | 37 | -2.499644 | 3.234196 | 81.47521 | 80.52901 | 273.8003 | 256.9374 | 0 | 0.03386962 | 0 | 0 | 0
8531 | 251869.4 | 2014-02-23 09:11 | 1260.61 | 7 | 37 | -2.499463 | 3.233385 | 81.47521 | 80.54986 | 273.8003 | 257.0048 | -3.232481e-05 | 0.03386962 | 0 | 0 | 0
8532 | 251899.4 | 2014-02-23 09:12 | 1290.625 | 7 | 37 | -2.499644 | 3.232574 | 81.47521 | 80.5707 | 273.8003 | 257.0722 | 0 | 0.03386962 | 0 | 0 | 0
8533 | 251929.4 | 2014-02-23 09:12 | 1320.64 | 7 | 37 | -2.499644 | 3.231926 | 81.47521 | 80.59154 | 273.8003 | 257.1395 | -3.222391e-05 | 0.03386962 | 0 | 0 | 0
8534 | 251959.5 | 2014-02-23 09:13 | 1350.655 | 7 | 37 | -2.499825 | 3.230953 | 81.47521 | 80.61237 | 273.8003 | 257.2069 | -3.242478e-05 | 0.03386962 | 0 | 0 | 0
8535 | 251989.5 | 2014-02-23 09:13 | 1380.671 | 7 | 37 | -2.499644 | 3.230304 | 81.47521 | 80.63322 | 273.8003 | 257.2742 | -3.222362e-05 | 0.03386962 | 0 | 0 | 0
8536 | 252019.5 | 2014-02-23 09:14 | 1410.686 | 7 | 37 | -2.500005 | 3.229331 | 81.47521 | 80.65407 | 273.8003 | 257.3415 | -9.671922e-05 | 0.03386962 | 0 | 0 | 0
8537 | 252049.5 | 2014-02-23 09:14 | 1440.701 | 7 | 37 | -2.499644 | 3.228683 | 81.47521 | 80.67491 | 273.8003 | 257.4088 | 0 | 0.03386962 | 0 | 0 | 0
8538 | 252079.5 | 2014-02-23 09:15 | 1470.716 | 7 | 37 | -2.499644 | 3.22771 | 81.47521 | 80.69574 | 273.8003 | 257.4761 | -3.222395e-05 | 0.03386962 | 0 | 0 | 0
8539 | 252109.5 | 2014-02-23 09:15 | 1500.732 | 7 | 37 | -2.499825 | 3.226737 | 81.47521 | 80.71659 | 273.8003 | 257.5434 | -3.222503e-05 | 0.03386962 | 0 | 0 | 0
8540 | 252139.6 | 2014-02-23 09:16 | 1530.747 | 7 | 37 | -2.499644 | 3.225926 | 81.47521 | 80.73743 | 273.8003 | 257.6106 | -3.232427e-05 | 0.03386962 | 0 | 0 | 0
8541 | 252169.6 | 2014-02-23 09:16 | 1560.763 | 7 | 37 | -2.499644 | 3.224953 | 81.47521 | 80.75827 | 273.8003 | 257.6778 | 0 | 0.03386962 | 0 | 0 | 0
8542 | 252199.6 | 2014-02-23 09:17 | 1590.777 | 7 | 37 | -2.499644 | 3.22398 | 81.47521 | 80.7791 | 273.8003 | 257.745 | -3.232385e-05 | 0.03386962 | 0 | 0 | 0
8543 | 252229.6 | 2014-02-23 09:17 | 1620.793 | 7 | 37 | -2.499825 | 3.222845 | 81.47521 | 80.79996 | 273.8003 | 257.8122 | -3.222396e-05 | 0.03386962 | 0 | 0 | 0
8544 | 252259.6 | 2014-02-23 09:18 | 1650.808 | 7 | 37 | -2.499825 | 3.22171 | 81.47521 | 80.82079 | 273.8003 | 257.8793 | -3.222364e-05 | 0.03386962 | 0 | 0 | 0
8545 | 252289.6 | 2014-02-23 09:18 | 1680.808 | 7 | 37 | -2.499825 | 3.220412 | 81.47521 | 80.84163 | 273.8003 | 257.9465 | -6.444796e-05 | 0.03386962 | 0 | 0 | 0
8546 | 252319.6 | 2014-02-23 09:19 | 1710.823 | 7 | 37 | -2.499825 | 3.219277 | 81.47521 | 80.86246 | 273.8003 | 258.0136 | -3.222389e-05 | 0.03386962 | 0 | 0 | 0
8547 | 252349.6 | 2014-02-23 09:19 | 1740.823 | 7 | 37 | -2.499644 | 3.218142 | 81.47521 | 80.8833 | 273.8003 | 258.0806 | 3.242156e-05 | 0.03386962 | 0 | 0 | 0
8548 | 252379.6 | 2014-02-23 09:20 | 1770.838 | 7 | 37 | -2.499825 | 3.216683 | 81.47521 | 80.90413 | 273.8003 | 258.1477 | -3.222385e-05 | 0.03386962 | 0 | 0 | 0
8549 | 252409.7 | 2014-02-23 09:20 | 1800.853 | 7 | 37 | -2.499644 | 3.215223 | 81.47521 | 80.92498 | 273.8003 | 258.2147 | -3.24215e-05 | 0.03386962 | 0 | 0 | 0
8550 | 252439.7 | 2014-02-23 09:21 | 1830.869 | 7 | 37 | -2.499825 | 3.213764 | 81.47521 | 80.94583 | 273.8003 | 258.2817 | 0 | 0.03386962 | 0 | 0 | 0
8551 | 252469.7 | 2014-02-23 09:21 | 1860.884 | 7 | 37 | -2.499644 | 3.212304 | 81.47521 | 80.96667 | 273.8003 | 258.3487 | -3.232453e-05 | 0.03386962 | 0 | 0 | 0
8552 | 252499.7 | 2014-02-23 09:22 | 1890.899 | 7 | 37 | -2.499463 | 3.210521 | 81.47521 | 80.9875 | 273.8003 | 258.4156 | -3.222422e-05 | 0.03386962 | 0 | 0 | 0
8553 | 252529.7 | 2014-02-23 09:22 | 1920.914 | 7 | 37 | -2.499825 | 3.208737 | 81.47521 | 81.00835 | 273.8003 | 258.4825 | -6.44949e-05 | 0.03386962 | 0 | 0 | 0
8554 | 252559.7 | 2014-02-23 09:23 | 1950.93 | 7 | 37 | -2.499644 | 3.207115 | 81.47521 | 81.02919 | 273.8003 | 258.5494 | -3.222391e-05 | 0.03386962 | 0 | 0 | 0
8555 | 252589.7 | 2014-02-23 09:23 | 1980.944 | 7 | 37 | -2.499825 | 3.205007 | 81.47521 | 81.05002 | 273.8003 | 258.6161 | -6.444725e-05 | 0.03386962 | 0 | 0 | 0
8556 | 252619.8 | 2014-02-23 09:24 | 2010.96 | 7 | 37 | -2.499644 | 3.203061 | 81.47521 | 81.07088 | 273.8003 | 258.683 | -6.444793e-05 | 0.03386962 | 0 | 0 | 0
8557 | 252649.8 | 2014-02-23 09:24 | 2040.975 | 7 | 37 | -2.499825 | 3.200953 | 81.47521 | 81.09171 | 273.8003 | 258.7497 | -6.444909e-05 | 0.03386962 | 0 | 0 | 0
8558 | 252679.8 | 2014-02-23 09:25 | 2070.975 | 7 | 37 | -2.499825 | 3.199007 | 81.47521 | 81.11255 | 273.8003 | 258.8163 | 0 | 0.03386962 | 0 | 0 | 0
8559 | 252709.8 | 2014-02-23 09:25 | 2100.99 | 7 | 37 | -2.499644 | 3.196737 | 81.47521 | 81.13338 | 273.8003 | 258.883 | -9.667171e-05 | 0.03386962 | 0 | 0 | 0
8560 | 252739.8 | 2014-02-23 09:26 | 2130.99 | 7 | 37 | -2.499644 | 3.194467 | 81.47521 | 81.15422 | 273.8003 | 258.9496 | -9.667304e-05 | 0.03386962 | 0 | 0 | 0
8561 | 252769.8 | 2014-02-23 09:26 | 2161.005 | 7 | 37 | -2.499644 | 3.192196 | 81.47521 | 81.17506 | 273.8003 | 259.0161 | -9.667187e-05 | 0.03386962 | 0 | 0 | 0
8562 | 252799.8 | 2014-02-23 09:27 | 2191.021 | 7 | 37 | -2.499644 | 3.189764 | 81.47521 | 81.1959 | 273.8003 | 259.0826 | -9.67186e-05 | 0.03386962 | 0 | 0 | 0
8563 | 252829.8 | 2014-02-23 09:27 | 2221.036 | 7 | 37 | -2.499825 | 3.187331 | 81.47521 | 81.21675 | 273.8003 | 259.1491 | -9.697574e-05 | 0.03386962 | 0 | 0 | 0
8564 | 252859.9 | 2014-02-23 09:28 | 2251.051 | 7 | 37 | -2.499825 | 3.184737 | 81.47521 | 81.23759 | 273.8003 | 259.2155 | -0.0001289431 | 0.03386962 | 0 | 0 | 0
8565 | 252889.9 | 2014-02-23 09:28 | 2281.066 | 7 | 37 | -2.500005 | 3.182142 | 81.47521 | 81.25843 | 273.8003 | 259.2818 | -9.697074e-05 | 0.03386962 | 0 | 0 | 0
8566 | 252919.9 | 2014-02-23 09:29 | 2311.082 | 7 | 37 | -2.499644 | 3.17971 | 81.47521 | 81.27927 | 273.8003 | 259.3481 | -6.444752e-05 | 0.03386962 | 0 | 0 | 0
8567 | 252949.9 | 2014-02-23 09:29 | 2341.097 | 7 | 37 | -2.499825 | 3.176791 | 81.47521 | 81.30011 | 273.8003 | 259.4144 | -6.444846e-05 | 0.03386962 | 0 | 0 | 0
8568 | 252979.9 | 2014-02-23 09:30 | 2371.112 | 7 | 37 | -2.499644 | 3.174034 | 81.47521 | 81.32094 | 273.8003 | 259.4805 | -9.671862e-05 | 0.03386962 | 0 | 0 | 0
8569 | 253009.9 | 2014-02-23 09:30 | 2401.127 | 7 | 37 | -2.499644 | 3.170953 | 81.47521 | 81.3418 | 273.8003 | 259.5467 | -9.732199e-05 | 0.03386962 | 0 | 0 | 0
8570 | 253039.9 | 2014-02-23 09:31 | 2431.143 | 7 | 37 | -2.499825 | 3.167872 | 81.47521 | 81.36264 | 273.8003 | 259.6127 | -9.702371e-05 | 0.03386962 | 0 | 0 | 0
8571 | 253070 | 2014-02-23 09:31 | 2461.158 | 7 | 37 | -2.499644 | 3.164304 | 81.47521 | 81.38348 | 273.8003 | 259.6787 | -0.0001296997 | 0.03386962 | 0 | 0 | 0
8572 | 253100 | 2014-02-23 09:32 | 2491.173 | 7 | 37 | -2.499825 | 3.160899 | 81.47521 | 81.40432 | 273.8003 | 259.7446 | -0.0001296997 | 0.03386962 | 0 | 0 | 0
8573 | 253130 | 2014-02-23 09:32 | 2521.188 | 7 | 37 | -2.499825 | 3.157331 | 81.47521 | 81.42516 | 273.8003 | 259.8105 | -6.484985e-05 | 0.03386962 | 0 | 0 | 0
8574 | 253160 | 2014-02-23 09:33 | 2551.203 | 7 | 37 | -2.499644 | 3.15344 | 81.47521 | 81.44599 | 273.8003 | 259.8762 | -9.732247e-05 | 0.03386962 | 0 | 0 | 0
8575 | 253190 | 2014-02-23 09:33 | 2581.203 | 7 | 37 | -2.499644 | 3.149386 | 81.47521 | 81.46684 | 273.8003 | 259.9419 | -9.727478e-05 | 0.03386962 | 0 | 0 | 0
8576 | 253220 | 2014-02-23 09:34 | 2611.219 | 7 | 37 | -2.499825 | 3.145332 | 81.47521 | 81.48768 | 273.8003 | 260.0075 | -0.0001296997 | 0.03386962 | 0 | 0 | 0
8577 | 253250 | 2014-02-23 09:34 | 2641.234 | 7 | 37 | -2.499644 | 3.14144 | 81.47521 | 81.50852 | 273.8003 | 260.073 | -9.727478e-05 | 0.03386962 | 0 | 0 | 0
8578 | 253280.1 | 2014-02-23 09:35 | 2671.249 | 7 | 37 | -2.499644 | 3.137548 | 81.47521 | 81.52936 | 273.8003 | 260.1384 | -0.0001621723 | 0.03386962 | 0 | 0 | 0
8579 | 253310.1 | 2014-02-23 09:35 | 2701.264 | 7 | 37 | -2.499644 | 3.133818 | 81.47521 | 81.5502 | 273.8003 | 260.2038 | -0.0001616227 | 0.03386962 | 0 | 0 | 0
8580 | 253340.1 | 2014-02-23 09:36 | 2731.28 | 7 | 37 | -2.499644 | 3.130088 | 81.47521 | 81.57104 | 273.8003 | 260.269 | -0.000161168 | 0.03386962 | 0 | 0 | 0
8581 | 253370.1 | 2014-02-23 09:36 | 2761.295 | 7 | 37 | -2.499644 | 3.126034 | 81.47521 | 81.59188 | 273.8003 | 260.3342 | -0.0001293463 | 0.03386962 | 0 | 0 | 0
8582 | 253400.1 | 2014-02-23 09:37 | 2791.31 | 7 | 37 | -2.499644 | 3.121332 | 81.47521 | 81.61273 | 273.8003 | 260.3993 | -0.0001621242 | 0.03386962 | 0 | 0 | 0
8583 | 253430.1 | 2014-02-23 09:37 | 2821.325 | 7 | 37 | -2.499644 | 3.115007 | 81.47521 | 81.63356 | 273.8003 | 260.4643 | -0.0002578409 | 0.03386962 | 0 | 0 | 0
8584 | 253460.1 | 2014-02-23 09:38 | 2851.325 | 7 | 37 | -2.499825 | 3.106251 | 81.47521 | 81.6544 | 273.8003 | 260.5291 | -0.0003545574 | 0.03386962 | 0 | 0 | 0
8585 | 253490.1 | 2014-02-23 09:38 | 2881.34 | 7 | 37 | -2.499825 | 3.094413 | 81.47521 | 81.67523 | 273.8003 | 260.5937 | -0.0004512257 | 0.03386962 | 0 | 0 | 0
8586 | 253520.2 | 2014-02-23 09:39 | 2911.356 | 7 | 37 | -2.499463 | 3.078359 | 81.47521 | 81.69608 | 273.8003 | 260.6581 | -0.0006143078 | 0.03386962 | 0 | 0 | 0
8587 | 253550.2 | 2014-02-23 09:39 | 2941.371 | 7 | 37 | -2.499825 | 3.055656 | 81.47521 | 81.71692 | 273.8003 | 260.722 | -0.000838008 | 0.03386962 | 0 | 0 | 0
8588 | 253580.2 | 2014-02-23 09:40 | 2971.386 | 7 | 37 | -2.499825 | 3.026305 | 81.47521 | 81.73776 | 273.8003 | 260.7854 | -0.001034589 | 0.03386962 | 0 | 0 | 0
8589 | 253610.2 | 2014-02-23 09:40 | 3001.401 | 7 | 37 | -2.499644 | 2.990467 | 81.47521 | 81.75859 | 273.8003 | 260.8481 | -0.001289238 | 0.03386962 | 0 | 0 | 0
8590 | 253640.2 | 2014-02-23 09:41 | 3031.401 | 7 | 37 | -2.499463 | 2.94717 | 81.47521 | 81.77944 | 273.8003 | 260.91 | -0.001551894 | 0.03386962 | 0 | 0 | 0
8591 | 253670.2 | 2014-02-23 09:41 | 3061.416 | 7 | 37 | -2.499644 | 2.894305 | 81.47521 | 81.80028 | 273.8003 | 260.9709 | -0.001907579 | 0.03386962 | 0 | 0 | 0
8592 | 253700.2 | 2014-02-23 09:42 | 3091.431 | 7 | 37 | -2.499825 | 2.827008 | 81.47521 | 81.82111 | 273.8003 | 261.0305 | -0.002489378 | 0.03386962 | 0 | 0 | 0
8593 | 253730.2 | 2014-02-23 09:42 | 3121.431 | 7 | 37 | -2.499825 | 2.735225 | 81.47521 | 81.84195 | 273.8003 | 261.0885 | -0.003513212 | 0.03386962 | 0 | 0 | 0
8594 | 253760.3 | 2014-02-23 09:43 | 3151.446 | 7 | 37 | -2.500005 | 2.589603 | 81.47521 | 81.86279 | 273.8003 | 261.1442 | -0.006240202 | 0.03386962 | 0 | 0 | 0
8595 | 253790.3 | 2014-02-23 09:43 | 3181.461 | 7 | 37 | -2.500005 | 2.193929 | 81.47521 | 81.88362 | 273.8003 | 261.1949 | -0.02240065 | 0.03386962 | 0 | 0 | 0
8596 | 253797.1 | 2014-02-23 09:43 | 3188.274 | 7 | 37 | -2.499825 | 1.999659 | 81.47521 | 81.88836 | 273.8003 | 261.2049 | -0.02922808 | 0.03386962 | 0 | 0 | 0
8597 | 253797.1 | 2014-02-23 09:43 | 0.03101985 | 8 | 37 | -0.0002202733 | 2.031767 | 81.47521 | 81.88836 | 273.8003 | 261.2049 | 0 | 0.06904191 | 0 | 0 | 0
8598 | 253827.1 | 2014-02-23 09:44 | 30.01539 | 9 | 37 | 0 | 2.401658 | 81.47521 | 81.88836 | 273.8003 | 261.2049 | 0.004281091 | 0.06904191 | 0 | 0 | 0
8599 | 253857.1 | 2014-02-23 09:44 | 60.03076 | 9 | 37 | 0 | 2.488739 | 81.47521 | 81.88836 | 273.8003 | 261.2049 | 0.002256176 | 0.06904191 | 0 | 0 | 0
8600 | 253887.1 | 2014-02-23 09:45 | 90.04544 | 9 | 37 | 0 | 2.538522 | 81.47521 | 81.88836 | 273.8003 | 261.2049 | 0.001353732 | 0.06904191 | 0 | 0 | 0
8601 | 253917.1 | 2014-02-23 09:45 | 120.0143 | 9 | 37 | 0 | 2.569495 | 81.47521 | 81.88836 | 273.8003 | 261.2049 | 0.000870285 | 0.06904191 | 0 | 0 | 0
8602 | 253947.1 | 2014-02-23 09:46 | 30.01555 | 10 | 37 | 2.499746 | 2.861549 | 81.49605 | 81.88836 | 273.8579 | 261.2049 | 0.004931295 | 0.06904191 | 0 | 0 | 0
8603 | 253977.1 | 2014-02-23 09:46 | 60.03079 | 10 | 37 | 2.499746 | 2.968413 | 81.51689 | 81.88836 | 273.9188 | 261.2049 | 0.002941996 | 0.06904191 | 0 | 0 | 0
8604 | 254007.2 | 2014-02-23 09:47 | 90.04584 | 10 | 37 | 2.499565 | 3.03944 | 81.53773 | 81.88836 | 273.9814 | 261.2049 | 0.002036884 | 0.06904191 | 0 | 0 | 0
8605 | 254037.2 | 2014-02-23 09:47 | 120.0611 | 10 | 37 | 2.499746 | 3.093278 | 81.55857 | 81.88836 | 274.0454 | 261.2049 | 0.001616605 | 0.06904191 | 0 | 0 | 0
8606 | 254067.2 | 2014-02-23 09:48 | 150.0761 | 10 | 37 | 2.499746 | 3.136088 | 81.5794 | 81.88836 | 274.1103 | 261.2049 | 0.001325639 | 0.06904191 | 0 | 0 | 0
8607 | 254097.2 | 2014-02-23 09:48 | 180.0917 | 10 | 37 | 2.499926 | 3.171926 | 81.60026 | 81.88836 | 274.176 | 261.2049 | 0.001128087 | 0.06904191 | 0 | 0 | 0
8608 | 254127.2 | 2014-02-23 09:49 | 210.1069 | 10 | 37 | 2.499746 | 3.202088 | 81.6211 | 81.88836 | 274.2425 | 261.2049 | 0.0009699921 | 0.06904191 | 0 | 0 | 0
8609 | 254157.2 | 2014-02-23 09:49 | 240.1223 | 10 | 37 | 2.499565 | 3.228034 | 81.64194 | 81.88836 | 274.3095 | 261.2049 | 0.0008108137 | 0.06904191 | 0 | 0 | 0
8610 | 254187.2 | 2014-02-23 09:50 | 270.1375 | 10 | 37 | 2.499746 | 3.249602 | 81.66278 | 81.88836 | 274.377 | 261.2049 | 0.0006446138 | 0.06904191 | 0 | 0 | 0
8611 | 254217.3 | 2014-02-23 09:50 | 300.1528 | 10 | 37 | 2.499746 | 3.263061 | 81.68362 | 81.88836 | 274.4449 | 261.2049 | 0.0002578856 | 0.06904191 | 0 | 0 | 0
8612 | 254247.3 | 2014-02-23 09:51 | 330.1676 | 10 | 37 | 2.499746 | 3.26825 | 81.70445 | 81.88836 | 274.5129 | 261.2049 | 0.0001611673 | 0.06904191 | 0 | 0 | 0
8613 | 254277.3 | 2014-02-23 09:51 | 360.1833 | 10 | 37 | 2.499565 | 3.271331 | 81.72531 | 81.88836 | 274.5811 | 261.2049 | 9.667135e-05 | 0.06904191 | 0 | 0 | 0
8614 | 254307.3 | 2014-02-23 09:52 | 390.1981 | 10 | 37 | 2.499565 | 3.273926 | 81.74614 | 81.88836 | 274.6493 | 261.2049 | 9.671883e-05 | 0.06904191 | 0 | 0 | 0
8615 | 254337.3 | 2014-02-23 09:52 | 420.2139 | 10 | 37 | 2.499746 | 3.277169 | 81.76699 | 81.88836 | 274.7176 | 261.2049 | 0.000161666 | 0.06904191 | 0 | 0 | 0
8616 | 254367.3 | 2014-02-23 09:53 | 450.2287 | 10 | 37 | 2.499565 | 3.280088 | 81.78782 | 81.88836 | 274.7859 | 261.2049 | 9.67198e-05 | 0.06904191 | 0 | 0 | 0
8617 | 254397.4 | 2014-02-23 09:53 | 480.2444 | 10 | 37 | 2.499746 | 3.283493 | 81.80867 | 81.88836 | 274.8543 | 261.2049 | 9.667226e-05 | 0.06904191 | 0 | 0 | 0
8618 | 254427.4 | 2014-02-23 09:54 | 510.2591 | 10 | 37 | 2.499746 | 3.287223 | 81.8295 | 81.88836 | 274.9227 | 261.2049 | 0.0001289439 | 0.06904191 | 0 | 0 | 0
8619 | 254457.4 | 2014-02-23 09:54 | 540.2592 | 10 | 37 | 2.499565 | 3.291439 | 81.85035 | 81.88836 | 274.9913 | 261.2049 | 0.0001289429 | 0.06904191 | 0 | 0 | 0
8620 | 254487.4 | 2014-02-23 09:55 | 570.2745 | 10 | 37 | 2.499746 | 3.296142 | 81.87119 | 81.88836 | 275.06 | 261.2049 | 0.0001292933 | 0.06904191 | 0 | 0 | 0
8621 | 254517.4 | 2014-02-23 09:55 | 600.2894 | 10 | 37 | 2.499746 | 3.300845 | 81.89203 | 81.88836 | 275.1287 | 261.2049 | 0.0001616804 | 0.06904191 | 0 | 0 | 0
8622 | 254547.4 | 2014-02-23 09:56 | 630.3049 | 10 | 37 | 2.499746 | 3.305872 | 81.91287 | 81.88836 | 275.1976 | 261.2049 | 0.0001616718 | 0.06904191 | 0 | 0 | 0
8623 | 254577.4 | 2014-02-23 09:56 | 660.3204 | 10 | 37 | 2.499746 | 3.310574 | 81.93371 | 81.88836 | 275.2665 | 261.2049 | 9.667077e-05 | 0.06904191 | 0 | 0 | 0
8624 | 254607.4 | 2014-02-23 09:57 | 690.3352 | 10 | 37 | 2.499746 | 3.315115 | 81.95454 | 81.88836 | 275.3355 | 261.2049 | 0.000128896 | 0.06904191 | 0 | 0 | 0
8625 | 254637.5 | 2014-02-23 09:57 | 720.3508 | 10 | 37 | 2.499926 | 3.319331 | 81.9754 | 81.88836 | 275.4047 | 261.2049 | 9.697316e-05 | 0.06904191 | 0 | 0 | 0
8626 | 254667.5 | 2014-02-23 09:58 | 750.3657 | 10 | 37 | 2.499746 | 3.323223 | 81.99623 | 81.88836 | 275.4739 | 261.2049 | 0.000161167 | 0.06904191 | 0 | 0 | 0
8627 | 254697.5 | 2014-02-23 09:58 | 780.3814 | 10 | 37 | 2.499746 | 3.326628 | 82.01708 | 81.88836 | 275.5432 | 261.2049 | 0.0001292967 | 0.06904191 | 0 | 0 | 0
8628 | 254727.5 | 2014-02-23 09:59 | 810.3961 | 10 | 37 | 2.499746 | 3.330034 | 82.03791 | 81.88836 | 275.6125 | 261.2049 | 0.000128942 | 0.06904191 | 0 | 0 | 0
8629 | 254757.5 | 2014-02-23 09:59 | 840.4112 | 10 | 37 | 2.499926 | 3.333277 | 82.05875 | 81.88836 | 275.682 | 261.2049 | 0.0001293596 | 0.06904191 | 0 | 0 | 0
8630 | 254787.5 | 2014-02-23 10:00 | 870.4115 | 10 | 37 | 2.499926 | 3.336358 | 82.0796 | 81.88836 | 275.7515 | 261.2049 | 9.702051e-05 | 0.06904191 | 0 | 0 | 0
8631 | 254817.5 | 2014-02-23 10:00 | 900.4268 | 10 | 37 | 2.499565 | 3.339439 | 82.10044 | 81.88836 | 275.8211 | 261.2049 | 9.702148e-05 | 0.06904191 | 0 | 0 | 0
8632 | 254847.5 | 2014-02-23 10:01 | 930.4415 | 10 | 37 | 2.499926 | 3.34252 | 82.12127 | 81.88836 | 275.8907 | 261.2049 | 9.671877e-05 | 0.06904191 | 0 | 0 | 0
8633 | 254877.5 | 2014-02-23 10:01 | 960.4417 | 10 | 37 | 2.499926 | 3.345601 | 82.14211 | 81.88836 | 275.9603 | 261.2049 | 0.0001611667 | 0.06904191 | 0 | 0 | 0
8634 | 254907.6 | 2014-02-23 10:02 | 990.4565 | 10 | 37 | 2.499565 | 3.348034 | 82.16294 | 81.88836 | 276.0301 | 261.2049 | 9.667341e-05 | 0.06904191 | 0 | 0 | 0
8635 | 254937.6 | 2014-02-23 10:02 | 1020.472 | 10 | 37 | 2.499565 | 3.350304 | 82.18379 | 81.88836 | 276.0999 | 261.2049 | 6.444885e-05 | 0.06904191 | 0 | 0 | 0
8636 | 254967.6 | 2014-02-23 10:03 | 1050.487 | 10 | 37 | 2.499926 | 3.352574 | 82.20463 | 81.88836 | 276.1697 | 261.2049 | 9.727383e-05 | 0.06904191 | 0 | 0 | 0
8637 | 254997.6 | 2014-02-23 10:03 | 1080.503 | 10 | 37 | 2.499746 | 3.354358 | 82.22548 | 81.88836 | 276.2396 | 261.2049 | 3.232266e-05 | 0.06904191 | 0 | 0 | 0
8638 | 255027.6 | 2014-02-23 10:04 | 1110.518 | 10 | 37 | 2.499746 | 3.35598 | 82.24631 | 81.88836 | 276.3095 | 261.2049 | 3.247249e-05 | 0.06904191 | 0 | 0 | 0
8639 | 255057.6 | 2014-02-23 10:04 | 1140.533 | 10 | 37 | 2.499746 | 3.357439 | 82.26716 | 81.88836 | 276.3795 | 261.2049 | 3.242455e-05 | 0.06904191 | 0 | 0 | 0
8640 | 255087.7 | 2014-02-23 10:05 | 1170.548 | 10 | 37 | 2.499565 | 3.35825 | 82.288 | 81.88836 | 276.4495 | 261.2049 | 0 | 0.06904191 | 0 | 0 | 0
8641 | 255117.7 | 2014-02-23 10:05 | 1200.564 | 10 | 37 | 2.499565 | 3.358898 | 82.30885 | 81.88836 | 276.5195 | 261.2049 | 3.222467e-05 | 0.06904191 | 0 | 0 | 0
8642 | 255147.7 | 2014-02-23 10:06 | 1230.579 | 10 | 37 | 2.499384 | 3.359385 | 82.32969 | 81.88836 | 276.5895 | 261.2049 | 0 | 0.06904191 | 0 | 0 | 0
8643 | 255177.7 | 2014-02-23 10:06 | 1260.594 | 10 | 37 | 2.499746 | 3.359871 | 82.35053 | 81.88836 | 276.6595 | 261.2049 | 3.232374e-05 | 0.06904191 | 0 | 0 | 0
8644 | 255207.7 | 2014-02-23 10:07 | 1290.61 | 10 | 37 | 2.499565 | 3.360196 | 82.37137 | 81.88836 | 276.7296 | 261.2049 | 0 | 0.06904191 | 0 | 0 | 0
8645 | 255237.7 | 2014-02-23 10:07 | 1320.624 | 10 | 37 | 2.499746 | 3.360358 | 82.3922 | 81.88836 | 276.7996 | 261.2049 | 0 | 0.06904191 | 0 | 0 | 0
8646 | 255267.7 | 2014-02-23 10:08 | 1350.64 | 10 | 37 | 2.499565 | 3.36052 | 82.41305 | 81.88836 | 276.8696 | 261.2049 | -3.222382e-05 | 0.06904191 | 0 | 0 | 0
8647 | 255297.8 | 2014-02-23 10:08 | 1380.655 | 10 | 37 | 2.499384 | 3.360844 | 82.43388 | 81.88836 | 276.9396 | 261.2049 | 0 | 0.06904191 | 0 | 0 | 0
8648 | 255327.8 | 2014-02-23 10:09 | 1410.655 | 10 | 37 | 2.499926 | 3.361331 | 82.45472 | 81.88836 | 277.0097 | 261.2049 | 3.222394e-05 | 0.06904191 | 0 | 0 | 0
8649 | 255357.8 | 2014-02-23 10:09 | 1440.67 | 10 | 37 | 2.499746 | 3.361655 | 82.47555 | 81.88836 | 277.0797 | 261.2049 | 0 | 0.06904191 | 0 | 0 | 0
8650 | 255387.8 | 2014-02-23 10:10 | 1470.686 | 10 | 37 | 2.499565 | 3.361979 | 82.49641 | 81.88836 | 277.1498 | 261.2049 | 0 | 0.06904191 | 0 | 0 | 0
8651 | 255417.8 | 2014-02-23 10:10 | 1500.7 | 10 | 37 | 2.499746 | 3.362304 | 82.51724 | 81.88836 | 277.2199 | 261.2049 | 0 | 0.06904191 | 0 | 0 | 0
8652 | 255447.8 | 2014-02-23 10:11 | 1530.716 | 10 | 37 | 2.499565 | 3.362628 | 82.53809 | 81.88836 | 277.29 | 261.2049 | -3.222424e-05 | 0.06904191 | 0 | 0 | 0
8653 | 255477.8 | 2014-02-23 10:11 | 1560.731 | 10 | 37 | 2.499565 | 3.363439 | 82.55893 | 81.88836 | 277.3601 | 261.2049 | 3.232431e-05 | 0.06904191 | 0 | 0 | 0
8654 | 255507.9 | 2014-02-23 10:12 | 1590.746 | 10 | 37 | 2.499746 | 3.363763 | 82.57977 | 81.88836 | 277.4302 | 261.2049 | 6.465106e-05 | 0.06904191 | 0 | 0 | 0
8655 | 255537.9 | 2014-02-23 10:12 | 1620.762 | 10 | 37 | 2.499926 | 3.364412 | 82.60061 | 81.88836 | 277.5003 | 261.2049 | 6.469549e-05 | 0.06904191 | 0 | 0 | 0
8656 | 255567.9 | 2014-02-23 10:13 | 1650.777 | 10 | 37 | 2.499565 | 3.364736 | 82.62145 | 81.88836 | 277.5704 | 261.2049 | 0 | 0.06904191 | 0 | 0 | 0
8657 | 255597.9 | 2014-02-23 10:13 | 1680.792 | 10 | 37 | 2.499746 | 3.365385 | 82.64229 | 81.88836 | 277.6405 | 261.2049 | 3.22714e-05 | 0.06904191 | 0 | 0 | 0
8658 | 255627.9 | 2014-02-23 10:14 | 1710.792 | 10 | 37 | 2.499746 | 3.366034 | 82.66313 | 81.88836 | 277.7106 | 261.2049 | 0 | 0.06904191 | 0 | 0 | 0
8659 | 255657.9 | 2014-02-23 10:14 | 1740.807 | 10 | 37 | 2.499746 | 3.366682 | 82.68397 | 81.88836 | 277.7808 | 261.2049 | 3.242493e-05 | 0.06904191 | 0 | 0 | 0
8660 | 255687.9 | 2014-02-23 10:15 | 1770.823 | 10 | 37 | 2.499746 | 3.367331 | 82.70481 | 81.88836 | 277.851 | 261.2049 | 3.242493e-05 | 0.06904191 | 0 | 0 | 0
8661 | 255717.9 | 2014-02-23 10:15 | 1800.838 | 10 | 37 | 2.499746 | 3.36798 | 82.72565 | 81.88836 | 277.9212 | 261.2049 | 0 | 0.06904191 | 0 | 0 | 0
8662 | 255748 | 2014-02-23 10:16 | 1830.853 | 10 | 37 | 2.499565 | 3.36879 | 82.74649 | 81.88836 | 277.9914 | 261.2049 | 3.242493e-05 | 0.06904191 | 0 | 0 | 0
8663 | 255778 | 2014-02-23 10:16 | 1860.868 | 10 | 37 | 2.499565 | 3.369439 | 82.76734 | 81.88836 | 278.0616 | 261.2049 | 0 | 0.06904191 | 0 | 0 | 0
8664 | 255808 | 2014-02-23 10:17 | 1890.883 | 10 | 37 | 2.499565 | 3.37025 | 82.78817 | 81.88836 | 278.1318 | 261.2049 | 3.242454e-05 | 0.06904191 | 0 | 0 | 0
8665 | 255838 | 2014-02-23 10:17 | 1920.883 | 10 | 37 | 2.499565 | 3.371061 | 82.80901 | 81.88836 | 278.202 | 261.2049 | 0 | 0.06904191 | 0 | 0 | 0
8666 | 255868 | 2014-02-23 10:18 | 1950.899 | 10 | 37 | 2.499746 | 3.371871 | 82.82985 | 81.88836 | 278.2723 | 261.2049 | 3.242493e-05 | 0.06904191 | 0 | 0 | 0
8667 | 255898 | 2014-02-23 10:18 | 1980.913 | 10 | 37 | 2.499746 | 3.372844 | 82.85068 | 81.88836 | 278.3426 | 261.2049 | 3.222358e-05 | 0.06904191 | 0 | 0 | 0
8668 | 255928 | 2014-02-23 10:19 | 2010.929 | 10 | 37 | 2.499746 | 3.373817 | 82.87153 | 81.88836 | 278.4129 | 261.2049 | 6.449622e-05 | 0.06904191 | 0 | 0 | 0
8669 | 255958.1 | 2014-02-23 10:19 | 2040.944 | 10 | 37 | 2.499926 | 3.37479 | 82.89236 | 81.88836 | 278.4832 | 261.2049 | 6.449538e-05 | 0.06904191 | 0 | 0 | 0
8670 | 255988.1 | 2014-02-23 10:20 | 2070.944 | 10 | 37 | 2.499746 | 3.375763 | 82.91321 | 81.88836 | 278.5535 | 261.2049 | 3.237132e-05 | 0.06904191 | 0 | 0 | 0
8671 | 256018.1 | 2014-02-23 10:20 | 2100.959 | 10 | 37 | 2.499746 | 3.376899 | 82.93404 | 81.88836 | 278.6239 | 261.2049 | 3.222392e-05 | 0.06904191 | 0 | 0 | 0
8672 | 256048.1 | 2014-02-23 10:21 | 2130.975 | 10 | 37 | 2.499746 | 3.378196 | 82.95489 | 81.88836 | 278.6943 | 261.2049 | 3.232406e-05 | 0.06904191 | 0 | 0 | 0
8673 | 256078.1 | 2014-02-23 10:21 | 2160.99 | 10 | 37 | 2.499926 | 3.379655 | 82.97573 | 81.88836 | 278.7647 | 261.2049 | 6.46515e-05 | 0.06904191 | 0 | 0 | 0
8674 | 256108.1 | 2014-02-23 10:22 | 2190.99 | 10 | 37 | 2.499926 | 3.380953 | 82.99656 | 81.88836 | 278.8351 | 261.2049 | 6.489713e-05 | 0.06904191 | 0 | 0 | 0
8675 | 256138.1 | 2014-02-23 10:22 | 2221.004 | 10 | 37 | 2.499746 | 3.382574 | 83.01739 | 81.88836 | 278.9056 | 261.2049 | 3.222284e-05 | 0.06904191 | 0 | 0 | 0
8676 | 256168.1 | 2014-02-23 10:23 | 2251.004 | 10 | 37 | 2.499926 | 3.384358 | 83.03824 | 81.88836 | 278.9761 | 261.2049 | 9.702049e-05 | 0.06904191 | 0 | 0 | 0
8677 | 256198.1 | 2014-02-23 10:23 | 2281.02 | 10 | 37 | 2.499746 | 3.386142 | 83.05908 | 81.88836 | 279.0466 | 261.2049 | 6.469454e-05 | 0.06904191 | 0 | 0 | 0
8678 | 256228.1 | 2014-02-23 10:24 | 2311.035 | 10 | 37 | 2.499565 | 3.38825 | 83.07992 | 81.88836 | 279.1172 | 261.2049 | 6.469474e-05 | 0.06904191 | 0 | 0 | 0
8679 | 256258.2 | 2014-02-23 10:24 | 2341.05 | 10 | 37 | 2.499746 | 3.390682 | 83.10076 | 81.88836 | 279.1879 | 261.2049 | 9.672045e-05 | 0.06904191 | 0 | 0 | 0
8680 | 256288.2 | 2014-02-23 10:25 | 2371.065 | 10 | 37 | 2.499746 | 3.393115 | 83.1216 | 81.88836 | 279.2586 | 261.2049 | 6.445529e-05 | 0.06904191 | 0 | 0 | 0
8681 | 256318.2 | 2014-02-23 10:25 | 2401.065 | 10 | 37 | 2.499746 | 3.395385 | 83.14243 | 81.88836 | 279.3293 | 261.2049 | 6.44484e-05 | 0.06904191 | 0 | 0 | 0
8682 | 256348.2 | 2014-02-23 10:26 | 2431.08 | 10 | 37 | 2.499746 | 3.397493 | 83.16326 | 81.88836 | 279.4 | 261.2049 | 3.232343e-05 | 0.06904191 | 0 | 0 | 0
8683 | 256378.2 | 2014-02-23 10:26 | 2461.096 | 10 | 37 | 2.499565 | 3.399601 | 83.18412 | 81.88836 | 279.4709 | 261.2049 | 9.667254e-05 | 0.06904191 | 0 | 0 | 0
8684 | 256408.2 | 2014-02-23 10:27 | 2491.111 | 10 | 37 | 2.499565 | 3.401547 | 83.20496 | 81.88836 | 279.5418 | 261.2049 | 3.222399e-05 | 0.06904191 | 0 | 0 | 0
8685 | 256438.2 | 2014-02-23 10:27 | 2521.126 | 10 | 37 | 2.499746 | 3.403493 | 83.22579 | 81.88836 | 279.6126 | 261.2049 | 6.444867e-05 | 0.06904191 | 0 | 0 | 0
8686 | 256468.2 | 2014-02-23 10:28 | 2551.126 | 10 | 37 | 2.499746 | 3.405115 | 83.24663 | 81.88836 | 279.6836 | 261.2049 | 9.671977e-05 | 0.06904191 | 0 | 0 | 0
8687 | 256498.2 | 2014-02-23 10:28 | 2581.141 | 10 | 37 | 2.499565 | 3.406736 | 83.26746 | 81.88836 | 279.7545 | 261.2049 | 9.667204e-05 | 0.06904191 | 0 | 0 | 0
8688 | 256528.2 | 2014-02-23 10:29 | 2611.141 | 10 | 37 | 2.499746 | 3.40852 | 83.2883 | 81.88836 | 279.8256 | 261.2049 | 6.444757e-05 | 0.06904191 | 0 | 0 | 0
8689 | 256558.3 | 2014-02-23 10:29 | 2641.155 | 10 | 37 | 2.499746 | 3.410304 | 83.30913 | 81.88836 | 279.8966 | 261.2049 | 6.449513e-05 | 0.06904191 | 0 | 0 | 0
8690 | 256588.3 | 2014-02-23 10:30 | 2671.171 | 10 | 37 | 2.499746 | 3.41225 | 83.32998 | 81.88836 | 279.9677 | 261.2049 | 9.672048e-05 | 0.06904191 | 0 | 0 | 0
8691 | 256618.3 | 2014-02-23 10:30 | 2701.186 | 10 | 37 | 2.499746 | 3.414358 | 83.35081 | 81.88836 | 280.0388 | 261.2049 | 9.732247e-05 | 0.06904191 | 0 | 0 | 0
8692 | 256648.3 | 2014-02-23 10:31 | 2731.186 | 10 | 37 | 2.499565 | 3.416628 | 83.37165 | 81.88836 | 280.11 | 261.2049 | 9.67193e-05 | 0.06904191 | 0 | 0 | 0
8693 | 256678.3 | 2014-02-23 10:31 | 2761.201 | 10 | 37 | 2.499565 | 3.418898 | 83.39248 | 81.88836 | 280.1812 | 261.2049 | 3.222404e-05 | 0.06904191 | 0 | 0 | 0
8694 | 256708.3 | 2014-02-23 10:32 | 2791.217 | 10 | 37 | 2.499565 | 3.421817 | 83.41334 | 81.88836 | 280.2525 | 261.2049 | 9.701828e-05 | 0.06904191 | 0 | 0 | 0
8695 | 256738.3 | 2014-02-23 10:32 | 2821.231 | 10 | 37 | 2.499565 | 3.425061 | 83.43417 | 81.88836 | 280.3238 | 261.2049 | 9.671904e-05 | 0.06904191 | 0 | 0 | 0
8696 | 256768.4 | 2014-02-23 10:33 | 2851.247 | 10 | 37 | 2.499746 | 3.429115 | 83.45502 | 81.88836 | 280.3953 | 261.2049 | 0.0001611684 | 0.06904191 | 0 | 0 | 0
8697 | 256798.4 | 2014-02-23 10:33 | 2881.262 | 10 | 37 | 2.499926 | 3.433331 | 83.47586 | 81.88836 | 280.4668 | 261.2049 | 0.0001611675 | 0.06904191 | 0 | 0 | 0
8698 | 256828.4 | 2014-02-23 10:34 | 2911.278 | 10 | 37 | 2.499565 | 3.438682 | 83.4967 | 81.88836 | 280.5384 | 261.2049 | 0.0001945972 | 0.06904191 | 0 | 0 | 0
8699 | 256858.4 | 2014-02-23 10:34 | 2941.293 | 10 | 37 | 2.499926 | 3.445493 | 83.51754 | 81.88836 | 280.6101 | 261.2049 | 0.0002263273 | 0.06904191 | 0 | 0 | 0
8700 | 256888.4 | 2014-02-23 10:35 | 2971.308 | 10 | 37 | 2.499746 | 3.454574 | 83.53837 | 81.88836 | 280.682 | 261.2049 | 0.0003222858 | 0.06904191 | 0 | 0 | 0
8701 | 256918.4 | 2014-02-23 10:35 | 3001.324 | 10 | 37 | 2.499746 | 3.467385 | 83.55923 | 81.88836 | 280.7542 | 261.2049 | 0.0005172719 | 0.06904191 | 0 | 0 | 0
8702 | 256948.4 | 2014-02-23 10:36 | 3031.338 | 10 | 37 | 2.499565 | 3.487493 | 83.58006 | 81.88836 | 280.8266 | 261.2049 | 0.0008057922 | 0.06904191 | 0 | 0 | 0
8703 | 256978.5 | 2014-02-23 10:36 | 3061.354 | 10 | 37 | 2.499746 | 3.523655 | 83.60091 | 81.88836 | 280.8996 | 261.2049 | 0.001579306 | 0.06904191 | 0 | 0 | 0
8704 | 257008.5 | 2014-02-23 10:37 | 3091.369 | 10 | 37 | 2.499746 | 3.602141 | 83.62174 | 81.88836 | 280.9737 | 261.2049 | 0.0037067 | 0.06904191 | 0 | 0 | 0
8705 | 257038.5 | 2014-02-23 10:37 | 3121.385 | 10 | 37 | 2.499746 | 3.773384 | 83.64259 | 81.88836 | 281.0504 | 261.2049 | 0.007241972 | 0.06904191 | 0 | 0 | 0
8706 | 257068.5 | 2014-02-23 10:38 | 3151.399 | 10 | 37 | 2.499384 | 4.039005 | 83.66343 | 81.88836 | 281.1317 | 261.2049 | 0.009764863 | 0.06904191 | 0 | 0 | 0
8707 | 257074.6 | 2014-02-23 10:38 | 3157.447 | 10 | 37 | 2.499565 | 4.100302 | 83.66763 | 81.88836 | 281.1488 | 261.2049 | 0.01018506 | 0.06904191 | 0 | 0 | 0
8708 | 257104.6 | 2014-02-23 10:38 | 30.01559 | 11 | 37 | 0.5479402 | 4.099977 | 83.67535 | 81.88836 | 281.1804 | 261.2049 | 0 | 0.06904191 | 0 | 0 | 0
8709 | 257134.6 | 2014-02-23 10:39 | 60.03081 | 11 | 37 | 0.3231836 | 4.099977 | 83.67883 | 81.88836 | 281.1947 | 261.2049 | -3.232485e-05 | 0.06904191 | 0 | 0 | 0
8710 | 257164.6 | 2014-02-23 10:39 | 90.04572 | 11 | 37 | 0.2205616 | 4.099977 | 83.68105 | 81.88836 | 281.2038 | 261.2049 | 0 | 0.06904191 | 0 | 0 | 0
8711 | 257194.6 | 2014-02-23 10:40 | 120.0458 | 11 | 37 | 0.163469 | 4.099977 | 83.68263 | 81.88836 | 281.2103 | 261.2049 | 0 | 0.06904191 | 0 | 0 | 0
8712 | 257224.6 | 2014-02-23 10:40 | 150.0611 | 11 | 37 | 0.1267925 | 4.099977 | 83.68383 | 81.88836 | 281.2152 | 261.2049 | 3.222504e-05 | 0.06904191 | 0 | 0 | 0
8713 | 257254.6 | 2014-02-23 10:41 | 180.0764 | 11 | 37 | 0.1022211 | 4.099977 | 83.68478 | 81.88836 | 281.2191 | 261.2049 | 3.242493e-05 | 0.06904191 | 0 | 0 | 0
8714 | 257284.6 | 2014-02-23 10:41 | 210.0916 | 11 | 37 | 0.08469582 | 4.10014 | 83.68555 | 81.88836 | 281.2223 | 261.2049 | 3.242493e-05 | 0.06904191 | 0 | 0 | 0
8715 | 257294 | 2014-02-23 10:41 | 219.4197 | 11 | 37 | 0.07999833 | 4.099815 | 83.68577 | 81.88836 | 281.2232 | 261.2049 | -6.484985e-05 | 0.06904191 | 0 | 0 | 0
8716 | 257324 | 2014-02-23 10:42 | 30.00004 | 4 | 38 | 0 | 4.081329 | 83.68577 | 81.88836 | 281.2232 | 261.2049 | -0.0004216194 | 0.06904191 | 0 | 0 | 0
8717 | 257354 | 2014-02-23 10:42 | 60.01525 | 4 | 38 | 0 | 4.068842 | 83.68577 | 81.88836 | 281.2232 | 261.2049 | -0.0003567696 | 0.06904191 | 0 | 0 | 0
8718 | 257384 | 2014-02-23 10:43 | 90.03052 | 4 | 38 | 0 | 4.059275 | 83.68577 | 81.88836 | 281.2232 | 261.2049 | -0.0002594948 | 0.06904191 | 0 | 0 | 0
8719 | 257414 | 2014-02-23 10:43 | 120.0146 | 4 | 38 | 0 | 4.051329 | 83.68577 | 81.88836 | 281.2232 | 261.2049 | -0.0001621246 | 0.06904191 | 0 | 0 | 0
8720 | 257414 | 2014-02-23 10:43 | 0.01564181 | 5 | 38 | 0.0005024169 | 4.051167 | 83.68577 | 81.88836 | 281.2232 | 261.2049 | 0 | 0.0498636 | 0 | 0 | 0
8721 | 257444.1 | 2014-02-23 10:44 | 30.015 | 6 | 38 | 0 | 4.044518 | 83.68577 | 81.88836 | 281.2232 | 261.2049 | -0.00016222 | 0.0498636 | 0 | 0 | 0
8722 | 257474.1 | 2014-02-23 10:44 | 60.01483 | 6 | 38 | 0 | 4.038518 | 83.68577 | 81.88836 | 281.2232 | 261.2049 | -0.0001297951 | 0.0498636 | 0 | 0 | 0
8723 | 257504.1 | 2014-02-23 10:45 | 30.01523 | 7 | 38 | -2.499644 | 3.544574 | 83.68577 | 81.90921 | 281.2232 | 261.2827 | -0.007848645 | 0.0498636 | 0 | 0 | 0
8724 | 257534.1 | 2014-02-23 10:45 | 60.03007 | 7 | 38 | -2.499463 | 3.375926 | 83.68577 | 81.93004 | 281.2232 | 261.3544 | -0.003384274 | 0.0498636 | 0 | 0 | 0
8725 | 257564.1 | 2014-02-23 10:46 | 90.04599 | 7 | 38 | -2.499644 | 3.315439 | 83.68577 | 81.95089 | 281.2232 | 261.4241 | -0.001329699 | 0.0498636 | 0 | 0 | 0
8726 | 257594.1 | 2014-02-23 10:46 | 120.0611 | 7 | 38 | -2.500005 | 3.291764 | 83.68577 | 81.97173 | 281.2232 | 261.4929 | -0.0004864604 | 0.0498636 | 0 | 0 | 0
8727 | 257624.1 | 2014-02-23 10:47 | 150.0763 | 7 | 38 | -2.499825 | 3.282845 | 83.68577 | 81.99257 | 281.2232 | 261.5614 | -0.0001933954 | 0.0498636 | 0 | 0 | 0
8728 | 257654.1 | 2014-02-23 10:47 | 180.0911 | 7 | 38 | -2.499825 | 3.279115 | 83.68577 | 82.0134 | 281.2232 | 261.6297 | -0.0001289463 | 0.0498636 | 0 | 0 | 0
8729 | 257684.2 | 2014-02-23 10:48 | 210.1068 | 7 | 38 | -2.499644 | 3.277169 | 83.68577 | 82.03425 | 281.2232 | 261.6981 | -3.222418e-05 | 0.0498636 | 0 | 0 | 0
8730 | 257714.2 | 2014-02-23 10:48 | 240.1219 | 7 | 38 | -2.500005 | 3.275223 | 83.68577 | 82.05509 | 281.2232 | 261.7664 | -3.24249e-05 | 0.0498636 | 0 | 0 | 0
8731 | 257744.2 | 2014-02-23 10:49 | 270.1374 | 7 | 38 | -2.499644 | 3.274088 | 83.68577 | 82.07594 | 281.2232 | 261.8346 | -3.22241e-05 | 0.0498636 | 0 | 0 | 0
8732 | 257774.2 | 2014-02-23 10:49 | 300.1522 | 7 | 38 | -2.499644 | 3.272791 | 83.68577 | 82.09677 | 281.2232 | 261.9028 | 0 | 0.0498636 | 0 | 0 | 0
8733 | 257804.2 | 2014-02-23 10:50 | 330.1679 | 7 | 38 | -2.499825 | 3.271493 | 83.68577 | 82.11762 | 281.2232 | 261.971 | 0 | 0.0498636 | 0 | 0 | 0
8734 | 257834.2 | 2014-02-23 10:50 | 360.1826 | 7 | 38 | -2.499825 | 3.270196 | 83.68577 | 82.13845 | 281.2232 | 262.0392 | -6.449447e-05 | 0.0498636 | 0 | 0 | 0
8735 | 257864.2 | 2014-02-23 10:51 | 390.1828 | 7 | 38 | -2.499463 | 3.268899 | 83.68577 | 82.15929 | 281.2232 | 262.1073 | -6.444773e-05 | 0.0498636 | 0 | 0 | 0
8736 | 257894.3 | 2014-02-23 10:51 | 420.1976 | 7 | 38 | -2.499825 | 3.267601 | 83.68577 | 82.18012 | 281.2232 | 262.1754 | -6.44477e-05 | 0.0498636 | 0 | 0 | 0
8737 | 257924.3 | 2014-02-23 10:52 | 450.2131 | 7 | 38 | -2.499644 | 3.266629 | 83.68577 | 82.20096 | 281.2232 | 262.2435 | 0 | 0.0498636 | 0 | 0 | 0
8738 | 257954.3 | 2014-02-23 10:52 | 480.2286 | 7 | 38 | -2.500005 | 3.265007 | 83.68577 | 82.22182 | 281.2232 | 262.3116 | -9.671867e-05 | 0.0498636 | 0 | 0 | 0
8739 | 257984.3 | 2014-02-23 10:53 | 510.2438 | 7 | 38 | -2.499644 | 3.263872 | 83.68577 | 82.24266 | 281.2232 | 262.3796 | -3.242446e-05 | 0.0498636 | 0 | 0 | 0
8740 | 258014.3 | 2014-02-23 10:53 | 540.259 | 7 | 38 | -2.499644 | 3.262412 | 83.68577 | 82.2635 | 281.2232 | 262.4476 | -3.232409e-05 | 0.0498636 | 0 | 0 | 0
8741 | 258044.3 | 2014-02-23 10:54 | 570.2739 | 7 | 38 | -2.499644 | 3.260953 | 83.68577 | 82.28433 | 281.2232 | 262.5156 | -3.242414e-05 | 0.0498636 | 0 | 0 | 0
8742 | 258074.3 | 2014-02-23 10:54 | 600.2896 | 7 | 38 | -2.499644 | 3.259655 | 83.68577 | 82.30518 | 281.2232 | 262.5836 | -3.222404e-05 | 0.0498636 | 0 | 0 | 0
8743 | 258104.4 | 2014-02-23 10:55 | 630.3045 | 7 | 38 | -2.500005 | 3.258034 | 83.68577 | 82.32601 | 281.2232 | 262.6515 | -3.232422e-05 | 0.0498636 | 0 | 0 | 0
8744 | 258134.4 | 2014-02-23 10:55 | 660.3201 | 7 | 38 | -2.499825 | 3.256574 | 83.68577 | 82.34686 | 281.2232 | 262.7194 | -3.222456e-05 | 0.0498636 | 0 | 0 | 0
8745 | 258164.4 | 2014-02-23 10:56 | 690.3356 | 7 | 38 | -2.499644 | 3.255115 | 83.68577 | 82.36771 | 281.2232 | 262.7872 | -3.222317e-05 | 0.0498636 | 0 | 0 | 0
8746 | 258194.4 | 2014-02-23 10:56 | 720.3503 | 7 | 38 | -2.499644 | 3.253493 | 83.68577 | 82.38854 | 281.2232 | 262.855 | -6.489617e-05 | 0.0498636 | 0 | 0 | 0
8747 | 258224.4 | 2014-02-23 10:57 | 750.3659 | 7 | 38 | -2.499825 | 3.251872 | 83.68577 | 82.40939 | 281.2232 | 262.9228 | -6.4647e-05 | 0.0498636 | 0 | 0 | 0
8748 | 258254.4 | 2014-02-23 10:57 | 780.3809 | 7 | 38 | -2.499825 | 3.250412 | 83.68577 | 82.43022 | 281.2232 | 262.9906 | -3.247219e-05 | 0.0498636 | 0 | 0 | 0
8749 | 258284.5 | 2014-02-23 10:58 | 810.3964 | 7 | 38 | -2.499825 | 3.249115 | 83.68577 | 82.45106 | 281.2232 | 263.0583 | -3.232382e-05 | 0.0498636 | 0 | 0 | 0
8750 | 258314.5 | 2014-02-23 10:58 | 840.411 | 7 | 38 | -2.499644 | 3.247494 | 83.68577 | 82.4719 | 281.2232 | 263.126 | -6.445505e-05 | 0.0498636 | 0 | 0 | 0
8751 | 258344.5 | 2014-02-23 10:59 | 870.4265 | 7 | 38 | -2.499825 | 3.246034 | 83.68577 | 82.49275 | 281.2232 | 263.1937 | -6.450219e-05 | 0.0498636 | 0 | 0 | 0
8752 | 258374.5 | 2014-02-23 10:59 | 900.4424 | 7 | 38 | -2.499644 | 3.244899 | 83.68577 | 82.5136 | 281.2232 | 263.2613 | -3.242378e-05 | 0.0498636 | 0 | 0 | 0
8753 | 258404.5 | 2014-02-23 11:00 | 930.4577 | 7 | 38 | -2.499644 | 3.243602 | 83.68577 | 82.53444 | 281.2232 | 263.329 | -3.22232e-05 | 0.0498636 | 0 | 0 | 0
8754 | 258434.5 | 2014-02-23 11:00 | 960.4724 | 7 | 38 | -2.499825 | 3.242466 | 83.68577 | 82.55527 | 281.2232 | 263.3965 | -3.222255e-05 | 0.0498636 | 0 | 0 | 0
8755 | 258464.5 | 2014-02-23 11:01 | 990.488 | 7 | 38 | -2.499463 | 3.241493 | 83.68577 | 82.57612 | 281.2232 | 263.4641 | -3.222549e-05 | 0.0498636 | 0 | 0 | 0
8756 | 258494.6 | 2014-02-23 11:01 | 1020.503 | 7 | 38 | -2.499644 | 3.240196 | 83.68577 | 82.59695 | 281.2232 | 263.5316 | -6.44486e-05 | 0.0498636 | 0 | 0 | 0
8757 | 258524.6 | 2014-02-23 11:02 | 1050.503 | 7 | 38 | -2.500005 | 3.239223 | 83.68577 | 82.61779 | 281.2232 | 263.5991 | -3.232538e-05 | 0.0498636 | 0 | 0 | 0
8758 | 258554.6 | 2014-02-23 11:02 | 1080.518 | 7 | 38 | -2.499644 | 3.238412 | 83.68577 | 82.63863 | 281.2232 | 263.6666 | 0 | 0.0498636 | 0 | 0 | 0
8759 | 258584.6 | 2014-02-23 11:03 | 1110.533 | 7 | 38 | -2.499644 | 3.237602 | 83.68577 | 82.65948 | 281.2232 | 263.7341 | 0 | 0.0498636 | 0 | 0 | 0
8760 | 258614.6 | 2014-02-23 11:03 | 1140.549 | 7 | 38 | -2.499644 | 3.236791 | 83.68577 | 82.68032 | 281.2232 | 263.8016 | -3.237276e-05 | 0.0498636 | 0 | 0 | 0
8761 | 258644.6 | 2014-02-23 11:04 | 1170.564 | 7 | 38 | -2.499825 | 3.235818 | 83.68577 | 82.70116 | 281.2232 | 263.869 | -3.237226e-05 | 0.0498636 | 0 | 0 | 0
8762 | 258674.6 | 2014-02-23 11:04 | 1200.579 | 7 | 38 | -2.499644 | 3.235169 | 83.68577 | 82.722 | 281.2232 | 263.9365 | -3.232375e-05 | 0.0498636 | 0 | 0 | 0
8763 | 258704.7 | 2014-02-23 11:05 | 1230.595 | 7 | 38 | -2.499825 | 3.234358 | 83.68577 | 82.74284 | 281.2232 | 264.0039 | -6.444844e-05 | 0.0498636 | 0 | 0 | 0
8764 | 258734.7 | 2014-02-23 11:05 | 1260.61 | 7 | 38 | -2.499825 | 3.233547 | 83.68577 | 82.76368 | 281.2232 | 264.0713 | -3.232484e-05 | 0.0498636 | 0 | 0 | 0
8765 | 258764.7 | 2014-02-23 11:06 | 1290.625 | 7 | 38 | -2.499825 | 3.232737 | 83.68577 | 82.78452 | 281.2232 | 264.1387 | -6.449542e-05 | 0.0498636 | 0 | 0 | 0
8766 | 258794.7 | 2014-02-23 11:06 | 1320.64 | 7 | 38 | -2.499644 | 3.232088 | 83.68577 | 82.80536 | 281.2232 | 264.206 | -3.232307e-05 | 0.0498636 | 0 | 0 | 0
8767 | 258824.7 | 2014-02-23 11:07 | 1350.655 | 7 | 38 | -2.499644 | 3.231277 | 83.68577 | 82.82619 | 281.2232 | 264.2734 | -3.222366e-05 | 0.0498636 | 0 | 0 | 0
8768 | 258854.7 | 2014-02-23 11:07 | 1380.671 | 7 | 38 | -2.499644 | 3.230466 | 83.68577 | 82.84705 | 281.2232 | 264.3407 | -3.222375e-05 | 0.0498636 | 0 | 0 | 0
8769 | 258884.7 | 2014-02-23 11:08 | 1410.686 | 7 | 38 | -2.499644 | 3.229818 | 83.68577 | 82.86788 | 281.2232 | 264.408 | 3.222374e-05 | 0.0498636 | 0 | 0 | 0
8770 | 258914.8 | 2014-02-23 11:08 | 1440.701 | 7 | 38 | -2.499644 | 3.229007 | 83.68577 | 82.88873 | 281.2232 | 264.4754 | 0 | 0.0498636 | 0 | 0 | 0
8771 | 258944.8 | 2014-02-23 11:09 | 1470.717 | 7 | 38 | -2.499644 | 3.227872 | 83.68577 | 82.90957 | 281.2232 | 264.5426 | -6.464967e-05 | 0.0498636 | 0 | 0 | 0
8772 | 258974.8 | 2014-02-23 11:09 | 1500.732 | 7 | 38 | -2.499644 | 3.227061 | 83.68577 | 82.9304 | 281.2232 | 264.6099 | -3.222438e-05 | 0.0498636 | 0 | 0 | 0
8773 | 259004.8 | 2014-02-23 11:10 | 1530.747 | 7 | 38 | -2.499825 | 3.226088 | 83.68577 | 82.95125 | 281.2232 | 264.6772 | -3.232457e-05 | 0.0498636 | 0 | 0 | 0
8774 | 259034.8 | 2014-02-23 11:10 | 1560.762 | 7 | 38 | -2.499644 | 3.225277 | 83.68577 | 82.97209 | 281.2232 | 264.7444 | 0 | 0.0498636 | 0 | 0 | 0
8775 | 259064.8 | 2014-02-23 11:11 | 1590.778 | 7 | 38 | -2.499644 | 3.224304 | 83.68577 | 82.99294 | 281.2232 | 264.8116 | 0 | 0.0498636 | 0 | 0 | 0
8776 | 259094.9 | 2014-02-23 11:11 | 1620.793 | 7 | 38 | -2.499825 | 3.223169 | 83.68577 | 83.01378 | 281.2232 | 264.8788 | -3.222373e-05 | 0.0498636 | 0 | 0 | 0
8777 | 259124.9 | 2014-02-23 11:12 | 1650.808 | 7 | 38 | -2.499463 | 3.222034 | 83.68577 | 83.03462 | 281.2232 | 264.9459 | 0 | 0.0498636 | 0 | 0 | 0
8778 | 259154.9 | 2014-02-23 11:12 | 1680.824 | 7 | 38 | -2.499825 | 3.220737 | 83.68577 | 83.05546 | 281.2232 | 265.0131 | -6.444808e-05 | 0.0498636 | 0 | 0 | 0
8779 | 259184.9 | 2014-02-23 11:13 | 1710.839 | 7 | 38 | -2.499463 | 3.219926 | 83.68577 | 83.0763 | 281.2232 | 265.0802 | 3.222393e-05 | 0.0498636 | 0 | 0 | 0
8780 | 259214.9 | 2014-02-23 11:13 | 1740.854 | 7 | 38 | -2.499463 | 3.218304 | 83.68577 | 83.09713 | 281.2232 | 265.1472 | -3.232363e-05 | 0.0498636 | 0 | 0 | 0
8781 | 259244.9 | 2014-02-23 11:14 | 1770.854 | 7 | 38 | -2.499644 | 3.216845 | 83.68577 | 83.11797 | 281.2232 | 265.2143 | -3.23243e-05 | 0.0498636 | 0 | 0 | 0
8782 | 259274.9 | 2014-02-23 11:14 | 1800.869 | 7 | 38 | -2.499463 | 3.215548 | 83.68577 | 83.13881 | 281.2232 | 265.2813 | -6.444839e-05 | 0.0498636 | 0 | 0 | 0
8783 | 259304.9 | 2014-02-23 11:15 | 1830.884 | 7 | 38 | -2.499644 | 3.214088 | 83.68577 | 83.15966 | 281.2232 | 265.3483 | -3.232472e-05 | 0.0498636 | 0 | 0 | 0
8784 | 259335 | 2014-02-23 11:15 | 1860.9 | 7 | 38 | -2.499644 | 3.212466 | 83.68577 | 83.1805 | 281.2232 | 265.4153 | -6.444705e-05 | 0.0498636 | 0 | 0 | 0
8785 | 259365 | 2014-02-23 11:16 | 1890.914 | 7 | 38 | -2.499463 | 3.210845 | 83.68577 | 83.20133 | 281.2232 | 265.4822 | -6.44964e-05 | 0.0498636 | 0 | 0 | 0
8786 | 259395 | 2014-02-23 11:16 | 1920.914 | 7 | 38 | -2.499283 | 3.209223 | 83.68577 | 83.22217 | 281.2232 | 265.5491 | -3.232457e-05 | 0.0498636 | 0 | 0 | 0
8787 | 259425 | 2014-02-23 11:17 | 1950.93 | 7 | 38 | -2.499825 | 3.207277 | 83.68577 | 83.24301 | 281.2232 | 265.616 | -9.671996e-05 | 0.0498636 | 0 | 0 | 0
8788 | 259455 | 2014-02-23 11:17 | 1980.945 | 7 | 38 | -2.499644 | 3.205331 | 83.68577 | 83.26385 | 281.2232 | 265.6828 | -9.702754e-05 | 0.0498636 | 0 | 0 | 0
8789 | 259485 | 2014-02-23 11:18 | 2010.96 | 7 | 38 | -2.499644 | 3.203223 | 83.68577 | 83.28469 | 281.2232 | 265.7496 | -6.444867e-05 | 0.0498636 | 0 | 0 | 0
8790 | 259515 | 2014-02-23 11:18 | 2040.975 | 7 | 38 | -2.499825 | 3.201277 | 83.68577 | 83.30552 | 281.2232 | 265.8163 | -9.672025e-05 | 0.0498636 | 0 | 0 | 0
8791 | 259545 | 2014-02-23 11:19 | 2070.991 | 7 | 38 | -2.499825 | 3.199331 | 83.68577 | 83.32637 | 281.2232 | 265.883 | -6.489717e-05 | 0.0498636 | 0 | 0 | 0
8792 | 259575.1 | 2014-02-23 11:19 | 2101.006 | 7 | 38 | -2.499644 | 3.196899 | 83.68577 | 83.34721 | 281.2232 | 265.9496 | -9.671922e-05 | 0.0498636 | 0 | 0 | 0
8793 | 259605.1 | 2014-02-23 11:20 | 2131.022 | 7 | 38 | -2.499644 | 3.194791 | 83.68577 | 83.36806 | 281.2232 | 266.0163 | -9.732242e-05 | 0.0498636 | 0 | 0 | 0
8794 | 259635.1 | 2014-02-23 11:20 | 2161.037 | 7 | 38 | -2.499825 | 3.192358 | 83.68577 | 83.3889 | 281.2232 | 266.0828 | -0.0001292938 | 0.0498636 | 0 | 0 | 0
8795 | 259665.1 | 2014-02-23 11:21 | 2191.052 | 7 | 38 | -2.499644 | 3.190088 | 83.68577 | 83.40974 | 281.2232 | 266.1493 | -6.444721e-05 | 0.0498636 | 0 | 0 | 0
8796 | 259695.1 | 2014-02-23 11:21 | 2221.067 | 7 | 38 | -2.499644 | 3.187818 | 83.68577 | 83.43057 | 281.2232 | 266.2158 | -3.227173e-05 | 0.0498636 | 0 | 0 | 0
8797 | 259725.1 | 2014-02-23 11:22 | 2251.082 | 7 | 38 | -2.499644 | 3.185385 | 83.68577 | 83.45143 | 281.2232 | 266.2822 | -3.222494e-05 | 0.0498636 | 0 | 0 | 0
8798 | 259755.2 | 2014-02-23 11:22 | 2281.098 | 7 | 38 | -2.499644 | 3.182629 | 83.68577 | 83.47227 | 281.2232 | 266.3486 | -6.489598e-05 | 0.0498636 | 0 | 0 | 0
8799 | 259785.2 | 2014-02-23 11:23 | 2311.113 | 7 | 38 | -2.499825 | 3.180034 | 83.68577 | 83.4931 | 281.2232 | 266.4148 | -6.464739e-05 | 0.0498636 | 0 | 0 | 0
8800 | 259815.2 | 2014-02-23 11:23 | 2341.113 | 7 | 38 | -2.499644 | 3.177115 | 83.68577 | 83.51394 | 281.2232 | 266.4811 | -9.732247e-05 | 0.0498636 | 0 | 0 | 0
8801 | 259845.2 | 2014-02-23 11:24 | 2371.128 | 7 | 38 | -2.499825 | 3.174196 | 83.68577 | 83.53478 | 281.2232 | 266.5473 | -6.489754e-05 | 0.0498636 | 0 | 0 | 0
8802 | 259875.2 | 2014-02-23 11:24 | 2401.143 | 7 | 38 | -2.499463 | 3.171278 | 83.68577 | 83.55562 | 281.2232 | 266.6134 | -6.484985e-05 | 0.0498636 | 0 | 0 | 0
8803 | 259905.2 | 2014-02-23 11:25 | 2431.158 | 7 | 38 | -2.499825 | 3.168196 | 83.68577 | 83.57646 | 281.2232 | 266.6795 | -9.727478e-05 | 0.0498636 | 0 | 0 | 0
8804 | 259935.2 | 2014-02-23 11:25 | 2461.174 | 7 | 38 | -2.499825 | 3.164629 | 83.68577 | 83.59731 | 281.2232 | 266.7455 | -0.0001297474 | 0.0498636 | 0 | 0 | 0
8805 | 259965.2 | 2014-02-23 11:26 | 2491.189 | 7 | 38 | -2.499825 | 3.161223 | 83.68577 | 83.61815 | 281.2232 | 266.8114 | -9.727478e-05 | 0.0498636 | 0 | 0 | 0
8806 | 259995.3 | 2014-02-23 11:26 | 2521.204 | 7 | 38 | -2.499825 | 3.157656 | 83.68577 | 83.63899 | 281.2232 | 266.8772 | -9.732247e-05 | 0.0498636 | 0 | 0 | 0
8807 | 260025.3 | 2014-02-23 11:27 | 2551.219 | 7 | 38 | -2.499644 | 3.153602 | 83.68577 | 83.65982 | 281.2232 | 266.943 | -0.0001296997 | 0.0498636 | 0 | 0 | 0
8808 | 260055.3 | 2014-02-23 11:27 | 2581.235 | 7 | 38 | -2.499644 | 3.14971 | 83.68577 | 83.68067 | 281.2232 | 267.0087 | -9.727478e-05 | 0.0498636 | 0 | 0 | 0
8809 | 260085.3 | 2014-02-23 11:28 | 2611.25 | 7 | 38 | -2.499825 | 3.145656 | 83.68577 | 83.70151 | 281.2232 | 267.0743 | -0.0001616656 | 0.0498636 | 0 | 0 | 0
8810 | 260115.3 | 2014-02-23 11:28 | 2641.265 | 7 | 38 | -2.499644 | 3.141764 | 83.68577 | 83.72235 | 281.2232 | 267.1398 | -0.0001289423 | 0.0498636 | 0 | 0 | 0
8811 | 260145.3 | 2014-02-23 11:29 | 2671.281 | 7 | 38 | -2.499825 | 3.138034 | 83.68577 | 83.7432 | 281.2232 | 267.2052 | -0.0001288944 | 0.0498636 | 0 | 0 | 0
8812 | 260175.4 | 2014-02-23 11:29 | 2701.296 | 7 | 38 | -2.499644 | 3.134467 | 83.68577 | 83.76404 | 281.2232 | 267.2706 | -9.672017e-05 | 0.0498636 | 0 | 0 | 0
8813 | 260205.4 | 2014-02-23 11:30 | 2731.311 | 7 | 38 | -2.499644 | 3.130737 | 83.68577 | 83.78487 | 281.2232 | 267.3359 | -9.667267e-05 | 0.0498636 | 0 | 0 | 0
8814 | 260235.4 | 2014-02-23 11:30 | 2761.326 | 7 | 38 | -2.499644 | 3.126521 | 83.68577 | 83.80572 | 281.2232 | 267.4011 | -0.0001611204 | 0.0498636 | 0 | 0 | 0
8815 | 260265.4 | 2014-02-23 11:31 | 2791.341 | 7 | 38 | -2.499644 | 3.121818 | 83.68577 | 83.82655 | 281.2232 | 267.4662 | -0.000161167 | 0.0498636 | 0 | 0 | 0
8816 | 260295.4 | 2014-02-23 11:31 | 2821.341 | 7 | 38 | -2.499825 | 3.115494 | 83.68577 | 83.84739 | 281.2232 | 267.5312 | -0.0002256194 | 0.0498636 | 0 | 0 | 0
8817 | 260325.4 | 2014-02-23 11:32 | 2851.356 | 7 | 38 | -2.499825 | 3.107061 | 83.68577 | 83.86822 | 281.2232 | 267.596 | -0.0002909681 | 0.0498636 | 0 | 0 | 0
8818 | 260355.4 | 2014-02-23 11:32 | 2881.356 | 7 | 38 | -2.499825 | 3.095061 | 83.68577 | 83.88907 | 281.2232 | 267.6606 | -0.0004540915 | 0.0498636 | 0 | 0 | 0
8819 | 260385.4 | 2014-02-23 11:33 | 2911.371 | 7 | 38 | -2.499644 | 3.079007 | 83.68577 | 83.90991 | 281.2232 | 267.725 | -0.0005819543 | 0.0498636 | 0 | 0 | 0
8820 | 260415.4 | 2014-02-23 11:33 | 2941.387 | 7 | 38 | -2.499644 | 3.056629 | 83.68577 | 83.93075 | 281.2232 | 267.7889 | -0.0008380011 | 0.0498636 | 0 | 0 | 0
8821 | 260445.5 | 2014-02-23 11:34 | 2971.402 | 7 | 38 | -2.499644 | 3.027278 | 83.68577 | 83.95158 | 281.2232 | 267.8523 | -0.001063621 | 0.0498636 | 0 | 0 | 0
8822 | 260475.5 | 2014-02-23 11:34 | 3001.417 | 7 | 38 | -2.499644 | 2.991602 | 83.68577 | 83.97243 | 281.2232 | 267.9151 | -0.001257012 | 0.0498636 | 0 | 0 | 0
8823 | 260505.5 | 2014-02-23 11:35 | 3031.432 | 7 | 38 | -2.499825 | 2.948305 | 83.68577 | 83.99326 | 281.2232 | 267.9769 | -0.001611593 | 0.0498636 | 0 | 0 | 0
8824 | 260535.5 | 2014-02-23 11:35 | 3061.432 | 7 | 38 | -2.499463 | 2.895927 | 83.68577 | 84.0141 | 281.2232 | 268.0379 | -0.001907549 | 0.0498636 | 0 | 0 | 0
8825 | 260565.5 | 2014-02-23 11:36 | 3091.447 | 7 | 38 | -2.499463 | 2.829116 | 83.68577 | 84.03495 | 281.2232 | 268.0976 | -0.002514054 | 0.0498636 | 0 | 0 | 0
8826 | 260595.5 | 2014-02-23 11:36 | 3121.463 | 7 | 38 | -2.499644 | 2.737981 | 83.68577 | 84.05579 | 281.2232 | 268.1556 | -0.003491899 | 0.0498636 | 0 | 0 | 0
8827 | 260625.5 | 2014-02-23 11:37 | 3151.478 | 7 | 38 | -2.499644 | 2.593495 | 83.68577 | 84.07662 | 281.2232 | 268.2113 | -0.006220673 | 0.0498636 | 0 | 0 | 0
8828 | 260655.6 | 2014-02-23 11:37 | 3181.493 | 7 | 38 | -2.499825 | 2.197983 | 83.68577 | 84.09747 | 281.2232 | 268.2622 | -0.02262663 | 0.0498636 | 0 | 0 | 0
8829 | 260662.5 | 2014-02-23 11:38 | 3188.399 | 7 | 38 | -2.499644 | 1.999497 | 83.68577 | 84.10227 | 281.2232 | 268.2723 | -0.02933066 | 0.0498636 | 0 | 0 | 0
8830 | 260662.5 | 2014-02-23 11:38 | 0.01575109 | 8 | 38 | 0.001225107 | 2.042794 | 83.68577 | 84.10227 | 281.2232 | 268.2723 | 0.002010822 | 0.03519784 | 0 | 0 | 0
8831 | 260692.5 | 2014-02-23 11:38 | 30.0157 | 9 | 38 | 0 | 2.402307 | 83.68577 | 84.10227 | 281.2232 | 268.2723 | 0.004222399 | 0.03519784 | 0 | 0 | 0
8832 | 260722.5 | 2014-02-23 11:39 | 60.03066 | 9 | 38 | 0 | 2.489063 | 83.68577 | 84.10227 | 281.2232 | 268.2723 | 0.002288454 | 0.03519784 | 0 | 0 | 0
8833 | 260752.5 | 2014-02-23 11:39 | 90.0464 | 9 | 38 | 0 | 2.53836 | 83.68577 | 84.10227 | 281.2232 | 268.2723 | 0.001325584 | 0.03519784 | 0 | 0 | 0
8834 | 260782.5 | 2014-02-23 11:40 | 120.0143 | 9 | 38 | 0 | 2.569333 | 83.68577 | 84.10227 | 281.2232 | 268.2723 | 0.0008729344 | 0.03519784 | 0 | 0 | 0
8835 | 260812.5 | 2014-02-23 11:40 | 30.01537 | 10 | 38 | 2.499746 | 2.861062 | 83.70661 | 84.10227 | 281.2808 | 268.2723 | 0.004931505 | 0.03519784 | 0 | 0 | 0
8836 | 260842.5 | 2014-02-23 11:41 | 60.03021 | 10 | 38 | 2.499565 | 2.967764 | 83.72744 | 84.10227 | 281.3416 | 268.2723 | 0.002854008 | 0.03519784 | 0 | 0 | 0
8837 | 260872.5 | 2014-02-23 11:41 | 90.03031 | 10 | 38 | 2.499746 | 3.039116 | 83.74828 | 84.10227 | 281.4042 | 268.2723 | 0.002095017 | 0.03519784 | 0 | 0 | 0
8838 | 260902.5 | 2014-02-23 11:42 | 120.0457 | 10 | 38 | 2.499746 | 3.092791 | 83.76912 | 84.10227 | 281.4681 | 268.2723 | 0.001654038 | 0.03519784 | 0 | 0 | 0
8839 | 260932.5 | 2014-02-23 11:42 | 150.0608 | 10 | 38 | 2.499926 | 3.135764 | 83.78996 | 84.10227 | 281.5331 | 268.2723 | 0.001321529 | 0.03519784 | 0 | 0 | 0
8840 | 260962.6 | 2014-02-23 11:43 | 180.0756 | 10 | 38 | 2.499926 | 3.171602 | 83.81079 | 84.10227 | 281.5988 | 268.2723 | 0.00116758 | 0.03519784 | 0 | 0 | 0
8841 | 260992.6 | 2014-02-23 11:43 | 210.0914 | 10 | 38 | 2.499926 | 3.201926 | 83.83165 | 84.10227 | 281.6652 | 268.2723 | 0.0009669412 | 0.03519784 | 0 | 0 | 0
8842 | 261022.6 | 2014-02-23 11:44 | 240.1061 | 10 | 38 | 2.499926 | 3.22771 | 83.85248 | 84.10227 | 281.7322 | 268.2723 | 0.0008380074 | 0.03519784 | 0 | 0 | 0
8843 | 261052.6 | 2014-02-23 11:44 | 270.1219 | 10 | 38 | 2.499565 | 3.249115 | 83.87333 | 84.10227 | 281.7997 | 268.2723 | 0.0006123994 | 0.03519784 | 0 | 0 | 0
8844 | 261082.6 | 2014-02-23 11:45 | 300.1372 | 10 | 38 | 2.499746 | 3.262899 | 83.89417 | 84.10227 | 281.8676 | 268.2723 | 0.0003544732 | 0.03519784 | 0 | 0 | 0
8845 | 261112.6 | 2014-02-23 11:45 | 330.1519 | 10 | 38 | 2.499926 | 3.268088 | 83.915 | 84.10227 | 281.9356 | 268.2723 | 0.0001288957 | 0.03519784 | 0 | 0 | 0
8846 | 261142.6 | 2014-02-23 11:46 | 360.1678 | 10 | 38 | 2.499565 | 3.270845 | 83.93585 | 84.10227 | 282.0038 | 268.2723 | 6.444783e-05 | 0.03519784 | 0 | 0 | 0
8847 | 261172.7 | 2014-02-23 11:46 | 390.183 | 10 | 38 | 2.499746 | 3.273926 | 83.95669 | 84.10227 | 282.072 | 268.2723 | 9.671764e-05 | 0.03519784 | 0 | 0 | 0
8848 | 261202.7 | 2014-02-23 11:47 | 420.1977 | 10 | 38 | 2.499565 | 3.276683 | 83.97752 | 84.10227 | 282.1402 | 268.2723 | 6.449527e-05 | 0.03519784 | 0 | 0 | 0
8849 | 261232.7 | 2014-02-23 11:47 | 450.2135 | 10 | 38 | 2.499926 | 3.280088 | 83.99838 | 84.10227 | 282.2086 | 268.2723 | 0.0001611695 | 0.03519784 | 0 | 0 | 0
8850 | 261262.7 | 2014-02-23 11:48 | 480.2288 | 10 | 38 | 2.499746 | 3.283331 | 84.01922 | 84.10227 | 282.277 | 268.2723 | 0.0001289432 | 0.03519784 | 0 | 0 | 0
8851 | 261292.7 | 2014-02-23 11:48 | 510.2438 | 10 | 38 | 2.499746 | 3.286899 | 84.04005 | 84.10227 | 282.3454 | 268.2723 | 0.0001293019 | 0.03519784 | 0 | 0 | 0
8852 | 261322.7 | 2014-02-23 11:49 | 540.2439 | 10 | 38 | 2.499746 | 3.291439 | 84.06089 | 84.10227 | 282.414 | 268.2723 | 0.0001939856 | 0.03519784 | 0 | 0 | 0
8853 | 261352.7 | 2014-02-23 11:49 | 570.259 | 10 | 38 | 2.499746 | 3.295818 | 84.08173 | 84.10227 | 282.4826 | 268.2723 | 0.000128934 | 0.03519784 | 0 | 0 | 0
8854 | 261382.8 | 2014-02-23 11:50 | 600.2738 | 10 | 38 | 2.499746 | 3.300845 | 84.10256 | 84.10227 | 282.5513 | 268.2723 | 0.0001933928 | 0.03519784 | 0 | 0 | 0
8855 | 261412.8 | 2014-02-23 11:50 | 630.2895 | 10 | 38 | 2.499926 | 3.305709 | 84.12341 | 84.10227 | 282.6202 | 268.2723 | 0.0001933884 | 0.03519784 | 0 | 0 | 0
8856 | 261442.8 | 2014-02-23 11:51 | 660.3047 | 10 | 38 | 2.499926 | 3.310412 | 84.14426 | 84.10227 | 282.6891 | 268.2723 | 0.000161673 | 0.03519784 | 0 | 0 | 0
8857 | 261472.8 | 2014-02-23 11:51 | 690.32 | 10 | 38 | 2.499746 | 3.31479 | 84.1651 | 84.10227 | 282.7582 | 268.2723 | 9.727478e-05 | 0.03519784 | 0 | 0 | 0
8858 | 261502.8 | 2014-02-23 11:52 | 720.3353 | 10 | 38 | 2.499746 | 3.319169 | 84.18594 | 84.10227 | 282.8273 | 268.2723 | 0.0001296997 | 0.03519784 | 0 | 0 | 0
8859 | 261532.8 | 2014-02-23 11:52 | 750.3507 | 10 | 38 | 2.499746 | 3.322899 | 84.20678 | 84.10227 | 282.8965 | 268.2723 | 0.0001621723 | 0.03519784 | 0 | 0 | 0
8860 | 261562.8 | 2014-02-23 11:53 | 780.3658 | 10 | 38 | 2.499565 | 3.326304 | 84.22762 | 84.10227 | 282.9658 | 268.2723 | 9.727478e-05 | 0.03519784 | 0 | 0 | 0
8861 | 261592.9 | 2014-02-23 11:53 | 810.3808 | 10 | 38 | 2.499746 | 3.329709 | 84.24847 | 84.10227 | 283.0352 | 268.2723 | 6.484985e-05 | 0.03519784 | 0 | 0 | 0
8862 | 261622.9 | 2014-02-23 11:54 | 840.3964 | 10 | 38 | 2.499565 | 3.332953 | 84.26931 | 84.10227 | 283.1046 | 268.2723 | 6.489754e-05 | 0.03519784 | 0 | 0 | 0
8863 | 261652.9 | 2014-02-23 11:54 | 870.4117 | 10 | 38 | 2.499746 | 3.336196 | 84.29015 | 84.10227 | 283.1741 | 268.2723 | 0.0001297474 | 0.03519784 | 0 | 0 | 0
8864 | 261682.9 | 2014-02-23 11:55 | 900.4265 | 10 | 38 | 2.499746 | 3.339277 | 84.31098 | 84.10227 | 283.2436 | 268.2723 | 9.732247e-05 | 0.03519784 | 0 | 0 | 0
8865 | 261712.9 | 2014-02-23 11:55 | 930.4266 | 10 | 38 | 2.499926 | 3.342358 | 84.33182 | 84.10227 | 283.3133 | 268.2723 | 9.732198e-05 | 0.03519784 | 0 | 0 | 0
8866 | 261742.9 | 2014-02-23 11:56 | 960.4418 | 10 | 38 | 2.499746 | 3.345277 | 84.35266 | 84.10227 | 283.383 | 268.2723 | 0.000129301 | 0.03519784 | 0 | 0 | 0
8867 | 261772.9 | 2014-02-23 11:56 | 990.4571 | 10 | 38 | 2.499746 | 3.347547 | 84.37351 | 84.10227 | 283.4527 | 268.2723 | 6.4695e-05 | 0.03519784 | 0 | 0 | 0
8868 | 261803 | 2014-02-23 11:57 | 1020.472 | 10 | 38 | 2.499565 | 3.349818 | 84.39435 | 84.10227 | 283.5225 | 268.2723 | 3.222408e-05 | 0.03519784 | 0 | 0 | 0
8869 | 261833 | 2014-02-23 11:57 | 1050.487 | 10 | 38 | 2.499384 | 3.352088 | 84.41518 | 84.10227 | 283.5923 | 268.2723 | 3.222427e-05 | 0.03519784 | 0 | 0 | 0
8870 | 261863 | 2014-02-23 11:58 | 1080.487 | 10 | 38 | 2.499565 | 3.354196 | 84.43602 | 84.10227 | 283.6622 | 268.2723 | 3.222404e-05 | 0.03519784 | 0 | 0 | 0
8871 | 261893 | 2014-02-23 11:58 | 1110.502 | 10 | 38 | 2.499926 | 3.355817 | 84.45685 | 84.10227 | 283.7321 | 268.2723 | 3.222372e-05 | 0.03519784 | 0 | 0 | 0
8872 | 261923 | 2014-02-23 11:59 | 1140.518 | 10 | 38 | 2.499746 | 3.356953 | 84.4777 | 84.10227 | 283.8021 | 268.2723 | 3.237122e-05 | 0.03519784 | 0 | 0 | 0
8873 | 261953 | 2014-02-23 11:59 | 1170.533 | 10 | 38 | 2.499926 | 3.358088 | 84.49853 | 84.10227 | 283.872 | 268.2723 | 3.227145e-05 | 0.03519784 | 0 | 0 | 0
8874 | 261983 | 2014-02-23 12:00 | 1200.533 | 10 | 38 | 2.499746 | 3.358898 | 84.51937 | 84.10227 | 283.942 | 268.2723 | 6.464787e-05 | 0.03519784 | 0 | 0 | 0
8875 | 262013 | 2014-02-23 12:00 | 1230.548 | 10 | 38 | 2.499746 | 3.359061 | 84.5402 | 84.10227 | 284.012 | 268.2723 | 0 | 0.03519784 | 0 | 0 | 0
8876 | 262043 | 2014-02-23 12:01 | 1260.563 | 10 | 38 | 2.499565 | 3.359547 | 84.56106 | 84.10227 | 284.082 | 268.2723 | 3.222397e-05 | 0.03519784 | 0 | 0 | 0
8877 | 262073.1 | 2014-02-23 12:01 | 1290.578 | 10 | 38 | 2.499746 | 3.359871 | 84.5819 | 84.10227 | 284.1521 | 268.2723 | -3.232491e-05 | 0.03519784 | 0 | 0 | 0
8878 | 262103.1 | 2014-02-23 12:02 | 1320.594 | 10 | 38 | 2.499746 | 3.360358 | 84.60274 | 84.10227 | 284.2221 | 268.2723 | 6.449538e-05 | 0.03519784 | 0 | 0 | 0
8879 | 262133.1 | 2014-02-23 12:02 | 1350.609 | 10 | 38 | 2.499746 | 3.36052 | 84.62358 | 84.10227 | 284.2921 | 268.2723 | 0 | 0.03519784 | 0 | 0 | 0
8880 | 262163.1 | 2014-02-23 12:03 | 1380.624 | 10 | 38 | 2.499746 | 3.360844 | 84.64441 | 84.10227 | 284.3621 | 268.2723 | 3.222393e-05 | 0.03519784 | 0 | 0 | 0
8881 | 262193.1 | 2014-02-23 12:03 | 1410.64 | 10 | 38 | 2.499746 | 3.361006 | 84.66527 | 84.10227 | 284.4322 | 268.2723 | 0 | 0.03519784 | 0 | 0 | 0
8882 | 262223.1 | 2014-02-23 12:04 | 1440.655 | 10 | 38 | 2.499746 | 3.361493 | 84.68611 | 84.10227 | 284.5023 | 268.2723 | 3.232358e-05 | 0.03519784 | 0 | 0 | 0
8883 | 262253.2 | 2014-02-23 12:04 | 1470.67 | 10 | 38 | 2.499926 | 3.361817 | 84.70694 | 84.10227 | 284.5723 | 268.2723 | 3.242469e-05 | 0.03519784 | 0 | 0 | 0
8884 | 262283.2 | 2014-02-23 12:05 | 1500.686 | 10 | 38 | 2.499746 | 3.362142 | 84.72779 | 84.10227 | 284.6424 | 268.2723 | 3.247252e-05 | 0.03519784 | 0 | 0 | 0
8885 | 262313.2 | 2014-02-23 12:05 | 1530.7 | 10 | 38 | 2.499746 | 3.362466 | 84.74862 | 84.10227 | 284.7124 | 268.2723 | 0 | 0.03519784 | 0 | 0 | 0
8886 | 262343.2 | 2014-02-23 12:06 | 1560.716 | 10 | 38 | 2.499565 | 3.362952 | 84.76948 | 84.10227 | 284.7826 | 268.2723 | 0 | 0.03519784 | 0 | 0 | 0
8887 | 262373.2 | 2014-02-23 12:06 | 1590.731 | 10 | 38 | 2.499926 | 3.363439 | 84.79031 | 84.10227 | 284.8526 | 268.2723 | 0 | 0.03519784 | 0 | 0 | 0
8888 | 262403.2 | 2014-02-23 12:07 | 1620.731 | 10 | 38 | 2.499746 | 3.364088 | 84.81115 | 84.10227 | 284.9227 | 268.2723 | 3.232291e-05 | 0.03519784 | 0 | 0 | 0
8889 | 262433.2 | 2014-02-23 12:07 | 1650.746 | 10 | 38 | 2.499746 | 3.364574 | 84.83199 | 84.10227 | 284.9928 | 268.2723 | 3.222429e-05 | 0.03519784 | 0 | 0 | 0
8890 | 262463.2 | 2014-02-23 12:08 | 1680.762 | 10 | 38 | 2.499746 | 3.365061 | 84.85283 | 84.10227 | 285.063 | 268.2723 | 3.222495e-05 | 0.03519784 | 0 | 0 | 0
8891 | 262493.3 | 2014-02-23 12:08 | 1710.777 | 10 | 38 | 2.499746 | 3.365709 | 84.87367 | 84.10227 | 285.1331 | 268.2723 | 3.222431e-05 | 0.03519784 | 0 | 0 | 0
8892 | 262523.3 | 2014-02-23 12:09 | 1740.792 | 10 | 38 | 2.499746 | 3.36652 | 84.89452 | 84.10227 | 285.2033 | 268.2723 | 6.469575e-05 | 0.03519784 | 0 | 0 | 0
8893 | 262553.3 | 2014-02-23 12:09 | 1770.807 | 10 | 38 | 2.499926 | 3.367169 | 84.91536 | 84.10227 | 285.2734 | 268.2723 | 6.465105e-05 | 0.03519784 | 0 | 0 | 0
8894 | 262583.3 | 2014-02-23 12:10 | 1800.822 | 10 | 38 | 2.499926 | 3.367817 | 84.93619 | 84.10227 | 285.3436 | 268.2723 | 3.232378e-05 | 0.03519784 | 0 | 0 | 0
8895 | 262613.3 | 2014-02-23 12:10 | 1830.838 | 10 | 38 | 2.499746 | 3.368628 | 84.95704 | 84.10227 | 285.4138 | 268.2723 | 6.449535e-05 | 0.03519784 | 0 | 0 | 0
8896 | 262643.3 | 2014-02-23 12:11 | 1860.853 | 10 | 38 | 2.499746 | 3.369115 | 84.97788 | 84.10227 | 285.484 | 268.2723 | 0 | 0.03519784 | 0 | 0 | 0
8897 | 262673.3 | 2014-02-23 12:11 | 1890.868 | 10 | 38 | 2.499565 | 3.369925 | 84.99872 | 84.10227 | 285.5542 | 268.2723 | 0 | 0.03519784 | 0 | 0 | 0
8898 | 262703.4 | 2014-02-23 12:12 | 1920.884 | 10 | 38 | 2.499746 | 3.370898 | 85.01957 | 84.10227 | 285.6245 | 268.2723 | 6.444791e-05 | 0.03519784 | 0 | 0 | 0
8899 | 262733.4 | 2014-02-23 12:12 | 1950.899 | 10 | 38 | 2.499746 | 3.371709 | 85.04041 | 84.10227 | 285.6948 | 268.2723 | 3.222465e-05 | 0.03519784 | 0 | 0 | 0
8900 | 262763.4 | 2014-02-23 12:13 | 1980.914 | 10 | 38 | 2.499746 | 3.37252 | 85.06125 | 84.10227 | 285.7651 | 268.2723 | 3.242381e-05 | 0.03519784 | 0 | 0 | 0
8901 | 262793.4 | 2014-02-23 12:13 | 2010.929 | 10 | 38 | 2.499926 | 3.373493 | 85.08209 | 84.10227 | 285.8353 | 268.2723 | 3.222402e-05 | 0.03519784 | 0 | 0 | 0
8902 | 262823.4 | 2014-02-23 12:14 | 2040.944 | 10 | 38 | 2.499746 | 3.374466 | 85.10293 | 84.10227 | 285.9056 | 268.2723 | 3.242479e-05 | 0.03519784 | 0 | 0 | 0
8903 | 262853.4 | 2014-02-23 12:14 | 2070.96 | 10 | 38 | 2.499746 | 3.375439 | 85.12378 | 84.10227 | 285.976 | 268.2723 | 0 | 0.03519784 | 0 | 0 | 0
8904 | 262883.5 | 2014-02-23 12:15 | 2100.975 | 10 | 38 | 2.499746 | 3.376736 | 85.14461 | 84.10227 | 286.0463 | 268.2723 | 9.702054e-05 | 0.03519784 | 0 | 0 | 0
8905 | 262913.5 | 2014-02-23 12:15 | 2130.991 | 10 | 38 | 2.499746 | 3.377709 | 85.16546 | 84.10227 | 286.1168 | 268.2723 | 0 | 0.03519784 | 0 | 0 | 0
8906 | 262943.5 | 2014-02-23 12:16 | 2161.006 | 10 | 38 | 2.499926 | 3.379331 | 85.1863 | 84.10227 | 286.1872 | 268.2723 | 3.242493e-05 | 0.03519784 | 0 | 0 | 0
8907 | 262973.5 | 2014-02-23 12:16 | 2191.021 | 10 | 38 | 2.499746 | 3.380466 | 85.20715 | 84.10227 | 286.2576 | 268.2723 | 3.242493e-05 | 0.03519784 | 0 | 0 | 0
8908 | 263003.5 | 2014-02-23 12:17 | 2221.036 | 10 | 38 | 2.499746 | 3.38225 | 85.22798 | 84.10227 | 286.3281 | 268.2723 | 3.242493e-05 | 0.03519784 | 0 | 0 | 0
8909 | 263033.5 | 2014-02-23 12:17 | 2251.052 | 10 | 38 | 2.499746 | 3.383871 | 85.24883 | 84.10227 | 286.3986 | 268.2723 | 3.242493e-05 | 0.03519784 | 0 | 0 | 0
8910 | 263063.5 | 2014-02-23 12:18 | 2281.067 | 10 | 38 | 2.499565 | 3.385817 | 85.26966 | 84.10227 | 286.4691 | 268.2723 | 6.484985e-05 | 0.03519784 | 0 | 0 | 0
8911 | 263093.5 | 2014-02-23 12:18 | 2311.067 | 10 | 38 | 2.499565 | 3.387925 | 85.2905 | 84.10227 | 286.5397 | 268.2723 | 6.484985e-05 | 0.03519784 | 0 | 0 | 0
8912 | 263123.6 | 2014-02-23 12:19 | 2341.082 | 10 | 38 | 2.499746 | 3.390358 | 85.31134 | 84.10227 | 286.6103 | 268.2723 | 9.732247e-05 | 0.03519784 | 0 | 0 | 0
8913 | 263153.6 | 2014-02-23 12:19 | 2371.097 | 10 | 38 | 2.499926 | 3.39279 | 85.33219 | 84.10227 | 286.681 | 268.2723 | 9.732247e-05 | 0.03519784 | 0 | 0 | 0
8914 | 263183.6 | 2014-02-23 12:20 | 2401.112 | 10 | 38 | 2.499926 | 3.394898 | 85.35303 | 84.10227 | 286.7517 | 268.2723 | 3.242493e-05 | 0.03519784 | 0 | 0 | 0
8915 | 263213.6 | 2014-02-23 12:20 | 2431.128 | 10 | 38 | 2.499565 | 3.397169 | 85.37387 | 84.10227 | 286.8225 | 268.2723 | 6.484985e-05 | 0.03519784 | 0 | 0 | 0
8916 | 263243.6 | 2014-02-23 12:21 | 2461.143 | 10 | 38 | 2.499746 | 3.399115 | 85.39471 | 84.10227 | 286.8934 | 268.2723 | 6.484985e-05 | 0.03519784 | 0 | 0 | 0
8917 | 263273.6 | 2014-02-23 12:21 | 2491.158 | 10 | 38 | 2.499565 | 3.400898 | 85.41555 | 84.10227 | 286.9642 | 268.2723 | 3.242493e-05 | 0.03519784 | 0 | 0 | 0
8918 | 263303.7 | 2014-02-23 12:22 | 2521.174 | 10 | 38 | 2.499746 | 3.402682 | 85.4364 | 84.10227 | 287.0351 | 268.2723 | 0 | 0.03519784 | 0 | 0 | 0
8919 | 263333.7 | 2014-02-23 12:22 | 2551.189 | 10 | 38 | 2.499746 | 3.404466 | 85.45724 | 84.10227 | 287.1061 | 268.2723 | 9.727478e-05 | 0.03519784 | 0 | 0 | 0
8920 | 263363.7 | 2014-02-23 12:23 | 2581.204 | 10 | 38 | 2.499746 | 3.406088 | 85.47807 | 84.10227 | 287.177 | 268.2723 | 3.247261e-05 | 0.03519784 | 0 | 0 | 0
8921 | 263393.7 | 2014-02-23 12:23 | 2611.204 | 10 | 38 | 2.499746 | 3.407871 | 85.49891 | 84.10227 | 287.248 | 268.2723 | 3.242493e-05 | 0.03519784 | 0 | 0 | 0
8922 | 263423.7 | 2014-02-23 12:24 | 2641.219 | 10 | 38 | 2.499746 | 3.409655 | 85.51975 | 84.10227 | 287.319 | 268.2723 | 6.484985e-05 | 0.03519784 | 0 | 0 | 0
8923 | 263453.7 | 2014-02-23 12:24 | 2671.234 | 10 | 38 | 2.499746 | 3.411439 | 85.54059 | 84.10227 | 287.3901 | 268.2723 | 6.489754e-05 | 0.03519784 | 0 | 0 | 0
8924 | 263483.7 | 2014-02-23 12:25 | 2701.249 | 10 | 38 | 2.499746 | 3.413547 | 85.56142 | 84.10227 | 287.4612 | 268.2723 | 6.489754e-05 | 0.03519784 | 0 | 0 | 0
8925 | 263513.7 | 2014-02-23 12:25 | 2731.265 | 10 | 38 | 2.499746 | 3.415817 | 85.58228 | 84.10227 | 287.5324 | 268.2723 | 6.484985e-05 | 0.03519784 | 0 | 0 | 0
8926 | 263543.8 | 2014-02-23 12:26 | 2761.28 | 10 | 38 | 2.499746 | 3.418412 | 85.60311 | 84.10227 | 287.6036 | 268.2723 | 9.727478e-05 | 0.03519784 | 0 | 0 | 0
8927 | 263573.8 | 2014-02-23 12:26 | 2791.28 | 10 | 38 | 2.499746 | 3.421006 | 85.62395 | 84.10227 | 287.6749 | 268.2723 | 9.732247e-05 | 0.03519784 | 0 | 0 | 0
8928 | 263603.8 | 2014-02-23 12:27 | 2821.295 | 10 | 38 | 2.499746 | 3.42425 | 85.64479 | 84.10227 | 287.7462 | 268.2723 | 6.484985e-05 | 0.03519784 | 0 | 0 | 0
8929 | 263633.8 | 2014-02-23 12:27 | 2851.31 | 10 | 38 | 2.500107 | 3.428142 | 85.66563 | 84.10227 | 287.8176 | 268.2723 | 0.0001297474 | 0.03519784 | 0 | 0 | 0
8930 | 263663.8 | 2014-02-23 12:28 | 2881.326 | 10 | 38 | 2.499565 | 3.432358 | 85.68648 | 84.10227 | 287.8891 | 268.2723 | 0.0001297474 | 0.03519784 | 0 | 0 | 0
8931 | 263693.8 | 2014-02-23 12:28 | 2911.341 | 10 | 38 | 2.499746 | 3.437547 | 85.70732 | 84.10227 | 287.9607 | 268.2723 | 0.0001621723 | 0.03519784 | 0 | 0 | 0
8932 | 263723.8 | 2014-02-23 12:29 | 2941.356 | 10 | 38 | 2.499746 | 3.44452 | 85.72816 | 84.10227 | 288.0324 | 268.2723 | 0.0002270222 | 0.03519784 | 0 | 0 | 0
8933 | 263753.9 | 2014-02-23 12:29 | 2971.371 | 10 | 38 | 2.499746 | 3.453277 | 85.749 | 84.10227 | 288.1043 | 268.2723 | 0.0002919197 | 0.03519784 | 0 | 0 | 0
8934 | 263783.9 | 2014-02-23 12:30 | 3001.386 | 10 | 38 | 2.499926 | 3.465925 | 85.76984 | 84.10227 | 288.1764 | 268.2723 | 0.0004540443 | 0.03519784 | 0 | 0 | 0
8935 | 263813.9 | 2014-02-23 12:30 | 3031.402 | 10 | 38 | 2.499746 | 3.485547 | 85.79068 | 84.10227 | 288.2488 | 268.2723 | 0.0007459641 | 0.03519784 | 0 | 0 | 0
8936 | 263843.9 | 2014-02-23 12:31 | 3061.417 | 10 | 38 | 2.499746 | 3.520411 | 85.81153 | 84.10227 | 288.3218 | 268.2723 | 0.001362133 | 0.03519784 | 0 | 0 | 0
8937 | 263873.9 | 2014-02-23 12:31 | 3091.417 | 10 | 38 | 2.499746 | 3.596141 | 85.83236 | 84.10227 | 288.3958 | 268.2723 | 0.003048658 | 0.03519784 | 0 | 0 | 0
8938 | 263903.9 | 2014-02-23 12:32 | 3121.432 | 10 | 38 | 2.499746 | 3.763978 | 85.8532 | 84.10227 | 288.4723 | 268.2723 | 0.006162167 | 0.03519784 | 0 | 0 | 0
8939 | 263933.9 | 2014-02-23 12:32 | 3151.447 | 10 | 38 | 2.499746 | 4.029113 | 85.87404 | 84.10227 | 288.5534 | 268.2723 | 0.008626985 | 0.03519784 | 0 | 0 | 0
8940 | 263940.9 | 2014-02-23 12:32 | 3158.447 | 10 | 38 | 2.499746 | 4.10014 | 85.8789 | 84.10227 | 288.5731 | 268.2723 | 0.008886432 | 0.03519784 | 0 | 0 | 0
8941 | 263970.9 | 2014-02-23 12:33 | 30.01533 | 11 | 38 | 0.5383645 | 4.10014 | 85.88653 | 84.10227 | 288.6044 | 268.2723 | 3.242493e-05 | 0.03519784 | 0 | 0 | 0
8942 | 264001 | 2014-02-23 12:33 | 60.03056 | 11 | 38 | 0.3164987 | 4.10014 | 85.88995 | 84.10227 | 288.6184 | 268.2723 | 0 | 0.03519784 | 0 | 0 | 0
8943 | 264031 | 2014-02-23 12:34 | 90.04594 | 11 | 38 | 0.2156834 | 4.10014 | 85.89212 | 84.10227 | 288.6273 | 268.2723 | 3.242493e-05 | 0.03519784 | 0 | 0 | 0
8944 | 264061 | 2014-02-23 12:34 | 120.0611 | 11 | 38 | 0.1598556 | 4.099977 | 85.89367 | 84.10227 | 288.6337 | 268.2723 | -3.242493e-05 | 0.03519784 | 0 | 0 | 0
8945 | 264091 | 2014-02-23 12:35 | 150.0763 | 11 | 38 | 0.1233597 | 4.099977 | 85.89484 | 84.10227 | 288.6385 | 268.2723 | -3.242493e-05 | 0.03519784 | 0 | 0 | 0
8946 | 264121 | 2014-02-23 12:35 | 180.0916 | 11 | 38 | 0.09987231 | 4.099977 | 85.89577 | 84.10227 | 288.6423 | 268.2723 | 3.242493e-05 | 0.03519784 | 0 | 0 | 0
8947 | 264151 | 2014-02-23 12:36 | 210.107 | 11 | 38 | 0.08306976 | 4.099977 | 85.89653 | 84.10227 | 288.6454 | 268.2723 | -3.242493e-05 | 0.03519784 | 0 | 0 | 0
8948 | 264156.5 | 2014-02-23 12:36 | 215.5912 | 11 | 38 | 0.07999833 | 4.10014 | 85.89665 | 84.10227 | 288.6459 | 268.2723 | 6.484985e-05 | 0.03519784 | 0 | 0 | 0
8949 | 264186.6 | 2014-02-23 12:36 | 30.01588 | 4 | 39 | 0 | 4.081329 | 85.89665 | 84.10227 | 288.6459 | 268.2723 | -0.0004216194 | 0.03519784 | 0 | 0 | 0
8950 | 264216.6 | 2014-02-23 12:37 | 60.03109 | 4 | 39 | 0 | 4.069167 | 85.89665 | 84.10227 | 288.6459 | 268.2723 | -0.0002919197 | 0.03519784 | 0 | 0 | 0
8951 | 264246.6 | 2014-02-23 12:37 | 90.04635 | 4 | 39 | 0 | 4.059437 | 85.89665 | 84.10227 | 288.6459 | 268.2723 | -0.0003243446 | 0.03519784 | 0 | 0 | 0
8952 | 264276.6 | 2014-02-23 12:38 | 120.0148 | 4 | 39 | 0 | 4.051653 | 85.89665 | 84.10227 | 288.6459 | 268.2723 | -0.0002269745 | 0.03519784 | 0 | 0 | 0
8953 | 264276.6 | 2014-02-23 12:38 | 0.03123764 | 5 | 39 | 0.0006830894 | 4.051491 | 85.89665 | 84.10227 | 288.6459 | 268.2723 | 0 | 0.0332424 | 0 | 0 | 0
8954 | 264306.6 | 2014-02-23 12:38 | 30.01506 | 6 | 39 | 0 | 4.044842 | 85.89665 | 84.10227 | 288.6459 | 268.2723 | -0.0001946449 | 0.0332424 | 0 | 0 | 0
8955 | 264336.6 | 2014-02-23 12:39 | 60.01482 | 6 | 39 | 0 | 4.039005 | 85.89665 | 84.10227 | 288.6459 | 268.2723 | -0.0001296997 | 0.0332424 | 0 | 0 | 0
8956 | 264366.6 | 2014-02-23 12:39 | 30.01524 | 7 | 39 | -2.499825 | 3.547006 | 85.89665 | 84.12311 | 288.6459 | 268.3501 | -0.007848596 | 0.0332424 | 0 | 0 | 0
8957 | 264396.7 | 2014-02-23 12:40 | 60.03058 | 7 | 39 | -2.499463 | 3.377385 | 85.89665 | 84.14395 | 288.6459 | 268.4219 | -0.002886486 | 0.0332424 | 0 | 0 | 0
8958 | 264426.7 | 2014-02-23 12:40 | 90.04542 | 7 | 39 | -2.499644 | 3.31625 | 85.89665 | 84.16478 | 288.6459 | 268.4916 | -0.001135111 | 0.0332424 | 0 | 0 | 0
8959 | 264456.7 | 2014-02-23 12:41 | 120.0611 | 7 | 39 | -2.499825 | 3.29225 | 85.89665 | 84.18563 | 288.6459 | 268.5604 | -0.0004540443 | 0.0332424 | 0 | 0 | 0
8960 | 264486.7 | 2014-02-23 12:41 | 150.0759 | 7 | 39 | -2.499825 | 3.283493 | 85.89665 | 84.20646 | 288.6459 | 268.6289 | -0.0001297474 | 0.0332424 | 0 | 0 | 0
8961 | 264516.7 | 2014-02-23 12:42 | 180.0917 | 7 | 39 | -2.499463 | 3.279926 | 85.89665 | 84.22731 | 288.6459 | 268.6973 | -6.484985e-05 | 0.0332424 | 0 | 0 | 0
8962 | 264546.7 | 2014-02-23 12:42 | 210.107 | 7 | 39 | -2.499825 | 3.277656 | 85.89665 | 84.24815 | 288.6459 | 268.7657 | -3.242493e-05 | 0.0332424 | 0 | 0 | 0
8963 | 264576.7 | 2014-02-23 12:43 | 240.1217 | 7 | 39 | -2.499825 | 3.276034 | 85.89665 | 84.26899 | 288.6459 | 268.8339 | -3.242493e-05 | 0.0332424 | 0 | 0 | 0
8964 | 264606.7 | 2014-02-23 12:43 | 270.1219 | 7 | 39 | -2.499644 | 3.274737 | 85.89665 | 84.28983 | 288.6459 | 268.9022 | -3.242493e-05 | 0.0332424 | 0 | 0 | 0
8965 | 264636.8 | 2014-02-23 12:44 | 300.1371 | 7 | 39 | -2.499825 | 3.273277 | 85.89665 | 84.31067 | 288.6459 | 268.9704 | -3.242493e-05 | 0.0332424 | 0 | 0 | 0
8966 | 264666.8 | 2014-02-23 12:44 | 330.1524 | 7 | 39 | -2.499825 | 3.27198 | 85.89665 | 84.33151 | 288.6459 | 269.0386 | -3.242493e-05 | 0.0332424 | 0 | 0 | 0
8967 | 264696.8 | 2014-02-23 12:45 | 360.1677 | 7 | 39 | -2.499644 | 3.270845 | 85.89665 | 84.35235 | 288.6459 | 269.1068 | -3.242493e-05 | 0.0332424 | 0 | 0 | 0
8968 | 264726.8 | 2014-02-23 12:45 | 390.183 | 7 | 39 | -2.499825 | 3.269547 | 85.89665 | 84.37319 | 288.6459 | 269.175 | -6.484985e-05 | 0.0332424 | 0 | 0 | 0
8969 | 264756.8 | 2014-02-23 12:46 | 420.1982 | 7 | 39 | -2.499825 | 3.26825 | 85.89665 | 84.39403 | 288.6459 | 269.2431 | -6.484985e-05 | 0.0332424 | 0 | 0 | 0
8970 | 264786.8 | 2014-02-23 12:46 | 450.2135 | 7 | 39 | -2.499644 | 3.267277 | 85.89665 | 84.41487 | 288.6459 | 269.3112 | 0 | 0.0332424 | 0 | 0 | 0
8971 | 264816.8 | 2014-02-23 12:47 | 480.2288 | 7 | 39 | -2.499825 | 3.265818 | 85.89665 | 84.43572 | 288.6459 | 269.3793 | -3.242493e-05 | 0.0332424 | 0 | 0 | 0
8972 | 264846.9 | 2014-02-23 12:47 | 510.2441 | 7 | 39 | -2.499644 | 3.26452 | 85.89665 | 84.45656 | 288.6459 | 269.4473 | -3.242493e-05 | 0.0332424 | 0 | 0 | 0
8973 | 264876.9 | 2014-02-23 12:48 | 540.2594 | 7 | 39 | -2.499463 | 3.263061 | 85.89665 | 84.4774 | 288.6459 | 269.5153 | 0 | 0.0332424 | 0 | 0 | 0
8974 | 264906.9 | 2014-02-23 12:48 | 570.2746 | 7 | 39 | -2.499825 | 3.261601 | 85.89665 | 84.49824 | 288.6459 | 269.5833 | -6.484985e-05 | 0.0332424 | 0 | 0 | 0
8975 | 264936.9 | 2014-02-23 12:49 | 600.2899 | 7 | 39 | -2.499463 | 3.260142 | 85.89665 | 84.51908 | 288.6459 | 269.6513 | -3.242493e-05 | 0.0332424 | 0 | 0 | 0
8976 | 264966.9 | 2014-02-23 12:49 | 630.3051 | 7 | 39 | -2.499825 | 3.258682 | 85.89665 | 84.53992 | 288.6459 | 269.7192 | 0 | 0.0332424 | 0 | 0 | 0
8977 | 264996.9 | 2014-02-23 12:50 | 660.3204 | 7 | 39 | -2.499825 | 3.257061 | 85.89665 | 84.56076 | 288.6459 | 269.7871 | -6.484985e-05 | 0.0332424 | 0 | 0 | 0
8978 | 265027 | 2014-02-23 12:50 | 690.3357 | 7 | 39 | -2.499825 | 3.255439 | 85.89665 | 84.58161 | 288.6459 | 269.855 | -9.732247e-05 | 0.0332424 | 0 | 0 | 0
8979 | 265057 | 2014-02-23 12:51 | 720.3509 | 7 | 39 | -2.499825 | 3.25398 | 85.89665 | 84.60245 | 288.6459 | 269.9228 | -9.727478e-05 | 0.0332424 | 0 | 0 | 0
8980 | 265087 | 2014-02-23 12:51 | 750.3662 | 7 | 39 | -2.499644 | 3.252683 | 85.89665 | 84.62329 | 288.6459 | 269.9906 | -3.242493e-05 | 0.0332424 | 0 | 0 | 0
8981 | 265117 | 2014-02-23 12:52 | 780.3816 | 7 | 39 | -2.499644 | 3.251061 | 85.89665 | 84.64413 | 288.6459 | 270.0584 | -6.484985e-05 | 0.0332424 | 0 | 0 | 0
8982 | 265147 | 2014-02-23 12:52 | 810.3969 | 7 | 39 | -2.499463 | 3.249764 | 85.89665 | 84.66497 | 288.6459 | 270.1261 | 0 | 0.0332424 | 0 | 0 | 0
8983 | 265177 | 2014-02-23 12:53 | 840.4122 | 7 | 39 | -2.499644 | 3.248142 | 85.89665 | 84.68581 | 288.6459 | 270.1939 | -6.489754e-05 | 0.0332424 | 0 | 0 | 0
8984 | 265207 | 2014-02-23 12:53 | 870.4274 | 7 | 39 | -2.499825 | 3.246845 | 85.89665 | 84.70665 | 288.6459 | 270.2615 | -3.242493e-05 | 0.0332424 | 0 | 0 | 0
8985 | 265237.1 | 2014-02-23 12:54 | 900.4428 | 7 | 39 | -2.499644 | 3.245548 | 85.89665 | 84.7275 | 288.6459 | 270.3292 | -3.242493e-05 | 0.0332424 | 0 | 0 | 0
8986 | 265267.1 | 2014-02-23 12:54 | 930.4575 | 7 | 39 | -2.500005 | 3.244088 | 85.89665 | 84.74833 | 288.6459 | 270.3968 | -9.732247e-05 | 0.0332424 | 0 | 0 | 0
8987 | 265297.1 | 2014-02-23 12:55 | 960.4733 | 7 | 39 | -2.499644 | 3.243115 | 85.89665 | 84.76918 | 288.6459 | 270.4644 | -6.489754e-05 | 0.0332424 | 0 | 0 | 0
8988 | 265327.1 | 2014-02-23 12:55 | 990.4886 | 7 | 39 | -2.499644 | 3.24198 | 85.89665 | 84.79002 | 288.6459 | 270.532 | -3.242493e-05 | 0.0332424 | 0 | 0 | 0
8989 | 265357.1 | 2014-02-23 12:56 | 1020.504 | 7 | 39 | -2.499644 | 3.241007 | 85.89665 | 84.81086 | 288.6459 | 270.5996 | -3.247261e-05 | 0.0332424 | 0 | 0 | 0
8990 | 265387.1 | 2014-02-23 12:56 | 1050.519 | 7 | 39 | -2.499825 | 3.239872 | 85.89665 | 84.8317 | 288.6459 | 270.6671 | -3.242493e-05 | 0.0332424 | 0 | 0 | 0
8991 | 265417.2 | 2014-02-23 12:57 | 1080.535 | 7 | 39 | -2.499644 | 3.239061 | 85.89665 | 84.85254 | 288.6459 | 270.7346 | -6.484985e-05 | 0.0332424 | 0 | 0 | 0
8992 | 265447.2 | 2014-02-23 12:57 | 1110.55 | 7 | 39 | -2.499644 | 3.23825 | 85.89665 | 84.87339 | 288.6459 | 270.8021 | 0 | 0.0332424 | 0 | 0 | 0
8993 | 265477.2 | 2014-02-23 12:58 | 1140.565 | 7 | 39 | -2.499825 | 3.237277 | 85.89665 | 84.89422 | 288.6459 | 270.8696 | -9.727478e-05 | 0.0332424 | 0 | 0 | 0
8994 | 265507.2 | 2014-02-23 12:58 | 1170.58 | 7 | 39 | -2.499644 | 3.236791 | 85.89665 | 84.91507 | 288.6459 | 270.9371 | 6.484985e-05 | 0.0332424 | 0 | 0 | 0
8995 | 265537.2 | 2014-02-23 12:59 | 1200.596 | 7 | 39 | -2.499644 | 3.23598 | 85.89665 | 84.93591 | 288.6459 | 271.0045 | -3.242493e-05 | 0.0332424 | 0 | 0 | 0
8996 | 265567.2 | 2014-02-23 12:59 | 1230.611 | 7 | 39 | -2.499644 | 3.235169 | 85.89665 | 84.95675 | 288.6459 | 271.0719 | -6.484985e-05 | 0.0332424 | 0 | 0 | 0
8997 | 265597.2 | 2014-02-23 13:00 | 1260.626 | 7 | 39 | -2.499644 | 3.23452 | 85.89665 | 84.97758 | 288.6459 | 271.1393 | -3.242493e-05 | 0.0332424 | 0 | 0 | 0
8998 | 265627.2 | 2014-02-23 13:00 | 1290.626 | 7 | 39 | -2.499644 | 3.233547 | 85.89665 | 84.99842 | 288.6459 | 271.2067 | -6.489754e-05 | 0.0332424 | 0 | 0 | 0
8999 | 265657.3 | 2014-02-23 13:01 | 1320.641 | 7 | 39 | -2.499644 | 3.232899 | 85.89665 | 85.01926 | 288.6459 | 271.2741 | -3.242493e-05 | 0.0332424 | 0 | 0 | 0
9000 | 265687.3 | 2014-02-23 13:01 | 1350.656 | 7 | 39 | -2.499825 | 3.232088 | 85.89665 | 85.04011 | 288.6459 | 271.3415 | -3.242493e-05 | 0.0332424 | 0 | 0 | 0
9001 | 265717.3 | 2014-02-23 13:02 | 1380.672 | 7 | 39 | -2.499644 | 3.231439 | 85.89665 | 85.06095 | 288.6459 | 271.4088 | 0 | 0.0332424 | 0 | 0 | 0
9002 | 265747.3 | 2014-02-23 13:02 | 1410.687 | 7 | 39 | -2.499825 | 3.230466 | 85.89665 | 85.08179 | 288.6459 | 271.4762 | -6.489754e-05 | 0.0332424 | 0 | 0 | 0
9003 | 265777.3 | 2014-02-23 13:03 | 1440.702 | 7 | 39 | -2.499825 | 3.229656 | 85.89665 | 85.10263 | 288.6459 | 271.5435 | -6.484985e-05 | 0.0332424 | 0 | 0 | 0
9004 | 265807.3 | 2014-02-23 13:03 | 1470.717 | 7 | 39 | -2.499825 | 3.229007 | 85.89665 | 85.12346 | 288.6459 | 271.6108 | 3.242493e-05 | 0.0332424 | 0 | 0 | 0
9005 | 265837.4 | 2014-02-23 13:04 | 1500.733 | 7 | 39 | -2.499463 | 3.228034 | 85.89665 | 85.14431 | 288.6459 | 271.6781 | -3.242493e-05 | 0.0332424 | 0 | 0 | 0
9006 | 265867.4 | 2014-02-23 13:04 | 1530.748 | 7 | 39 | -2.500005 | 3.226899 | 85.89665 | 85.16516 | 288.6459 | 271.7453 | -6.484985e-05 | 0.0332424 | 0 | 0 | 0
9007 | 265897.4 | 2014-02-23 13:05 | 1560.763 | 7 | 39 | -2.499825 | 3.225926 | 85.89665 | 85.186 | 288.6459 | 271.8126 | -3.242493e-05 | 0.0332424 | 0 | 0 | 0
9008 | 265927.4 | 2014-02-23 13:05 | 1590.779 | 7 | 39 | -2.499644 | 3.225115 | 85.89665 | 85.20684 | 288.6459 | 271.8798 | 0 | 0.0332424 | 0 | 0 | 0
9009 | 265957.4 | 2014-02-23 13:06 | 1620.794 | 7 | 39 | -2.499644 | 3.22398 | 85.89665 | 85.22768 | 288.6459 | 271.947 | -3.242493e-05 | 0.0332424 | 0 | 0 | 0
9010 | 265987.4 | 2014-02-23 13:06 | 1650.809 | 7 | 39 | -2.499825 | 3.222845 | 85.89665 | 85.24851 | 288.6459 | 272.0142 | -3.242493e-05 | 0.0332424 | 0 | 0 | 0
9011 | 266017.4 | 2014-02-23 13:07 | 1680.809 | 7 | 39 | -2.499825 | 3.22171 | 85.89665 | 85.26935 | 288.6459 | 272.0813 | -3.242493e-05 | 0.0332424 | 0 | 0 | 0
9012 | 266047.4 | 2014-02-23 13:07 | 1710.824 | 7 | 39 | -2.499644 | 3.220575 | 85.89665 | 85.29019 | 288.6459 | 272.1485 | -3.242493e-05 | 0.0332424 | 0 | 0 | 0
9013 | 266077.5 | 2014-02-23 13:08 | 1740.839 | 7 | 39 | -2.499644 | 3.219277 | 85.89665 | 85.31104 | 288.6459 | 272.2156 | -3.242493e-05 | 0.0332424 | 0 | 0 | 0
9014 | 266107.5 | 2014-02-23 13:08 | 1770.855 | 7 | 39 | -2.499644 | 3.21798 | 85.89665 | 85.33188 | 288.6459 | 272.2827 | -3.242493e-05 | 0.0332424 | 0 | 0 | 0
9015 | 266137.5 | 2014-02-23 13:09 | 1800.87 | 7 | 39 | -2.499644 | 3.216521 | 85.89665 | 85.35272 | 288.6459 | 272.3497 | -3.242493e-05 | 0.0332424 | 0 | 0 | 0
9016 | 266167.5 | 2014-02-23 13:09 | 1830.885 | 7 | 39 | -2.499644 | 3.215061 | 85.89665 | 85.37356 | 288.6459 | 272.4167 | -3.242493e-05 | 0.0332424 | 0 | 0 | 0
9017 | 266197.5 | 2014-02-23 13:10 | 1860.9 | 7 | 39 | -2.499825 | 3.213277 | 85.89665 | 85.3944 | 288.6459 | 272.4837 | -6.484985e-05 | 0.0332424 | 0 | 0 | 0
9018 | 266227.5 | 2014-02-23 13:10 | 1890.916 | 7 | 39 | -2.499644 | 3.211656 | 85.89665 | 85.41524 | 288.6459 | 272.5507 | -9.732247e-05 | 0.0332424 | 0 | 0 | 0
9019 | 266257.6 | 2014-02-23 13:11 | 1920.931 | 7 | 39 | -2.499825 | 3.210034 | 85.89665 | 85.43609 | 288.6459 | 272.6176 | -3.242493e-05 | 0.0332424 | 0 | 0 | 0
9020 | 266287.6 | 2014-02-23 13:11 | 1950.946 | 7 | 39 | -2.499644 | 3.20825 | 85.89665 | 85.45693 | 288.6459 | 272.6845 | 0 | 0.0332424 | 0 | 0 | 0
9021 | 266317.6 | 2014-02-23 13:12 | 1980.961 | 7 | 39 | -2.500005 | 3.206142 | 85.89665 | 85.47777 | 288.6459 | 272.7513 | -6.484985e-05 | 0.0332424 | 0 | 0 | 0
9022 | 266347.6 | 2014-02-23 13:12 | 2010.977 | 7 | 39 | -2.499644 | 3.204358 | 85.89665 | 85.49861 | 288.6459 | 272.8181 | -6.489754e-05 | 0.0332424 | 0 | 0 | 0
9023 | 266377.6 | 2014-02-23 13:13 | 2040.992 | 7 | 39 | -2.499825 | 3.20225 | 85.89665 | 85.51946 | 288.6459 | 272.8849 | -9.732247e-05 | 0.0332424 | 0 | 0 | 0
9024 | 266407.6 | 2014-02-23 13:13 | 2071.008 | 7 | 39 | -2.499825 | 3.200142 | 85.89665 | 85.5403 | 288.6459 | 272.9516 | -3.242493e-05 | 0.0332424 | 0 | 0 | 0
9025 | 266437.6 | 2014-02-23 13:14 | 2101.022 | 7 | 39 | -2.499644 | 3.197872 | 85.89665 | 85.56113 | 288.6459 | 273.0182 | -9.732247e-05 | 0.0332424 | 0 | 0 | 0
9026 | 266467.7 | 2014-02-23 13:14 | 2131.038 | 7 | 39 | -2.499825 | 3.195602 | 85.89665 | 85.58198 | 288.6459 | 273.0849 | -6.484985e-05 | 0.0332424 | 0 | 0 | 0
9027 | 266497.7 | 2014-02-23 13:15 | 2161.053 | 7 | 39 | -2.499644 | 3.193331 | 85.89665 | 85.60282 | 288.6459 | 273.1515 | -6.484985e-05 | 0.0332424 | 0 | 0 | 0
9028 | 266527.7 | 2014-02-23 13:15 | 2191.068 | 7 | 39 | -2.499644 | 3.190899 | 85.89665 | 85.62365 | 288.6459 | 273.218 | -9.732247e-05 | 0.0332424 | 0 | 0 | 0
9029 | 266557.7 | 2014-02-23 13:16 | 2221.084 | 7 | 39 | -2.499644 | 3.188629 | 85.89665 | 85.6445 | 288.6459 | 273.2845 | -3.242493e-05 | 0.0332424 | 0 | 0 | 0
9030 | 266587.7 | 2014-02-23 13:16 | 2251.099 | 7 | 39 | -2.499463 | 3.186196 | 85.89665 | 85.66535 | 288.6459 | 273.3509 | -3.242493e-05 | 0.0332424 | 0 | 0 | 0
9031 | 266617.7 | 2014-02-23 13:17 | 2281.114 | 7 | 39 | -2.499644 | 3.183602 | 85.89665 | 85.68619 | 288.6459 | 273.4173 | -3.247261e-05 | 0.0332424 | 0 | 0 | 0
9032 | 266647.8 | 2014-02-23 13:17 | 2311.13 | 7 | 39 | -2.499644 | 3.180845 | 85.89665 | 85.70703 | 288.6459 | 273.4836 | -9.727478e-05 | 0.0332424 | 0 | 0 | 0
9033 | 266677.8 | 2014-02-23 13:18 | 2341.145 | 7 | 39 | -2.499825 | 3.17825 | 85.89665 | 85.72787 | 288.6459 | 273.5499 | -6.489754e-05 | 0.0332424 | 0 | 0 | 0
9034 | 266707.8 | 2014-02-23 13:18 | 2371.16 | 7 | 39 | -2.499644 | 3.175331 | 85.89665 | 85.74871 | 288.6459 | 273.6161 | -6.489754e-05 | 0.0332424 | 0 | 0 | 0
9035 | 266737.8 | 2014-02-23 13:19 | 2401.176 | 7 | 39 | -2.499644 | 3.17225 | 85.89665 | 85.76955 | 288.6459 | 273.6822 | -9.732247e-05 | 0.0332424 | 0 | 0 | 0
9036 | 266767.8 | 2014-02-23 13:19 | 2431.191 | 7 | 39 | -2.499644 | 3.169007 | 85.89665 | 85.79039 | 288.6459 | 273.7483 | -9.732247e-05 | 0.0332424 | 0 | 0 | 0
9037 | 266797.8 | 2014-02-23 13:20 | 2461.206 | 7 | 39 | -2.499644 | 3.165764 | 85.89665 | 85.81124 | 288.6459 | 273.8143 | -0.0001297474 | 0.0332424 | 0 | 0 | 0
9038 | 266827.8 | 2014-02-23 13:20 | 2491.222 | 7 | 39 | -2.499644 | 3.162359 | 85.89665 | 85.83208 | 288.6459 | 273.8803 | -9.727478e-05 | 0.0332424 | 0 | 0 | 0
9039 | 266857.9 | 2014-02-23 13:21 | 2521.237 | 7 | 39 | -2.499644 | 3.158791 | 85.89665 | 85.85292 | 288.6459 | 273.9461 | -6.484985e-05 | 0.0332424 | 0 | 0 | 0
9040 | 266887.9 | 2014-02-23 13:21 | 2551.252 | 7 | 39 | -2.499644 | 3.154575 | 85.89665 | 85.87376 | 288.6459 | 274.0119 | -0.0001296997 | 0.0332424 | 0 | 0 | 0
9041 | 266917.9 | 2014-02-23 13:22 | 2581.267 | 7 | 39 | -2.499825 | 3.150683 | 85.89665 | 85.8946 | 288.6459 | 274.0776 | -9.727478e-05 | 0.0332424 | 0 | 0 | 0
9042 | 266947.9 | 2014-02-23 13:22 | 2611.283 | 7 | 39 | -2.499644 | 3.146791 | 85.89665 | 85.91544 | 288.6459 | 274.1433 | -9.732247e-05 | 0.0332424 | 0 | 0 | 0
9043 | 266977.9 | 2014-02-23 13:23 | 2641.298 | 7 | 39 | -2.499644 | 3.142899 | 85.89665 | 85.93628 | 288.6459 | 274.2088 | -0.0001297474 | 0.0332424 | 0 | 0 | 0
9044 | 267007.9 | 2014-02-23 13:23 | 2671.313 | 7 | 39 | -2.500005 | 3.139007 | 85.89665 | 85.95713 | 288.6459 | 274.2743 | -0.0001296997 | 0.0332424 | 0 | 0 | 0
9045 | 267037.9 | 2014-02-23 13:24 | 2701.328 | 7 | 39 | -2.499825 | 3.135278 | 85.89665 | 85.97797 | 288.6459 | 274.3397 | -0.0001297474 | 0.0332424 | 0 | 0 | 0
9046 | 267068 | 2014-02-23 13:24 | 2731.344 | 7 | 39 | -2.499825 | 3.131872 | 85.89665 | 85.99881 | 288.6459 | 274.405 | -9.727478e-05 | 0.0332424 | 0 | 0 | 0
9047 | 267098 | 2014-02-23 13:25 | 2761.359 | 7 | 39 | -2.499644 | 3.12798 | 85.89665 | 86.01964 | 288.6459 | 274.4702 | -9.732247e-05 | 0.0332424 | 0 | 0 | 0
9048 | 267128 | 2014-02-23 13:25 | 2791.359 | 7 | 39 | -2.499644 | 3.12344 | 85.89665 | 86.04048 | 288.6459 | 274.5353 | -0.0001621246 | 0.0332424 | 0 | 0 | 0
9049 | 267158 | 2014-02-23 13:26 | 2821.374 | 7 | 39 | -2.499644 | 3.11744 | 85.89665 | 86.06132 | 288.6459 | 274.6004 | -0.0001945972 | 0.0332424 | 0 | 0 | 0
9050 | 267188 | 2014-02-23 13:26 | 2851.389 | 7 | 39 | -2.499644 | 3.109007 | 85.89665 | 86.08217 | 288.6459 | 274.6653 | -0.000291872 | 0.0332424 | 0 | 0 | 0
9051 | 267218 | 2014-02-23 13:27 | 2881.405 | 7 | 39 | -2.499644 | 3.097656 | 85.89665 | 86.10301 | 288.6459 | 274.7299 | -0.0003243446 | 0.0332424 | 0 | 0 | 0
9052 | 267248 | 2014-02-23 13:27 | 2911.42 | 7 | 39 | -2.499825 | 3.081602 | 85.89665 | 86.12385 | 288.6459 | 274.7943 | -0.0005188942 | 0.0332424 | 0 | 0 | 0
9053 | 267278.1 | 2014-02-23 13:28 | 2941.435 | 7 | 39 | -2.499644 | 3.059386 | 85.89665 | 86.14469 | 288.6459 | 274.8583 | -0.0007135391 | 0.0332424 | 0 | 0 | 0
9054 | 267308.1 | 2014-02-23 13:28 | 2971.45 | 7 | 39 | -2.499825 | 3.030197 | 85.89665 | 86.16553 | 288.6459 | 274.9218 | -0.0009405613 | 0.0332424 | 0 | 0 | 0
9055 | 267338.1 | 2014-02-23 13:29 | 3001.466 | 7 | 39 | -2.499644 | 2.995332 | 85.89665 | 86.18637 | 288.6459 | 274.9846 | -0.001102686 | 0.0332424 | 0 | 0 | 0
9056 | 267368.1 | 2014-02-23 13:29 | 3031.481 | 7 | 39 | -2.500005 | 2.952846 | 85.89665 | 86.20721 | 288.6459 | 275.0466 | -0.001362181 | 0.0332424 | 0 | 0 | 0
9057 | 267398.1 | 2014-02-23 13:30 | 3061.496 | 7 | 39 | -2.499825 | 2.901278 | 85.89665 | 86.22806 | 288.6459 | 275.1076 | -0.00162158 | 0.0332424 | 0 | 0 | 0
9058 | 267428.1 | 2014-02-23 13:30 | 3091.511 | 7 | 39 | -2.499644 | 2.836089 | 85.89665 | 86.2489 | 288.6459 | 275.1675 | -0.002075672 | 0.0332424 | 0 | 0 | 0
9059 | 267458.1 | 2014-02-23 13:31 | 3121.527 | 7 | 39 | -2.499825 | 2.7469 | 85.89665 | 86.26974 | 288.6459 | 275.2257 | -0.003081036 | 0.0332424 | 0 | 0 | 0
9060 | 267488.2 | 2014-02-23 13:31 | 3151.542 | 7 | 39 | -2.499463 | 2.607928 | 85.89665 | 86.29057 | 288.6459 | 275.2816 | -0.00518918 | 0.0332424 | 0 | 0 | 0
9061 | 267518.2 | 2014-02-23 13:32 | 3181.558 | 7 | 39 | -2.499644 | 2.222631 | 85.89665 | 86.31142 | 288.6459 | 275.333 | -0.01984859 | 0.0332424 | 0 | 0 | 0
9062 | 267525.8 | 2014-02-23 13:32 | 3189.198 | 7 | 39 | -2.499825 | 1.999983 | 85.89665 | 86.31673 | 288.6459 | 275.3442 | -0.02643235 | 0.0332424 | 0 | 0 | 0
9063 | 267525.8 | 2014-02-23 13:32 | 0.01562408 | 8 | 39 | -3.960077e-05 | 2.034199 | 85.89665 | 86.31673 | 288.6459 | 275.3442 | 0 | 0.0498636 | 0 | 0 | 0
9064 | 267555.8 | 2014-02-23 13:32 | 30.01516 | 9 | 39 | 0 | 2.403928 | 85.89665 | 86.31673 | 288.6459 | 275.3442 | 0.003470278 | 0.0498636 | 0 | 0 | 0
9065 | 267585.9 | 2014-02-23 13:33 | 60.03049 | 9 | 39 | 0 | 2.48955 | 85.89665 | 86.31673 | 288.6459 | 275.3442 | 0.0019135 | 0.0498636 | 0 | 0 | 0
9066 | 267615.9 | 2014-02-23 13:33 | 90.04552 | 9 | 39 | 0 | 2.538036 | 85.89665 | 86.31673 | 288.6459 | 275.3442 | 0.001102686 | 0.0498636 | 0 | 0 | 0
9067 | 267645.8 | 2014-02-23 13:34 | 120.0142 | 9 | 39 | 0 | 2.568522 | 85.89665 | 86.31673 | 288.6459 | 275.3442 | 0.0007135391 | 0.0498636 | 0 | 0 | 0
9068 | 267675.9 | 2014-02-23 13:35 | 30.01477 | 10 | 39 | 2.499746 | 2.859765 | 85.91747 | 86.31673 | 288.7034 | 275.3442 | 0.004281092 | 0.0498636 | 0 | 0 | 0
9069 | 267705.9 | 2014-02-23 13:35 | 60.03053 | 10 | 39 | 2.499746 | 2.966792 | 85.93832 | 86.31673 | 288.7643 | 275.3442 | 0.002594614 | 0.0498636 | 0 | 0 | 0
9070 | 267735.9 | 2014-02-23 13:36 | 90.0458 | 10 | 39 | 2.499926 | 3.037818 | 85.95917 | 86.31673 | 288.8269 | 275.3442 | 0.0017838 | 0.0498636 | 0 | 0 | 0
9071 | 267765.9 | 2014-02-23 13:36 | 120.0611 | 10 | 39 | 2.499926 | 3.091494 | 85.98001 | 86.31673 | 288.8908 | 275.3442 | 0.001394606 | 0.0498636 | 0 | 0 | 0
9072 | 267795.9 | 2014-02-23 13:36 | 150.0762 | 10 | 39 | 2.499926 | 3.134467 | 86.00085 | 86.31673 | 288.9557 | 275.3442 | 0.001135111 | 0.0498636 | 0 | 0 | 0
9073 | 267825.9 | 2014-02-23 13:37 | 180.0916 | 10 | 39 | 2.499746 | 3.170142 | 86.02169 | 86.31673 | 289.0214 | 275.3442 | 0.0009405136 | 0.0498636 | 0 | 0 | 0
9074 | 267856 | 2014-02-23 13:38 | 210.1069 | 10 | 39 | 2.499746 | 3.200467 | 86.04253 | 86.31673 | 289.0878 | 275.3442 | 0.0008432865 | 0.0498636 | 0 | 0 | 0
9075 | 267886 | 2014-02-23 13:38 | 240.1221 | 10 | 39 | 2.499746 | 3.226575 | 86.06338 | 86.31673 | 289.1548 | 275.3442 | 0.0007135391 | 0.0498636 | 0 | 0 | 0
9076 | 267916 | 2014-02-23 13:38 | 270.1375 | 10 | 39 | 2.499746 | 3.248142 | 86.08422 | 86.31673 | 289.2223 | 275.3442 | 0.0006162167 | 0.0498636 | 0 | 0 | 0
9077 | 267946 | 2014-02-23 13:39 | 300.1527 | 10 | 39 | 2.499926 | 3.261926 | 86.10506 | 86.31673 | 289.2901 | 275.3442 | 0.0002594471 | 0.0498636 | 0 | 0 | 0
9078 | 267976 | 2014-02-23 13:40 | 330.1679 | 10 | 39 | 2.499926 | 3.267277 | 86.12589 | 86.31673 | 289.3581 | 275.3442 | 0.0001621723 | 0.0498636 | 0 | 0 | 0
9079 | 268006 | 2014-02-23 13:40 | 360.1835 | 10 | 39 | 2.499746 | 3.270196 | 86.14675 | 86.31673 | 289.4263 | 275.3442 | 3.242493e-05 | 0.0498636 | 0 | 0 | 0
9080 | 268036 | 2014-02-23 13:40 | 390.1985 | 10 | 39 | 2.499926 | 3.273277 | 86.16759 | 86.31673 | 289.4945 | 275.3442 | 0.0001296997 | 0.0498636 | 0 | 0 | 0
9081 | 268066.1 | 2014-02-23 13:41 | 420.214 | 10 | 39 | 2.499926 | 3.276196 | 86.18843 | 86.31673 | 289.5628 | 275.3442 | 9.727478e-05 | 0.0498636 | 0 | 0 | 0
9082 | 268096.1 | 2014-02-23 13:41 | 450.2292 | 10 | 39 | 2.499565 | 3.279115 | 86.20927 | 86.31673 | 289.6311 | 275.3442 | 0.0001297474 | 0.0498636 | 0 | 0 | 0
9083 | 268126.1 | 2014-02-23 13:42 | 480.2445 | 10 | 39 | 2.499926 | 3.28252 | 86.23012 | 86.31673 | 289.6994 | 275.3442 | 0.0001296997 | 0.0498636 | 0 | 0 | 0
9084 | 268156.1 | 2014-02-23 13:42 | 510.2598 | 10 | 39 | 2.499746 | 3.286088 | 86.25096 | 86.31673 | 289.7679 | 275.3442 | 9.732247e-05 | 0.0498636 | 0 | 0 | 0
9085 | 268186.1 | 2014-02-23 13:43 | 540.2752 | 10 | 39 | 2.499746 | 3.290466 | 86.2718 | 86.31673 | 289.8364 | 275.3442 | 0.0001297474 | 0.0498636 | 0 | 0 | 0
9086 | 268216.1 | 2014-02-23 13:44 | 570.29 | 10 | 39 | 2.499926 | 3.295007 | 86.29263 | 86.31673 | 289.905 | 275.3442 | 0.0001296997 | 0.0498636 | 0 | 0 | 0
9087 | 268246.1 | 2014-02-23 13:44 | 600.2901 | 10 | 39 | 2.499926 | 3.299872 | 86.31347 | 86.31673 | 289.9738 | 275.3442 | 0.0001621723 | 0.0498636 | 0 | 0 | 0
9088 | 268276.2 | 2014-02-23 13:44 | 630.3054 | 10 | 39 | 2.499746 | 3.304736 | 86.33432 | 86.31673 | 290.0426 | 275.3442 | 0.0001296997 | 0.0498636 | 0 | 0 | 0
9089 | 268306.2 | 2014-02-23 13:45 | 660.3206 | 10 | 39 | 2.499926 | 3.309601 | 86.35516 | 86.31673 | 290.1115 | 275.3442 | 0.0001621723 | 0.0498636 | 0 | 0 | 0
9090 | 268336.2 | 2014-02-23 13:46 | 690.3359 | 10 | 39 | 2.499926 | 3.314142 | 86.376 | 86.31673 | 290.1805 | 275.3442 | 0.0001621723 | 0.0498636 | 0 | 0 | 0
9091 | 268366.2 | 2014-02-23 13:46 | 720.3512 | 10 | 39 | 2.499746 | 3.318034 | 86.39684 | 86.31673 | 290.2497 | 275.3442 | 6.484985e-05 | 0.0498636 | 0 | 0 | 0
9092 | 268396.2 | 2014-02-23 13:47 | 750.3665 | 10 | 39 | 2.499746 | 3.321926 | 86.41769 | 86.31673 | 290.3189 | 275.3442 | 9.732247e-05 | 0.0498636 | 0 | 0 | 0
9093 | 268426.2 | 2014-02-23 13:47 | 780.3818 | 10 | 39 | 2.499565 | 3.325493 | 86.43853 | 86.31673 | 290.3881 | 275.3442 | 0.0001296997 | 0.0498636 | 0 | 0 | 0
9094 | 268456.2 | 2014-02-23 13:48 | 810.3971 | 10 | 39 | 2.499746 | 3.328736 | 86.45937 | 86.31673 | 290.4575 | 275.3442 | 6.484985e-05 | 0.0498636 | 0 | 0 | 0
9095 | 268486.3 | 2014-02-23 13:48 | 840.4124 | 10 | 39 | 2.499746 | 3.33198 | 86.48021 | 86.31673 | 290.5269 | 275.3442 | 6.489754e-05 | 0.0498636 | 0 | 0 | 0
9096 | 268516.3 | 2014-02-23 13:49 | 870.4277 | 10 | 39 | 2.499565 | 3.335223 | 86.50106 | 86.31673 | 290.5964 | 275.3442 | 9.732247e-05 | 0.0498636 | 0 | 0 | 0
9097 | 268546.3 | 2014-02-23 13:49 | 900.443 | 10 | 39 | 2.499746 | 3.338304 | 86.5219 | 86.31673 | 290.6659 | 275.3442 | 6.489754e-05 | 0.0498636 | 0 | 0 | 0
9098 | 268576.3 | 2014-02-23 13:50 | 930.4583 | 10 | 39 | 2.499746 | 3.341385 | 86.54274 | 86.31673 | 290.7355 | 275.3442 | 9.732247e-05 | 0.0498636 | 0 | 0 | 0
9099 | 268606.3 | 2014-02-23 13:50 | 960.4737 | 10 | 39 | 2.499565 | 3.344142 | 86.56358 | 86.31673 | 290.8052 | 275.3442 | 9.727478e-05 | 0.0498636 | 0 | 0 | 0
9100 | 268636.3 | 2014-02-23 13:51 | 990.4886 | 10 | 39 | 2.499926 | 3.347061 | 86.58442 | 86.31673 | 290.8749 | 275.3442 | 0.0001297474 | 0.0498636 | 0 | 0 | 0
9101 | 268666.4 | 2014-02-23 13:51 | 1020.504 | 10 | 39 | 2.499746 | 3.349331 | 86.60526 | 86.31673 | 290.9447 | 275.3442 | 9.727478e-05 | 0.0498636 | 0 | 0 | 0
9102 | 268696.4 | 2014-02-23 13:52 | 1050.519 | 10 | 39 | 2.499746 | 3.351601 | 86.62611 | 86.31673 | 291.0145 | 275.3442 | 6.484985e-05 | 0.0498636 | 0 | 0 | 0
9103 | 268726.4 | 2014-02-23 13:52 | 1080.535 | 10 | 39 | 2.499746 | 3.353385 | 86.64695 | 86.31673 | 291.0844 | 275.3442 | 3.242493e-05 | 0.0498636 | 0 | 0 | 0
9104 | 268756.4 | 2014-02-23 13:53 | 1110.55 | 10 | 39 | 2.499746 | 3.355007 | 86.66779 | 86.31673 | 291.1543 | 275.3442 | 6.489754e-05 | 0.0498636 | 0 | 0 | 0
9105 | 268786.4 | 2014-02-23 13:53 | 1140.565 | 10 | 39 | 2.499746 | 3.356304 | 86.68863 | 86.31673 | 291.2242 | 275.3442 | -3.242493e-05 | 0.0498636 | 0 | 0 | 0
9106 | 268816.4 | 2014-02-23 13:54 | 1170.581 | 10 | 39 | 2.499746 | 3.357439 | 86.70947 | 86.31673 | 291.2942 | 275.3442 | 6.484985e-05 | 0.0498636 | 0 | 0 | 0
9107 | 268846.4 | 2014-02-23 13:54 | 1200.596 | 10 | 39 | 2.499565 | 3.358088 | 86.73031 | 86.31673 | 291.3642 | 275.3442 | 3.247261e-05 | 0.0498636 | 0 | 0 | 0
9108 | 268876.5 | 2014-02-23 13:55 | 1230.611 | 10 | 39 | 2.499746 | 3.358412 | 86.75116 | 86.31673 | 291.4342 | 275.3442 | -3.242493e-05 | 0.0498636 | 0 | 0 | 0
9109 | 268906.5 | 2014-02-23 13:55 | 1260.626 | 10 | 39 | 2.499746 | 3.358898 | 86.772 | 86.31673 | 291.5042 | 275.3442 | 0 | 0.0498636 | 0 | 0 | 0
9110 | 268936.5 | 2014-02-23 13:56 | 1290.642 | 10 | 39 | 2.499746 | 3.359223 | 86.79284 | 86.31673 | 291.5742 | 275.3442 | 3.242493e-05 | 0.0498636 | 0 | 0 | 0
9111 | 268966.5 | 2014-02-23 13:56 | 1320.657 | 10 | 39 | 2.499926 | 3.359547 | 86.81368 | 86.31673 | 291.6442 | 275.3442 | 0 | 0.0498636 | 0 | 0 | 0
9112 | 268996.5 | 2014-02-23 13:57 | 1350.672 | 10 | 39 | 2.499565 | 3.359709 | 86.83453 | 86.31673 | 291.7142 | 275.3442 | -3.242493e-05 | 0.0498636 | 0 | 0 | 0
9113 | 269026.5 | 2014-02-23 13:57 | 1380.688 | 10 | 39 | 2.499746 | 3.360034 | 86.85537 | 86.31673 | 291.7843 | 275.3442 | 3.242493e-05 | 0.0498636 | 0 | 0 | 0
9114 | 269056.5 | 2014-02-23 13:58 | 1410.703 | 10 | 39 | 2.499926 | 3.36052 | 86.87621 | 86.31673 | 291.8543 | 275.3442 | 3.242493e-05 | 0.0498636 | 0 | 0 | 0
9115 | 269086.6 | 2014-02-23 13:58 | 1440.718 | 10 | 39 | 2.499746 | 3.360682 | 86.89705 | 86.31673 | 291.9243 | 275.3442 | 3.242493e-05 | 0.0498636 | 0 | 0 | 0
9116 | 269116.6 | 2014-02-23 13:59 | 1470.733 | 10 | 39 | 2.499746 | 3.361169 | 86.91789 | 86.31673 | 291.9944 | 275.3442 | 3.247261e-05 | 0.0498636 | 0 | 0 | 0
9117 | 269146.6 | 2014-02-23 13:59 | 1500.749 | 10 | 39 | 2.499926 | 3.361493 | 86.93874 | 86.31673 | 292.0644 | 275.3442 | 0 | 0.0498636 | 0 | 0 | 0
9118 | 269176.6 | 2014-02-23 14:00 | 1530.764 | 10 | 39 | 2.499746 | 3.361817 | 86.95958 | 86.31673 | 292.1345 | 275.3442 | 0 | 0.0498636 | 0 | 0 | 0
9119 | 269206.6 | 2014-02-23 14:00 | 1560.779 | 10 | 39 | 2.499926 | 3.362142 | 86.98042 | 86.31673 | 292.2046 | 275.3442 | 0 | 0.0498636 | 0 | 0 | 0
9120 | 269236.6 | 2014-02-23 14:01 | 1590.795 | 10 | 39 | 2.499746 | 3.362628 | 87.00126 | 86.31673 | 292.2747 | 275.3442 | -3.242493e-05 | 0.0498636 | 0 | 0 | 0
9121 | 269266.7 | 2014-02-23 14:01 | 1620.81 | 10 | 39 | 2.499565 | 3.363115 | 87.02211 | 86.31673 | 292.3448 | 275.3442 | 3.242493e-05 | 0.0498636 | 0 | 0 | 0
9122 | 269296.7 | 2014-02-23 14:02 | 1650.825 | 10 | 39 | 2.499926 | 3.363925 | 87.04295 | 86.31673 | 292.4149 | 275.3442 | 3.242493e-05 | 0.0498636 | 0 | 0 | 0
9123 | 269326.7 | 2014-02-23 14:02 | 1680.841 | 10 | 39 | 2.499746 | 3.364412 | 87.06379 | 86.31673 | 292.485 | 275.3442 | 3.242493e-05 | 0.0498636 | 0 | 0 | 0
9124 | 269356.7 | 2014-02-23 14:03 | 1710.856 | 10 | 39 | 2.499746 | 3.365061 | 87.08463 | 86.31673 | 292.5551 | 275.3442 | 3.242493e-05 | 0.0498636 | 0 | 0 | 0
9125 | 269386.7 | 2014-02-23 14:03 | 1740.871 | 10 | 39 | 2.499746 | 3.365547 | 87.10547 | 86.31673 | 292.6252 | 275.3442 | 3.242493e-05 | 0.0498636 | 0 | 0 | 0
9126 | 269416.7 | 2014-02-23 14:04 | 1770.887 | 10 | 39 | 2.499746 | 3.366358 | 87.12632 | 86.31673 | 292.6954 | 275.3442 | 6.489754e-05 | 0.0498636 | 0 | 0 | 0
9127 | 269446.7 | 2014-02-23 14:04 | 1800.901 | 10 | 39 | 2.499746 | 3.367007 | 87.14715 | 86.31673 | 292.7655 | 275.3442 | 3.242493e-05 | 0.0498636 | 0 | 0 | 0
9128 | 269476.8 | 2014-02-23 14:05 | 1830.917 | 10 | 39 | 2.499926 | 3.367817 | 87.168 | 86.31673 | 292.8357 | 275.3442 | 6.484985e-05 | 0.0498636 | 0 | 0 | 0
9129 | 269506.8 | 2014-02-23 14:05 | 1860.932 | 10 | 39 | 2.499746 | 3.368304 | 87.18884 | 86.31673 | 292.9059 | 275.3442 | 0 | 0.0498636 | 0 | 0 | 0
9130 | 269536.8 | 2014-02-23 14:06 | 1890.947 | 10 | 39 | 2.499746 | 3.369277 | 87.20967 | 86.31673 | 292.9761 | 275.3442 | 3.242493e-05 | 0.0498636 | 0 | 0 | 0
9131 | 269566.8 | 2014-02-23 14:06 | 1920.948 | 10 | 39 | 2.499565 | 3.369925 | 87.23052 | 86.31673 | 293.0464 | 275.3442 | 0 | 0.0498636 | 0 | 0 | 0
9132 | 269596.8 | 2014-02-23 14:07 | 1950.963 | 10 | 39 | 2.499926 | 3.370898 | 87.25136 | 86.31673 | 293.1166 | 275.3442 | 3.242493e-05 | 0.0498636 | 0 | 0 | 0
9133 | 269626.8 | 2014-02-23 14:07 | 1980.978 | 10 | 39 | 2.499746 | 3.371547 | 87.2722 | 86.31673 | 293.1869 | 275.3442 | 0 | 0.0498636 | 0 | 0 | 0
9134 | 269656.8 | 2014-02-23 14:08 | 2010.993 | 10 | 39 | 2.499746 | 3.372682 | 87.29303 | 86.31673 | 293.2571 | 275.3442 | 3.247261e-05 | 0.0498636 | 0 | 0 | 0
9135 | 269686.9 | 2014-02-23 14:08 | 2041.009 | 10 | 39 | 2.499746 | 3.373655 | 87.31389 | 86.31673 | 293.3275 | 275.3442 | 3.247261e-05 | 0.0498636 | 0 | 0 | 0
9136 | 269716.9 | 2014-02-23 14:09 | 2071.024 | 10 | 39 | 2.499746 | 3.374628 | 87.33473 | 86.31673 | 293.3978 | 275.3442 | 3.242493e-05 | 0.0498636 | 0 | 0 | 0
9137 | 269746.9 | 2014-02-23 14:09 | 2101.039 | 10 | 39 | 2.499565 | 3.375763 | 87.35557 | 86.31673 | 293.4681 | 275.3442 | 3.247261e-05 | 0.0498636 | 0 | 0 | 0
9138 | 269776.9 | 2014-02-23 14:10 | 2131.054 | 10 | 39 | 2.499926 | 3.376899 | 87.37641 | 86.31673 | 293.5385 | 275.3442 | 3.242493e-05 | 0.0498636 | 0 | 0 | 0
9139 | 269806.9 | 2014-02-23 14:10 | 2161.07 | 10 | 39 | 2.499746 | 3.378034 | 87.39725 | 86.31673 | 293.6089 | 275.3442 | 3.242493e-05 | 0.0498636 | 0 | 0 | 0
9140 | 269836.9 | 2014-02-23 14:11 | 2191.085 | 10 | 39 | 2.499565 | 3.379655 | 87.4181 | 86.31673 | 293.6793 | 275.3442 | 3.242493e-05 | 0.0498636 | 0 | 0 | 0
9141 | 269866.9 | 2014-02-23 14:11 | 2221.1 | 10 | 39 | 2.499746 | 3.381115 | 87.43894 | 86.31673 | 293.7498 | 275.3442 | 3.242493e-05 | 0.0498636 | 0 | 0 | 0
9142 | 269897 | 2014-02-23 14:12 | 2251.116 | 10 | 39 | 2.499746 | 3.382898 | 87.45978 | 86.31673 | 293.8203 | 275.3442 | 3.242493e-05 | 0.0498636 | 0 | 0 | 0
9143 | 269927 | 2014-02-23 14:12 | 2281.131 | 10 | 39 | 2.499926 | 3.384844 | 87.48062 | 86.31673 | 293.8908 | 275.3442 | 6.484985e-05 | 0.0498636 | 0 | 0 | 0
9144 | 269957 | 2014-02-23 14:13 | 2311.146 | 10 | 39 | 2.499384 | 3.386952 | 87.50146 | 86.31673 | 293.9613 | 275.3442 | 6.484985e-05 | 0.0498636 | 0 | 0 | 0
9145 | 269987 | 2014-02-23 14:13 | 2341.161 | 10 | 39 | 2.499746 | 3.389223 | 87.52231 | 86.31673 | 294.032 | 275.3442 | 3.242493e-05 | 0.0498636 | 0 | 0 | 0
9146 | 270017 | 2014-02-23 14:14 | 2371.177 | 10 | 39 | 2.499746 | 3.391493 | 87.54315 | 86.31673 | 294.1026 | 275.3442 | 6.489754e-05 | 0.0498636 | 0 | 0 | 0
9147 | 270047 | 2014-02-23 14:14 | 2401.192 | 10 | 39 | 2.499926 | 3.393925 | 87.56399 | 86.31673 | 294.1733 | 275.3442 | 9.727478e-05 | 0.0498636 | 0 | 0 | 0
9148 | 270077.1 | 2014-02-23 14:15 | 2431.207 | 10 | 39 | 2.499926 | 3.396196 | 87.58483 | 86.31673 | 294.2441 | 275.3442 | 9.727478e-05 | 0.0498636 | 0 | 0 | 0
9149 | 270107.1 | 2014-02-23 14:15 | 2461.223 | 10 | 39 | 2.499746 | 3.398304 | 87.60567 | 86.31673 | 294.3149 | 275.3442 | 9.727478e-05 | 0.0498636 | 0 | 0 | 0
9150 | 270137.1 | 2014-02-23 14:16 | 2491.238 | 10 | 39 | 2.499746 | 3.400088 | 87.62651 | 86.31673 | 294.3857 | 275.3442 | 6.484985e-05 | 0.0498636 | 0 | 0 | 0
9151 | 270167.1 | 2014-02-23 14:16 | 2521.253 | 10 | 39 | 2.499926 | 3.401871 | 87.64736 | 86.31673 | 294.4566 | 275.3442 | 6.489754e-05 | 0.0498636 | 0 | 0 | 0
9152 | 270197.1 | 2014-02-23 14:17 | 2551.269 | 10 | 39 | 2.499746 | 3.403493 | 87.6682 | 86.31673 | 294.5275 | 275.3442 | 3.242493e-05 | 0.0498636 | 0 | 0 | 0
9153 | 270227.1 | 2014-02-23 14:17 | 2581.284 | 10 | 39 | 2.499746 | 3.405115 | 87.68904 | 86.31673 | 294.5985 | 275.3442 | 6.489754e-05 | 0.0498636 | 0 | 0 | 0
9154 | 270257.1 | 2014-02-23 14:18 | 2611.299 | 10 | 39 | 2.499565 | 3.406574 | 87.70988 | 86.31673 | 294.6695 | 275.3442 | 0 | 0.0498636 | 0 | 0 | 0
9155 | 270287.2 | 2014-02-23 14:18 | 2641.314 | 10 | 39 | 2.499746 | 3.408358 | 87.73072 | 86.31673 | 294.7405 | 275.3442 | 6.484985e-05 | 0.0498636 | 0 | 0 | 0
9156 | 270317.2 | 2014-02-23 14:19 | 2671.33 | 10 | 39 | 2.499746 | 3.410304 | 87.75157 | 86.31673 | 294.8115 | 275.3442 | 9.732247e-05 | 0.0498636 | 0 | 0 | 0
9157 | 270347.2 | 2014-02-23 14:19 | 2701.345 | 10 | 39 | 2.499746 | 3.41225 | 87.77241 | 86.31673 | 294.8826 | 275.3442 | 9.732247e-05 | 0.0498636 | 0 | 0 | 0
9158 | 270377.2 | 2014-02-23 14:20 | 2731.36 | 10 | 39 | 2.499746 | 3.414358 | 87.79325 | 86.31673 | 294.9538 | 275.3442 | 6.489754e-05 | 0.0498636 | 0 | 0 | 0
9159 | 270407.2 | 2014-02-23 14:20 | 2761.376 | 10 | 39 | 2.499746 | 3.416952 | 87.81409 | 86.31673 | 295.025 | 275.3442 | 6.484985e-05 | 0.0498636 | 0 | 0 | 0
9160 | 270437.2 | 2014-02-23 14:21 | 2791.391 | 10 | 39 | 2.499565 | 3.419709 | 87.83493 | 86.31673 | 295.0962 | 275.3442 | 9.732247e-05 | 0.0498636 | 0 | 0 | 0
9161 | 270467.3 | 2014-02-23 14:21 | 2821.406 | 10 | 39 | 2.499746 | 3.422952 | 87.85577 | 86.31673 | 295.1675 | 275.3442 | 0.0001297474 | 0.0498636 | 0 | 0 | 0
9162 | 270497.3 | 2014-02-23 14:22 | 2851.422 | 10 | 39 | 2.499565 | 3.426196 | 87.87662 | 86.31673 | 295.2389 | 275.3442 | 6.484985e-05 | 0.0498636 | 0 | 0 | 0
9163 | 270527.3 | 2014-02-23 14:22 | 2881.437 | 10 | 39 | 2.499565 | 3.430574 | 87.89746 | 86.31673 | 295.3103 | 275.3442 | 9.727478e-05 | 0.0498636 | 0 | 0 | 0
9164 | 270557.3 | 2014-02-23 14:23 | 2911.452 | 10 | 39 | 2.499746 | 3.436087 | 87.9183 | 86.31673 | 295.3819 | 275.3442 | 0.0001945972 | 0.0498636 | 0 | 0 | 0
9165 | 270587.3 | 2014-02-23 14:23 | 2941.467 | 10 | 39 | 2.499746 | 3.442412 | 87.93914 | 86.31673 | 295.4536 | 275.3442 | 0.0002270222 | 0.0498636 | 0 | 0 | 0
9166 | 270617.3 | 2014-02-23 14:24 | 2971.467 | 10 | 39 | 2.499746 | 3.451006 | 87.95998 | 86.31673 | 295.5254 | 275.3442 | 0.0002919197 | 0.0498636 | 0 | 0 | 0
9167 | 270647.3 | 2014-02-23 14:24 | 3001.482 | 10 | 39 | 2.499746 | 3.462844 | 87.98081 | 86.31673 | 295.5974 | 275.3442 | 0.0003891945 | 0.0498636 | 0 | 0 | 0
9168 | 270677.3 | 2014-02-23 14:25 | 3031.497 | 10 | 39 | 2.499565 | 3.481655 | 88.00165 | 86.31673 | 295.6697 | 275.3442 | 0.0006810665 | 0.0498636 | 0 | 0 | 0
9169 | 270707.4 | 2014-02-23 14:25 | 3061.513 | 10 | 39 | 2.499746 | 3.514736 | 88.0225 | 86.31673 | 295.7426 | 275.3442 | 0.001200008 | 0.0498636 | 0 | 0 | 0
9170 | 270737.4 | 2014-02-23 14:26 | 3091.528 | 10 | 39 | 2.499926 | 3.585601 | 88.04334 | 86.31673 | 295.8165 | 275.3442 | 0.002886486 | 0.0498636 | 0 | 0 | 0
9171 | 270767.4 | 2014-02-23 14:26 | 3121.544 | 10 | 39 | 2.499746 | 3.746627 | 88.06419 | 86.31673 | 295.8928 | 275.3442 | 0.005967522 | 0.0498636 | 0 | 0 | 0
9172 | 270797.4 | 2014-02-23 14:27 | 3151.559 | 10 | 39 | 2.499565 | 4.009491 | 88.08503 | 86.31673 | 295.9734 | 275.3442 | 0.008432436 | 0.0498636 | 0 | 0 | 0
9173 | 270806.3 | 2014-02-23 14:27 | 3160.434 | 10 | 39 | 2.499746 | 4.100302 | 88.09119 | 86.31673 | 295.9984 | 275.3442 | 0.008918857 | 0.0498636 | 0 | 0 | 0
9174 | 270836.3 | 2014-02-23 14:27 | 30.0152 | 11 | 39 | 0.5208393 | 4.100302 | 88.09866 | 86.31673 | 296.029 | 275.3442 | 0 | 0.0498636 | 0 | 0 | 0
9175 | 270866.3 | 2014-02-23 14:28 | 60.03062 | 11 | 39 | 0.304213 | 4.10014 | 88.10195 | 86.31673 | 296.0426 | 275.3442 | 0 | 0.0498636 | 0 | 0 | 0
9176 | 270896.3 | 2014-02-23 14:28 | 90.0459 | 11 | 39 | 0.2070111 | 4.10014 | 88.10404 | 86.31673 | 296.0511 | 275.3442 | -3.242493e-05 | 0.0498636 | 0 | 0 | 0
9177 | 270926.3 | 2014-02-23 14:29 | 120.0612 | 11 | 39 | 0.15299 | 4.10014 | 88.10552 | 86.31673 | 296.0572 | 275.3442 | 0 | 0.0498636 | 0 | 0 | 0
9178 | 270956.3 | 2014-02-23 14:29 | 150.0766 | 11 | 39 | 0.1190236 | 4.10014 | 88.10665 | 86.31673 | 296.0618 | 275.3442 | 0 | 0.0498636 | 0 | 0 | 0
9179 | 270986.4 | 2014-02-23 14:30 | 180.0919 | 11 | 39 | 0.09643953 | 4.10014 | 88.10754 | 86.31673 | 296.0655 | 275.3442 | -3.242493e-05 | 0.0498636 | 0 | 0 | 0
9180 | 271015.8 | 2014-02-23 14:30 | 209.5602 | 11 | 39 | 0.07963698 | 4.10014 | 88.10826 | 86.31673 | 296.0684 | 275.3442 | -3.242493e-05 | 0.0498636 | 0 | 0 | 0
9181 | 271045.8 | 2014-02-23 14:31 | 30.01477 | 4 | 40 | 0 | 4.081815 | 88.10826 | 86.31673 | 296.0684 | 275.3442 | -0.0004540443 | 0.0498636 | 0 | 0 | 0
9182 | 271075.9 | 2014-02-23 14:31 | 60.02995 | 4 | 40 | 0 | 4.069978 | 88.10826 | 86.31673 | 296.0684 | 275.3442 | -0.0003566742 | 0.0498636 | 0 | 0 | 0
9183 | 271105.9 | 2014-02-23 14:32 | 90.03008 | 4 | 40 | 0 | 4.060248 | 88.10826 | 86.31673 | 296.0684 | 275.3442 | -0.0002919197 | 0.0498636 | 0 | 0 | 0
9184 | 271135.8 | 2014-02-23 14:32 | 120.0142 | 4 | 40 | 0 | 4.052464 | 88.10826 | 86.31673 | 296.0684 | 275.3442 | -0.0002270699 | 0.0498636 | 0 | 0 | 0
9185 | 271135.9 | 2014-02-23 14:32 | 0.01553371 | 5 | 40 | 0.001586452 | 4.052464 | 88.10826 | 86.31673 | 296.0684 | 275.3442 | 0 | 0.03263799 | 0 | 0 | 0
9186 | 271165.9 | 2014-02-23 14:33 | 30.01527 | 6 | 40 | 0 | 4.045815 | 88.10826 | 86.31673 | 296.0684 | 275.3442 | -0.0001621246 | 0.03263799 | 0 | 0 | 0
9187 | 271195.9 | 2014-02-23 14:33 | 60.01493 | 6 | 40 | 0 | 4.040302 | 88.10826 | 86.31673 | 296.0684 | 275.3442 | -0.0001297951 | 0.03263799 | 0 | 0 | 0
9188 | 271225.9 | 2014-02-23 14:34 | 30.01527 | 7 | 40 | -2.499644 | 3.550574 | 88.10826 | 86.33757 | 296.0684 | 275.422 | -0.00781622 | 0.03263799 | 0 | 0 | 0
9189 | 271255.9 | 2014-02-23 14:34 | 60.03051 | 7 | 40 | -2.499644 | 3.379169 | 88.10826 | 86.35841 | 296.0684 | 275.4939 | -0.002886486 | 0.03263799 | 0 | 0 | 0
9190 | 271285.9 | 2014-02-23 14:35 | 90.04584 | 7 | 40 | -2.499644 | 3.317547 | 88.10826 | 86.37925 | 296.0684 | 275.5636 | -0.001167536 | 0.03263799 | 0 | 0 | 0
9191 | 271315.9 | 2014-02-23 14:35 | 120.0612 | 7 | 40 | -2.499644 | 3.293385 | 88.10826 | 86.40009 | 296.0684 | 275.6325 | -0.0004864693 | 0.03263799 | 0 | 0 | 0
9192 | 271346 | 2014-02-23 14:36 | 150.0765 | 7 | 40 | -2.499644 | 3.284304 | 88.10826 | 86.42093 | 296.0684 | 275.701 | -0.0001945972 | 0.03263799 | 0 | 0 | 0
9193 | 271376 | 2014-02-23 14:36 | 180.0913 | 7 | 40 | -2.499644 | 3.280574 | 88.10826 | 86.44176 | 296.0684 | 275.7694 | -9.732247e-05 | 0.03263799 | 0 | 0 | 0
9194 | 271406 | 2014-02-23 14:37 | 210.0914 | 7 | 40 | -2.499825 | 3.278628 | 88.10826 | 86.4626 | 296.0684 | 275.8377 | 0 | 0.03263799 | 0 | 0 | 0
9195 | 271436 | 2014-02-23 14:37 | 240.1067 | 7 | 40 | -2.499644 | 3.276845 | 88.10826 | 86.48344 | 296.0684 | 275.906 | -6.484985e-05 | 0.03263799 | 0 | 0 | 0
9196 | 271466 | 2014-02-23 14:38 | 270.1216 | 7 | 40 | -2.499825 | 3.275385 | 88.10826 | 86.50427 | 296.0684 | 275.9743 | -9.732247e-05 | 0.03263799 | 0 | 0 | 0
9197 | 271496 | 2014-02-23 14:38 | 300.1217 | 7 | 40 | -2.499644 | 3.27425 | 88.10826 | 86.52512 | 296.0684 | 276.0425 | -3.242493e-05 | 0.03263799 | 0 | 0 | 0
9198 | 271526 | 2014-02-23 14:39 | 330.1371 | 7 | 40 | -2.499825 | 3.272791 | 88.10826 | 86.54596 | 296.0684 | 276.1107 | -6.484985e-05 | 0.03263799 | 0 | 0 | 0
9199 | 271556 | 2014-02-23 14:39 | 360.1523 | 7 | 40 | -2.499644 | 3.271818 | 88.10826 | 86.5668 | 296.0684 | 276.1789 | -3.242493e-05 | 0.03263799 | 0 | 0 | 0
9200 | 271586.1 | 2014-02-23 14:40 | 390.1675 | 7 | 40 | -2.499644 | 3.27052 | 88.10826 | 86.58764 | 296.0684 | 276.2471 | -3.242493e-05 | 0.03263799 | 0 | 0 | 0
9201 | 271616.1 | 2014-02-23 14:40 | 420.1829 | 7 | 40 | -2.499644 | 3.269385 | 88.10826 | 86.60848 | 296.0684 | 276.3153 | -3.242493e-05 | 0.03263799 | 0 | 0 | 0
9202 | 271646.1 | 2014-02-23 14:41 | 450.1982 | 7 | 40 | -2.499644 | 3.267926 | 88.10826 | 86.62932 | 296.0684 | 276.3834 | -6.489754e-05 | 0.03263799 | 0 | 0 | 0
9203 | 271676.1 | 2014-02-23 14:41 | 480.2134 | 7 | 40 | -2.499644 | 3.266791 | 88.10826 | 86.65016 | 296.0684 | 276.4515 | -3.242493e-05 | 0.03263799 | 0 | 0 | 0
9204 | 271706.1 | 2014-02-23 14:42 | 510.2289 | 7 | 40 | -2.499644 | 3.265331 | 88.10826 | 86.671 | 296.0684 | 276.5195 | 0 | 0.03263799 | 0 | 0 | 0
9205 | 271736.1 | 2014-02-23 14:42 | 540.2441 | 7 | 40 | -2.499644 | 3.263872 | 88.10826 | 86.69185 | 296.0684 | 276.5876 | -6.489754e-05 | 0.03263799 | 0 | 0 | 0
9206 | 271766.1 | 2014-02-23 14:43 | 570.2594 | 7 | 40 | -2.499463 | 3.262574 | 88.10826 | 86.71269 | 296.0684 | 276.6556 | -3.242493e-05 | 0.03263799 | 0 | 0 | 0
9207 | 271796.2 | 2014-02-23 14:43 | 600.2744 | 7 | 40 | -2.499463 | 3.261115 | 88.10826 | 86.73353 | 296.0684 | 276.7236 | -3.242493e-05 | 0.03263799 | 0 | 0 | 0
9208 | 271826.2 | 2014-02-23 14:44 | 630.2898 | 7 | 40 | -2.499825 | 3.259493 | 88.10826 | 86.75437 | 296.0684 | 276.7915 | -3.242493e-05 | 0.03263799 | 0 | 0 | 0
9209 | 271856.2 | 2014-02-23 14:44 | 660.3052 | 7 | 40 | -2.499644 | 3.258034 | 88.10826 | 86.7752 | 296.0684 | 276.8594 | -6.484985e-05 | 0.03263799 | 0 | 0 | 0
9210 | 271886.2 | 2014-02-23 14:45 | 690.3207 | 7 | 40 | -2.499644 | 3.256574 | 88.10826 | 86.79605 | 296.0684 | 276.9273 | -3.242493e-05 | 0.03263799 | 0 | 0 | 0
9211 | 271916.2 | 2014-02-23 14:45 | 720.3359 | 7 | 40 | -2.499644 | 3.255115 | 88.10826 | 86.81689 | 296.0684 | 276.9952 | -3.242493e-05 | 0.03263799 | 0 | 0 | 0
9212 | 271946.2 | 2014-02-23 14:46 | 750.3513 | 7 | 40 | -2.499644 | 3.253331 | 88.10826 | 86.83773 | 296.0684 | 277.063 | -9.732247e-05 | 0.03263799 | 0 | 0 | 0
9213 | 271976.3 | 2014-02-23 14:46 | 780.3663 | 7 | 40 | -2.499644 | 3.252034 | 88.10826 | 86.85856 | 296.0684 | 277.1308 | 0 | 0.03263799 | 0 | 0 | 0
9214 | 272006.3 | 2014-02-23 14:47 | 810.3819 | 7 | 40 | -2.499644 | 3.250412 | 88.10826 | 86.87942 | 296.0684 | 277.1986 | -9.732247e-05 | 0.03263799 | 0 | 0 | 0
9215 | 272036.3 | 2014-02-23 14:47 | 840.3966 | 7 | 40 | -2.499644 | 3.249115 | 88.10826 | 86.90025 | 296.0684 | 277.2663 | -6.484985e-05 | 0.03263799 | 0 | 0 | 0
9216 | 272066.3 | 2014-02-23 14:48 | 870.4125 | 7 | 40 | -2.499825 | 3.247656 | 88.10826 | 86.9211 | 296.0684 | 277.334 | -6.484985e-05 | 0.03263799 | 0 | 0 | 0
9217 | 272096.3 | 2014-02-23 14:48 | 900.4276 | 7 | 40 | -2.499644 | 3.246521 | 88.10826 | 86.94193 | 296.0684 | 277.4016 | -3.242493e-05 | 0.03263799 | 0 | 0 | 0
9218 | 272126.3 | 2014-02-23 14:49 | 930.443 | 7 | 40 | -2.499463 | 3.245223 | 88.10826 | 86.96278 | 296.0684 | 277.4693 | -3.247261e-05 | 0.03263799 | 0 | 0 | 0
9219 | 272156.3 | 2014-02-23 14:49 | 960.4584 | 7 | 40 | -2.499644 | 3.244088 | 88.10826 | 86.98362 | 296.0684 | 277.5369 | 0 | 0.03263799 | 0 | 0 | 0
9220 | 272186.4 | 2014-02-23 14:50 | 990.4736 | 7 | 40 | -2.499644 | 3.242953 | 88.10826 | 87.00446 | 296.0684 | 277.6045 | -3.242493e-05 | 0.03263799 | 0 | 0 | 0
9221 | 272216.4 | 2014-02-23 14:50 | 1020.489 | 7 | 40 | -2.499644 | 3.24198 | 88.10826 | 87.0253 | 296.0684 | 277.6721 | -3.242493e-05 | 0.03263799 | 0 | 0 | 0
9222 | 272246.4 | 2014-02-23 14:51 | 1050.504 | 7 | 40 | -2.499644 | 3.240845 | 88.10826 | 87.04614 | 296.0684 | 277.7397 | -9.732247e-05 | 0.03263799 | 0 | 0 | 0
9223 | 272276.4 | 2014-02-23 14:51 | 1080.52 | 7 | 40 | -2.499644 | 3.240196 | 88.10826 | 87.06699 | 296.0684 | 277.8072 | 3.247261e-05 | 0.03263799 | 0 | 0 | 0
9224 | 272306.4 | 2014-02-23 14:52 | 1110.535 | 7 | 40 | -2.499644 | 3.239385 | 88.10826 | 87.08783 | 296.0684 | 277.8747 | 0 | 0.03263799 | 0 | 0 | 0
9225 | 272336.4 | 2014-02-23 14:52 | 1140.55 | 7 | 40 | -2.499644 | 3.238412 | 88.10826 | 87.10866 | 296.0684 | 277.9422 | 0 | 0.03263799 | 0 | 0 | 0
9226 | 272366.5 | 2014-02-23 14:53 | 1170.566 | 7 | 40 | -2.499644 | 3.237602 | 88.10826 | 87.12951 | 296.0684 | 278.0097 | 0 | 0.03263799 | 0 | 0 | 0
9227 | 272396.5 | 2014-02-23 14:53 | 1200.581 | 7 | 40 | -2.499644 | 3.236953 | 88.10826 | 87.15035 | 296.0684 | 278.0772 | -6.484985e-05 | 0.03263799 | 0 | 0 | 0
9228 | 272426.5 | 2014-02-23 14:54 | 1230.596 | 7 | 40 | -2.499463 | 3.236142 | 88.10826 | 87.17119 | 296.0684 | 278.1446 | -6.484985e-05 | 0.03263799 | 0 | 0 | 0
9229 | 272456.5 | 2014-02-23 14:54 | 1260.611 | 7 | 40 | -2.499644 | 3.235169 | 88.10826 | 87.19203 | 296.0684 | 278.212 | -9.727478e-05 | 0.03263799 | 0 | 0 | 0
9230 | 272486.5 | 2014-02-23 14:55 | 1290.627 | 7 | 40 | -2.499644 | 3.234683 | 88.10826 | 87.21287 | 296.0684 | 278.2795 | 0 | 0.03263799 | 0 | 0 | 0
9231 | 272516.5 | 2014-02-23 14:55 | 1320.642 | 7 | 40 | -2.499644 | 3.233872 | 88.10826 | 87.23371 | 296.0684 | 278.3469 | -3.242493e-05 | 0.03263799 | 0 | 0 | 0
9232 | 272546.5 | 2014-02-23 14:56 | 1350.657 | 7 | 40 | -2.499644 | 3.233061 | 88.10826 | 87.25455 | 296.0684 | 278.4143 | -6.484985e-05 | 0.03263799 | 0 | 0 | 0
9233 | 272576.6 | 2014-02-23 14:56 | 1380.673 | 7 | 40 | -2.499644 | 3.232412 | 88.10826 | 87.27539 | 296.0684 | 278.4816 | -3.242493e-05 | 0.03263799 | 0 | 0 | 0
9234 | 272606.6 | 2014-02-23 14:57 | 1410.688 | 7 | 40 | -2.499644 | 3.231764 | 88.10826 | 87.29624 | 296.0684 | 278.549 | 0 | 0.03263799 | 0 | 0 | 0
9235 | 272636.6 | 2014-02-23 14:57 | 1440.703 | 7 | 40 | -2.499644 | 3.230791 | 88.10826 | 87.31708 | 296.0684 | 278.6163 | 0 | 0.03263799 | 0 | 0 | 0
9236 | 272666.6 | 2014-02-23 14:58 | 1470.719 | 7 | 40 | -2.499644 | 3.22998 | 88.10826 | 87.33792 | 296.0684 | 278.6837 | 0 | 0.03263799 | 0 | 0 | 0
9237 | 272696.6 | 2014-02-23 14:58 | 1500.734 | 7 | 40 | -2.499644 | 3.229007 | 88.10826 | 87.35876 | 296.0684 | 278.751 | -6.484985e-05 | 0.03263799 | 0 | 0 | 0
9238 | 272726.6 | 2014-02-23 14:59 | 1530.749 | 7 | 40 | -2.499463 | 3.228196 | 88.10826 | 87.3796 | 296.0684 | 278.8183 | 0 | 0.03263799 | 0 | 0 | 0
9239 | 272756.7 | 2014-02-23 14:59 | 1560.764 | 7 | 40 | -2.499825 | 3.227223 | 88.10826 | 87.40044 | 296.0684 | 278.8855 | 0 | 0.03263799 | 0 | 0 | 0
9240 | 272786.7 | 2014-02-23 15:00 | 1590.78 | 7 | 40 | -2.499644 | 3.226088 | 88.10826 | 87.42128 | 296.0684 | 278.9528 | -6.484985e-05 | 0.03263799 | 0 | 0 | 0
9241 | 272816.7 | 2014-02-23 15:00 | 1620.795 | 7 | 40 | -2.499463 | 3.225115 | 88.10826 | 87.44211 | 296.0684 | 279.02 | 0 | 0.03263799 | 0 | 0 | 0
9242 | 272846.7 | 2014-02-23 15:01 | 1650.795 | 7 | 40 | -2.499463 | 3.22398 | 88.10826 | 87.46295 | 296.0684 | 279.0872 | -3.242493e-05 | 0.03263799 | 0 | 0 | 0
9243 | 272876.7 | 2014-02-23 15:01 | 1680.81 | 7 | 40 | -2.499644 | 3.222845 | 88.10826 | 87.48379 | 296.0684 | 279.1543 | -3.242493e-05 | 0.03263799 | 0 | 0 | 0
9244 | 272906.7 | 2014-02-23 15:02 | 1710.825 | 7 | 40 | -2.499644 | 3.22171 | 88.10826 | 87.50463 | 296.0684 | 279.2215 | -3.242493e-05 | 0.03263799 | 0 | 0 | 0
9245 | 272936.7 | 2014-02-23 15:02 | 1740.841 | 7 | 40 | -2.499644 | 3.22025 | 88.10826 | 87.52547 | 296.0684 | 279.2886 | -6.489754e-05 | 0.03263799 | 0 | 0 | 0
9246 | 272966.7 | 2014-02-23 15:03 | 1770.856 | 7 | 40 | -2.499825 | 3.219115 | 88.10826 | 87.54632 | 296.0684 | 279.3557 | 0 | 0.03263799 | 0 | 0 | 0
9247 | 272996.8 | 2014-02-23 15:03 | 1800.871 | 7 | 40 | -2.499644 | 3.217494 | 88.10826 | 87.56716 | 296.0684 | 279.4228 | -6.484985e-05 | 0.03263799 | 0 | 0 | 0
9248 | 273026.8 | 2014-02-23 15:04 | 1830.886 | 7 | 40 | -2.499644 | 3.216196 | 88.10826 | 87.58799 | 296.0684 | 279.4898 | -6.484985e-05 | 0.03263799 | 0 | 0 | 0
9249 | 273056.8 | 2014-02-23 15:04 | 1860.886 | 7 | 40 | -2.499644 | 3.214575 | 88.10826 | 87.60883 | 296.0684 | 279.5568 | -3.242493e-05 | 0.03263799 | 0 | 0 | 0
9250 | 273086.8 | 2014-02-23 15:05 | 1890.901 | 7 | 40 | -2.499644 | 3.212791 | 88.10826 | 87.62966 | 296.0684 | 279.6238 | -9.732247e-05 | 0.03263799 | 0 | 0 | 0
9251 | 273116.8 | 2014-02-23 15:05 | 1920.901 | 7 | 40 | -2.499644 | 3.211169 | 88.10826 | 87.6505 | 296.0684 | 279.6907 | -3.242493e-05 | 0.03263799 | 0 | 0 | 0
9252 | 273146.8 | 2014-02-23 15:06 | 1950.916 | 7 | 40 | -2.499825 | 3.209385 | 88.10826 | 87.67134 | 296.0684 | 279.7576 | -3.242493e-05 | 0.03263799 | 0 | 0 | 0
9253 | 273176.8 | 2014-02-23 15:06 | 1980.932 | 7 | 40 | -2.499644 | 3.207439 | 88.10826 | 87.69218 | 296.0684 | 279.8245 | -3.242493e-05 | 0.03263799 | 0 | 0 | 0
9254 | 273206.8 | 2014-02-23 15:07 | 2010.947 | 7 | 40 | -2.499644 | 3.205493 | 88.10826 | 87.71302 | 296.0684 | 279.8913 | -3.247261e-05 | 0.03263799 | 0 | 0 | 0
9255 | 273236.8 | 2014-02-23 15:07 | 2040.962 | 7 | 40 | -2.499825 | 3.203223 | 88.10826 | 87.73387 | 296.0684 | 279.9581 | -9.732247e-05 | 0.03263799 | 0 | 0 | 0
9256 | 273266.9 | 2014-02-23 15:08 | 2070.978 | 7 | 40 | -2.499644 | 3.200953 | 88.10826 | 87.75471 | 296.0684 | 280.0248 | -9.727478e-05 | 0.03263799 | 0 | 0 | 0
9257 | 273296.9 | 2014-02-23 15:08 | 2100.993 | 7 | 40 | -2.499825 | 3.199007 | 88.10826 | 87.77555 | 296.0684 | 280.0915 | -6.484985e-05 | 0.03263799 | 0 | 0 | 0
9258 | 273326.9 | 2014-02-23 15:09 | 2131.008 | 7 | 40 | -2.499463 | 3.196737 | 88.10826 | 87.79639 | 296.0684 | 280.1582 | -3.242493e-05 | 0.03263799 | 0 | 0 | 0
9259 | 273356.9 | 2014-02-23 15:09 | 2161.024 | 7 | 40 | -2.499644 | 3.194304 | 88.10826 | 87.81723 | 296.0684 | 280.2248 | -0.0001296997 | 0.03263799 | 0 | 0 | 0
9260 | 273386.9 | 2014-02-23 15:10 | 2191.039 | 7 | 40 | -2.499644 | 3.192196 | 88.10826 | 87.83807 | 296.0684 | 280.2913 | -3.242493e-05 | 0.03263799 | 0 | 0 | 0
9261 | 273416.9 | 2014-02-23 15:10 | 2221.054 | 7 | 40 | -2.499644 | 3.189602 | 88.10826 | 87.85891 | 296.0684 | 280.3578 | -6.484985e-05 | 0.03263799 | 0 | 0 | 0
9262 | 273447 | 2014-02-23 15:11 | 2251.069 | 7 | 40 | -2.499644 | 3.187169 | 88.10826 | 87.87975 | 296.0684 | 280.4243 | -6.484985e-05 | 0.03263799 | 0 | 0 | 0
9263 | 273477 | 2014-02-23 15:11 | 2281.085 | 7 | 40 | -2.499463 | 3.184575 | 88.10826 | 87.9006 | 296.0684 | 280.4907 | -6.489754e-05 | 0.03263799 | 0 | 0 | 0
9264 | 273507 | 2014-02-23 15:12 | 2311.1 | 7 | 40 | -2.499825 | 3.181818 | 88.10826 | 87.92144 | 296.0684 | 280.557 | -6.484985e-05 | 0.03263799 | 0 | 0 | 0
9265 | 273537 | 2014-02-23 15:12 | 2341.115 | 7 | 40 | -2.499644 | 3.179061 | 88.10826 | 87.94228 | 296.0684 | 280.6233 | -9.727478e-05 | 0.03263799 | 0 | 0 | 0
9266 | 273567 | 2014-02-23 15:13 | 2371.131 | 7 | 40 | -2.499463 | 3.176467 | 88.10826 | 87.96312 | 296.0684 | 280.6895 | -6.484985e-05 | 0.03263799 | 0 | 0 | 0
9267 | 273597 | 2014-02-23 15:13 | 2401.146 | 7 | 40 | -2.499463 | 3.173386 | 88.10826 | 87.98396 | 296.0684 | 280.7557 | -6.484985e-05 | 0.03263799 | 0 | 0 | 0
9268 | 273627 | 2014-02-23 15:14 | 2431.161 | 7 | 40 | -2.499644 | 3.170142 | 88.10826 | 88.0048 | 296.0684 | 280.8218 | -9.732247e-05 | 0.03263799 | 0 | 0 | 0
9269 | 273657.1 | 2014-02-23 15:14 | 2461.177 | 7 | 40 | -2.499825 | 3.166737 | 88.10826 | 88.02564 | 296.0684 | 280.8878 | -0.0001621723 | 0.03263799 | 0 | 0 | 0
9270 | 273687.1 | 2014-02-23 15:15 | 2491.192 | 7 | 40 | -2.499825 | 3.163332 | 88.10826 | 88.04648 | 296.0684 | 280.9538 | -0.0001297474 | 0.03263799 | 0 | 0 | 0
9271 | 273717.1 | 2014-02-23 15:15 | 2521.207 | 7 | 40 | -2.499644 | 3.159764 | 88.10826 | 88.06733 | 296.0684 | 281.0197 | -0.0001296997 | 0.03263799 | 0 | 0 | 0
9272 | 273747.1 | 2014-02-23 15:16 | 2551.223 | 7 | 40 | -2.499644 | 3.155872 | 88.10826 | 88.08817 | 296.0684 | 281.0855 | -0.0001621723 | 0.03263799 | 0 | 0 | 0
9273 | 273777.1 | 2014-02-23 15:16 | 2581.238 | 7 | 40 | -2.499825 | 3.151818 | 88.10826 | 88.10901 | 296.0684 | 281.1512 | -9.727478e-05 | 0.03263799 | 0 | 0 | 0
9274 | 273807.1 | 2014-02-23 15:17 | 2611.253 | 7 | 40 | -2.499825 | 3.147926 | 88.10826 | 88.12984 | 296.0684 | 281.2168 | -0.0001616674 | 0.03263799 | 0 | 0 | 0
9275 | 273837.2 | 2014-02-23 15:17 | 2641.269 | 7 | 40 | -2.500005 | 3.144034 | 88.10826 | 88.15069 | 296.0684 | 281.2824 | -0.000128939 | 0.03263799 | 0 | 0 | 0
9276 | 273867.2 | 2014-02-23 15:18 | 2671.283 | 7 | 40 | -2.499644 | 3.140142 | 88.10826 | 88.17152 | 296.0684 | 281.3479 | -0.0001621208 | 0.03263799 | 0 | 0 | 0
9277 | 273897.2 | 2014-02-23 15:18 | 2701.299 | 7 | 40 | -2.499463 | 3.136899 | 88.10826 | 88.19237 | 296.0684 | 281.4133 | -9.696966e-05 | 0.03263799 | 0 | 0 | 0
9278 | 273927.2 | 2014-02-23 15:19 | 2731.314 | 7 | 40 | -2.499644 | 3.133332 | 88.10826 | 88.2132 | 296.0684 | 281.4786 | -6.445021e-05 | 0.03263799 | 0 | 0 | 0
9279 | 273957.2 | 2014-02-23 15:19 | 2761.33 | 7 | 40 | -2.499644 | 3.129764 | 88.10826 | 88.23406 | 296.0684 | 281.5439 | -6.444602e-05 | 0.03263799 | 0 | 0 | 0
9280 | 273987.2 | 2014-02-23 15:20 | 2791.344 | 7 | 40 | -2.499463 | 3.125061 | 88.10826 | 88.25489 | 296.0684 | 281.6091 | -0.0001289394 | 0.03263799 | 0 | 0 | 0
9281 | 274017.2 | 2014-02-23 15:20 | 2821.36 | 7 | 40 | -2.499825 | 3.119224 | 88.10826 | 88.27574 | 296.0684 | 281.6742 | -0.0002256193 | 0.03263799 | 0 | 0 | 0
9282 | 274047.3 | 2014-02-23 15:21 | 2851.375 | 7 | 40 | -2.499644 | 3.111278 | 88.10826 | 88.29657 | 296.0684 | 281.7391 | -0.0003223367 | 0.03263799 | 0 | 0 | 0
9283 | 274077.3 | 2014-02-23 15:21 | 2881.391 | 7 | 40 | -2.499644 | 3.099926 | 88.10826 | 88.31742 | 296.0684 | 281.8039 | -0.0004540398 | 0.03263799 | 0 | 0 | 0
9284 | 274107.3 | 2014-02-23 15:22 | 2911.406 | 7 | 40 | -2.499825 | 3.084197 | 88.10826 | 88.33826 | 296.0684 | 281.8683 | -0.0005819672 | 0.03263799 | 0 | 0 | 0
9285 | 274137.3 | 2014-02-23 15:22 | 2941.421 | 7 | 40 | -2.499463 | 3.062305 | 88.10826 | 88.3591 | 296.0684 | 281.9324 | -0.0008057902 | 0.03263799 | 0 | 0 | 0
9286 | 274167.3 | 2014-02-23 15:23 | 2971.436 | 7 | 40 | -2.499463 | 3.033602 | 88.10826 | 88.37993 | 296.0684 | 281.9959 | -0.001037835 | 0.03263799 | 0 | 0 | 0
9287 | 274197.3 | 2014-02-23 15:23 | 3001.436 | 7 | 40 | -2.499825 | 2.998899 | 88.10826 | 88.40078 | 296.0684 | 282.0587 | -0.001260949 | 0.03263799 | 0 | 0 | 0
9288 | 274227.3 | 2014-02-23 15:24 | 3031.451 | 7 | 40 | -2.499825 | 2.957386 | 88.10826 | 88.42161 | 296.0684 | 282.1208 | -0.001487301 | 0.03263799 | 0 | 0 | 0
9289 | 274257.3 | 2014-02-23 15:24 | 3061.451 | 7 | 40 | -2.499825 | 2.90663 | 88.10826 | 88.44245 | 296.0684 | 282.1819 | -0.001837196 | 0.03263799 | 0 | 0 | 0
9290 | 274287.4 | 2014-02-23 15:25 | 3091.466 | 7 | 40 | -2.499644 | 2.842738 | 88.10826 | 88.46328 | 296.0684 | 282.2418 | -0.00238507 | 0.03263799 | 0 | 0 | 0
9291 | 274317.4 | 2014-02-23 15:25 | 3121.482 | 7 | 40 | -2.499825 | 2.755981 | 88.10826 | 88.48413 | 296.0684 | 282.3003 | -0.003384295 | 0.03263799 | 0 | 0 | 0
9292 | 274347.4 | 2014-02-23 15:26 | 3151.497 | 7 | 40 | -2.499463 | 2.621549 | 88.10826 | 88.50497 | 296.0684 | 282.3564 | -0.005690296 | 0.03263799 | 0 | 0 | 0
9293 | 274377.4 | 2014-02-23 15:26 | 3181.512 | 7 | 40 | -2.499825 | 2.252469 | 88.10826 | 88.5258 | 296.0684 | 282.4082 | -0.02220755 | 0.03263799 | 0 | 0 | 0
9294 | 274386 | 2014-02-23 15:26 | 3190.153 | 7 | 40 | -2.499644 | 1.999983 | 88.10826 | 88.53181 | 296.0684 | 282.4209 | -0.02994346 | 0.03263799 | 0 | 0 | 0
9295 | 274386.1 | 2014-02-23 15:26 | 0.01572552 | 8 | 40 | 0.001225107 | 2.041821 | 88.10826 | 88.53181 | 296.0684 | 282.4209 | 0.002594614 | 0.0498636 | 0 | 0 | 0
9296 | 274416.1 | 2014-02-23 15:27 | 30.01468 | 9 | 40 | 0 | 2.404901 | 88.10826 | 88.53181 | 296.0684 | 282.4209 | 0.004061165 | 0.0498636 | 0 | 0 | 0
9297 | 274446.1 | 2014-02-23 15:27 | 60.03052 | 9 | 40 | 0 | 2.48955 | 88.10826 | 88.53181 | 296.0684 | 282.4209 | 0.00222402 | 0.0498636 | 0 | 0 | 0
9298 | 274476.1 | 2014-02-23 15:28 | 90.04543 | 9 | 40 | 0 | 2.537712 | 88.10826 | 88.53181 | 296.0684 | 282.4209 | 0.001289256 | 0.0498636 | 0 | 0 | 0
9299 | 274506.1 | 2014-02-23 15:28 | 120.0138 | 9 | 40 | 0 | 2.567874 | 88.10826 | 88.53181 | 296.0684 | 282.4209 | 0.0008407139 | 0.0498636 | 0 | 0 | 0
9300 | 274536.1 | 2014-02-23 15:29 | 30.01538 | 10 | 40 | 2.499565 | 2.858954 | 88.1291 | 88.53181 | 296.126 | 282.4209 | 0.004931379 | 0.0498636 | 0 | 0 | 0
9301 | 274566.1 | 2014-02-23 15:29 | 60.03034 | 10 | 40 | 2.499565 | 2.965494 | 88.14993 | 88.53181 | 296.1867 | 282.4209 | 0.002900845 | 0.0498636 | 0 | 0 | 0
9302 | 274596.2 | 2014-02-23 15:30 | 90.04605 | 10 | 40 | 2.499746 | 3.036845 | 88.17078 | 88.53181 | 296.2494 | 282.4209 | 0.002095 | 0.0498636 | 0 | 0 | 0
9303 | 274626.2 | 2014-02-23 15:30 | 120.0609 | 10 | 40 | 2.499565 | 3.090359 | 88.19161 | 88.53181 | 296.3132 | 282.4209 | 0.001611544 | 0.0498636 | 0 | 0 | 0
9304 | 274656.2 | 2014-02-23 15:31 | 150.0766 | 10 | 40 | 2.499384 | 3.133332 | 88.21246 | 88.53181 | 296.3781 | 282.4209 | 0.001293172 | 0.0498636 | 0 | 0 | 0
9305 | 274686.2 | 2014-02-23 15:31 | 180.0915 | 10 | 40 | 2.499746 | 3.169332 | 88.23329 | 88.53181 | 296.4438 | 282.4209 | 0.001131591 | 0.0498636 | 0 | 0 | 0
9306 | 274716.2 | 2014-02-23 15:32 | 210.1072 | 10 | 40 | 2.499565 | 3.199494 | 88.25415 | 88.53181 | 296.5102 | 282.4209 | 0.0009347238 | 0.0498636 | 0 | 0 | 0
9307 | 274746.2 | 2014-02-23 15:32 | 240.122 | 10 | 40 | 2.499746 | 3.225602 | 88.27498 | 88.53181 | 296.5771 | 282.4209 | 0.0008082702 | 0.0498636 | 0 | 0 | 0
9308 | 274776.2 | 2014-02-23 15:33 | 270.1378 | 10 | 40 | 2.499926 | 3.247331 | 88.29583 | 88.53181 | 296.6446 | 282.4209 | 0.0006768451 | 0.0498636 | 0 | 0 | 0
9309 | 274806.3 | 2014-02-23 15:33 | 300.1528 | 10 | 40 | 2.499746 | 3.261439 | 88.31667 | 88.53181 | 296.7124 | 282.4209 | 0.0003233578 | 0.0498636 | 0 | 0 | 0
9310 | 274836.3 | 2014-02-23 15:34 | 330.1529 | 10 | 40 | 2.499746 | 3.266629 | 88.3375 | 88.53181 | 296.7804 | 282.4209 | 0.0001297469 | 0.0498636 | 0 | 0 | 0
9311 | 274866.3 | 2014-02-23 15:34 | 360.1676 | 10 | 40 | 2.499565 | 3.26971 | 88.35833 | 88.53181 | 296.8485 | 282.4209 | 9.671698e-05 | 0.0498636 | 0 | 0 | 0
9312 | 274896.3 | 2014-02-23 15:35 | 390.1677 | 10 | 40 | 2.499926 | 3.272629 | 88.37918 | 88.53181 | 296.9167 | 282.4209 | 9.671954e-05 | 0.0498636 | 0 | 0 | 0
9313 | 274926.3 | 2014-02-23 15:35 | 420.1826 | 10 | 40 | 2.499926 | 3.275548 | 88.40001 | 88.53181 | 296.9849 | 282.4209 | 0.000128942 | 0.0498636 | 0 | 0 | 0
9314 | 274956.3 | 2014-02-23 15:36 | 450.1828 | 10 | 40 | 2.499926 | 3.278628 | 88.42085 | 88.53181 | 297.0532 | 282.4209 | 0.0001288957 | 0.0498636 | 0 | 0 | 0
9315 | 274986.3 | 2014-02-23 15:36 | 480.1981 | 10 | 40 | 2.499746 | 3.281709 | 88.44169 | 88.53181 | 297.1216 | 282.4209 | 9.667114e-05 | 0.0498636 | 0 | 0 | 0
9316 | 275016.3 | 2014-02-23 15:37 | 510.2129 | 10 | 40 | 2.499926 | 3.285601 | 88.46252 | 88.53181 | 297.19 | 282.4209 | 0.0001288961 | 0.0498636 | 0 | 0 | 0
9317 | 275046.3 | 2014-02-23 15:37 | 540.2132 | 10 | 40 | 2.499746 | 3.289655 | 88.48336 | 88.53181 | 297.2585 | 282.4209 | 0.0001293417 | 0.0498636 | 0 | 0 | 0
9318 | 275076.3 | 2014-02-23 15:38 | 570.228 | 10 | 40 | 2.499746 | 3.29452 | 88.5042 | 88.53181 | 297.3271 | 282.4209 | 0.0001933911 | 0.0498636 | 0 | 0 | 0
9319 | 275106.3 | 2014-02-23 15:38 | 600.2437 | 10 | 40 | 2.499746 | 3.299061 | 88.52505 | 88.53181 | 297.3958 | 282.4209 | 0.0001616662 | 0.0498636 | 0 | 0 | 0
9320 | 275136.4 | 2014-02-23 15:39 | 630.2585 | 10 | 40 | 2.499746 | 3.304088 | 88.54588 | 88.53181 | 297.4646 | 282.4209 | 0.0001933917 | 0.0498636 | 0 | 0 | 0
9321 | 275166.4 | 2014-02-23 15:39 | 660.2743 | 10 | 40 | 2.499746 | 3.308953 | 88.56673 | 88.53181 | 297.5335 | 282.4209 | 0.0001611675 | 0.0498636 | 0 | 0 | 0
9322 | 275196.4 | 2014-02-23 15:40 | 690.2895 | 10 | 40 | 2.499746 | 3.313331 | 88.58757 | 88.53181 | 297.6025 | 282.4209 | 0.0001616721 | 0.0498636 | 0 | 0 | 0
9323 | 275226.4 | 2014-02-23 15:40 | 720.3044 | 10 | 40 | 2.499746 | 3.317547 | 88.6084 | 88.53181 | 297.6716 | 282.4209 | 0.0001611662 | 0.0498636 | 0 | 0 | 0
9324 | 275256.4 | 2014-02-23 15:41 | 750.3201 | 10 | 40 | 2.499746 | 3.320953 | 88.62926 | 88.53181 | 297.7408 | 282.4209 | 6.444917e-05 | 0.0498636 | 0 | 0 | 0
9325 | 275286.4 | 2014-02-23 15:41 | 780.3356 | 10 | 40 | 2.499565 | 3.324682 | 88.6501 | 88.53181 | 297.8101 | 282.4209 | 9.732242e-05 | 0.0498636 | 0 | 0 | 0
9326 | 275316.5 | 2014-02-23 15:42 | 810.3507 | 10 | 40 | 2.499746 | 3.328088 | 88.67094 | 88.53181 | 297.8794 | 282.4209 | 0.0001293501 | 0.0498636 | 0 | 0 | 0
9327 | 275346.5 | 2014-02-23 15:42 | 840.3658 | 10 | 40 | 2.499926 | 3.331331 | 88.69177 | 88.53181 | 297.9488 | 282.4209 | 9.667609e-05 | 0.0498636 | 0 | 0 | 0
9328 | 275376.5 | 2014-02-23 15:43 | 870.3813 | 10 | 40 | 2.499746 | 3.334736 | 88.71262 | 88.53181 | 298.0183 | 282.4209 | 9.697474e-05 | 0.0498636 | 0 | 0 | 0
9329 | 275406.5 | 2014-02-23 15:43 | 900.3968 | 10 | 40 | 2.499746 | 3.337817 | 88.73347 | 88.53181 | 298.0878 | 282.4209 | 9.696838e-05 | 0.0498636 | 0 | 0 | 0
9330 | 275436.5 | 2014-02-23 15:44 | 930.4115 | 10 | 40 | 2.499746 | 3.340899 | 88.7543 | 88.53181 | 298.1574 | 282.4209 | 0.000129294 | 0.0498636 | 0 | 0 | 0
9331 | 275466.5 | 2014-02-23 15:44 | 960.4273 | 10 | 40 | 2.499746 | 3.343493 | 88.77515 | 88.53181 | 298.2271 | 282.4209 | 9.701953e-05 | 0.0498636 | 0 | 0 | 0
9332 | 275496.5 | 2014-02-23 15:45 | 990.4422 | 10 | 40 | 2.499746 | 3.34625 | 88.79598 | 88.53181 | 298.2967 | 282.4209 | 6.444818e-05 | 0.0498636 | 0 | 0 | 0
9333 | 275526.5 | 2014-02-23 15:45 | 1020.442 | 10 | 40 | 2.499746 | 3.348682 | 88.81682 | 88.53181 | 298.3665 | 282.4209 | 9.701934e-05 | 0.0498636 | 0 | 0 | 0
9334 | 275556.6 | 2014-02-23 15:46 | 1050.458 | 10 | 40 | 2.499565 | 3.350791 | 88.83766 | 88.53181 | 298.4363 | 282.4209 | 6.449514e-05 | 0.0498636 | 0 | 0 | 0
9335 | 275586.6 | 2014-02-23 15:46 | 1080.473 | 10 | 40 | 2.499746 | 3.352899 | 88.8585 | 88.53181 | 298.5061 | 282.4209 | 6.449468e-05 | 0.0498636 | 0 | 0 | 0
9336 | 275616.6 | 2014-02-23 15:47 | 1110.473 | 10 | 40 | 2.499746 | 3.354358 | 88.87934 | 88.53181 | 298.576 | 282.4209 | 3.222411e-05 | 0.0498636 | 0 | 0 | 0
9337 | 275646.6 | 2014-02-23 15:47 | 1140.487 | 10 | 40 | 2.499746 | 3.355817 | 88.90017 | 88.53181 | 298.6459 | 282.4209 | 3.222368e-05 | 0.0498636 | 0 | 0 | 0
9338 | 275676.6 | 2014-02-23 15:48 | 1170.488 | 10 | 40 | 2.499746 | 3.35679 | 88.92101 | 88.53181 | 298.7159 | 282.4209 | 3.232402e-05 | 0.0498636 | 0 | 0 | 0
9339 | 275706.6 | 2014-02-23 15:48 | 1200.503 | 10 | 40 | 2.500107 | 3.357601 | 88.94185 | 88.53181 | 298.7859 | 282.4209 | 0 | 0.0498636 | 0 | 0 | 0
9340 | 275736.6 | 2014-02-23 15:49 | 1230.518 | 10 | 40 | 2.499565 | 3.358088 | 88.96268 | 88.53181 | 298.8558 | 282.4209 | 3.227163e-05 | 0.0498636 | 0 | 0 | 0
9341 | 275766.6 | 2014-02-23 15:49 | 1260.518 | 10 | 40 | 2.499926 | 3.358412 | 88.98353 | 88.53181 | 298.9258 | 282.4209 | 3.242493e-05 | 0.0498636 | 0 | 0 | 0
9342 | 275796.6 | 2014-02-23 15:50 | 1290.533 | 10 | 40 | 2.499746 | 3.358898 | 89.00437 | 88.53181 | 298.9958 | 282.4209 | 0 | 0.0498636 | 0 | 0 | 0
9343 | 275826.7 | 2014-02-23 15:50 | 1320.548 | 10 | 40 | 2.499926 | 3.359061 | 89.02521 | 88.53181 | 299.0658 | 282.4209 | 0 | 0.0498636 | 0 | 0 | 0
9344 | 275856.7 | 2014-02-23 15:51 | 1350.564 | 10 | 40 | 2.499746 | 3.359385 | 89.04605 | 88.53181 | 299.1358 | 282.4209 | 0 | 0.0498636 | 0 | 0 | 0
9345 | 275886.7 | 2014-02-23 15:51 | 1380.579 | 10 | 40 | 2.499926 | 3.359709 | 89.0669 | 88.53181 | 299.2058 | 282.4209 | 3.242493e-05 | 0.0498636 | 0 | 0 | 0
9346 | 275916.7 | 2014-02-23 15:52 | 1410.594 | 10 | 40 | 2.499746 | 3.359871 | 89.08774 | 88.53181 | 299.2759 | 282.4209 | 0 | 0.0498636 | 0 | 0 | 0
9347 | 275946.7 | 2014-02-23 15:52 | 1440.594 | 10 | 40 | 2.499746 | 3.360358 | 89.10857 | 88.53181 | 299.3459 | 282.4209 | 3.242493e-05 | 0.0498636 | 0 | 0 | 0
9348 | 275976.7 | 2014-02-23 15:53 | 1470.609 | 10 | 40 | 2.499746 | 3.360682 | 89.1294 | 88.53181 | 299.4159 | 282.4209 | 3.242493e-05 | 0.0498636 | 0 | 0 | 0
9349 | 276006.7 | 2014-02-23 15:53 | 1500.625 | 10 | 40 | 2.499926 | 3.361169 | 89.15025 | 88.53181 | 299.4859 | 282.4209 | 3.237108e-05 | 0.0498636 | 0 | 0 | 0
9350 | 276036.7 | 2014-02-23 15:54 | 1530.64 | 10 | 40 | 2.499926 | 3.361655 | 89.17108 | 88.53181 | 299.556 | 282.4209 | 6.44499e-05 | 0.0498636 | 0 | 0 | 0
9351 | 276066.7 | 2014-02-23 15:54 | 1560.64 | 10 | 40 | 2.499565 | 3.361817 | 89.19193 | 88.53181 | 299.626 | 282.4209 | 0 | 0.0498636 | 0 | 0 | 0
9352 | 276096.8 | 2014-02-23 15:55 | 1590.655 | 10 | 40 | 2.500107 | 3.362466 | 89.21276 | 88.53181 | 299.6961 | 282.4209 | 6.484882e-05 | 0.0498636 | 0 | 0 | 0
9353 | 276126.8 | 2014-02-23 15:55 | 1620.655 | 10 | 40 | 2.499746 | 3.36279 | 89.2336 | 88.53181 | 299.7661 | 282.4209 | 3.222393e-05 | 0.0498636 | 0 | 0 | 0
9354 | 276156.8 | 2014-02-23 15:56 | 1650.67 | 10 | 40 | 2.499565 | 3.363115 | 89.25444 | 88.53181 | 299.8362 | 282.4209 | -3.227168e-05 | 0.0498636 | 0 | 0 | 0
9355 | 276186.8 | 2014-02-23 15:56 | 1680.685 | 10 | 40 | 2.499746 | 3.364088 | 89.27527 | 88.53181 | 299.9063 | 282.4209 | 3.232408e-05 | 0.0498636 | 0 | 0 | 0
9356 | 276216.8 | 2014-02-23 15:57 | 1710.685 | 10 | 40 | 2.499926 | 3.364574 | 89.29612 | 88.53181 | 299.9764 | 282.4209 | 0 | 0.0498636 | 0 | 0 | 0
9357 | 276246.8 | 2014-02-23 15:57 | 1740.7 | 10 | 40 | 2.499746 | 3.365223 | 89.31695 | 88.53181 | 300.0465 | 282.4209 | 3.222442e-05 | 0.0498636 | 0 | 0 | 0
9358 | 276276.8 | 2014-02-23 15:58 | 1770.7 | 10 | 40 | 2.499746 | 3.365871 | 89.33779 | 88.53181 | 300.1167 | 282.4209 | 3.232474e-05 | 0.0498636 | 0 | 0 | 0
9359 | 276306.8 | 2014-02-23 15:58 | 1800.715 | 10 | 40 | 2.499746 | 3.36652 | 89.35862 | 88.53181 | 300.1868 | 282.4209 | 0 | 0.0498636 | 0 | 0 | 0
9360 | 276336.8 | 2014-02-23 15:59 | 1830.715 | 10 | 40 | 2.499926 | 3.367331 | 89.37946 | 88.53181 | 300.257 | 282.4209 | 9.697117e-05 | 0.0498636 | 0 | 0 | 0
9361 | 276366.8 | 2014-02-23 15:59 | 1860.73 | 10 | 40 | 2.499746 | 3.367817 | 89.40029 | 88.53181 | 300.3271 | 282.4209 | 3.222378e-05 | 0.0498636 | 0 | 0 | 0
9362 | 276396.9 | 2014-02-23 16:00 | 1890.746 | 10 | 40 | 2.499746 | 3.36879 | 89.42113 | 88.53181 | 300.3973 | 282.4209 | 3.222409e-05 | 0.0498636 | 0 | 0 | 0
9363 | 276426.9 | 2014-02-23 16:00 | 1920.746 | 10 | 40 | 2.499746 | 3.369763 | 89.44198 | 88.53181 | 300.4675 | 282.4209 | 6.484456e-05 | 0.0498636 | 0 | 0 | 0
9364 | 276456.9 | 2014-02-23 16:01 | 1950.76 | 10 | 40 | 2.499926 | 3.370574 | 89.46282 | 88.53181 | 300.5378 | 282.4209 | 3.237509e-05 | 0.0498636 | 0 | 0 | 0
9365 | 276486.9 | 2014-02-23 16:01 | 1980.776 | 10 | 40 | 2.499746 | 3.371385 | 89.48366 | 88.53181 | 300.608 | 282.4209 | 3.222484e-05 | 0.0498636 | 0 | 0 | 0
9366 | 276516.9 | 2014-02-23 16:02 | 2010.791 | 10 | 40 | 2.499565 | 3.372196 | 89.5045 | 88.53181 | 300.6783 | 282.4209 | 0 | 0.0498636 | 0 | 0 | 0
9367 | 276546.9 | 2014-02-23 16:02 | 2040.807 | 10 | 40 | 2.499746 | 3.373169 | 89.52534 | 88.53181 | 300.7486 | 282.4209 | 3.222324e-05 | 0.0498636 | 0 | 0 | 0
9368 | 276576.9 | 2014-02-23 16:03 | 2070.821 | 10 | 40 | 2.499746 | 3.374142 | 89.54618 | 88.53181 | 300.8189 | 282.4209 | 0 | 0.0498636 | 0 | 0 | 0
9369 | 276606.9 | 2014-02-23 16:03 | 2100.837 | 10 | 40 | 2.499926 | 3.375277 | 89.56703 | 88.53181 | 300.8893 | 282.4209 | 3.222256e-05 | 0.0498636 | 0 | 0 | 0
9370 | 276637 | 2014-02-23 16:04 | 2130.852 | 10 | 40 | 2.499926 | 3.376574 | 89.58786 | 88.53181 | 300.9596 | 282.4209 | 3.222531e-05 | 0.0498636 | 0 | 0 | 0
9371 | 276667 | 2014-02-23 16:04 | 2160.868 | 10 | 40 | 2.499746 | 3.377709 | 89.60871 | 88.53181 | 301.03 | 282.4209 | 6.464826e-05 | 0.0498636 | 0 | 0 | 0
9372 | 276697 | 2014-02-23 16:05 | 2190.883 | 10 | 40 | 2.499565 | 3.379169 | 89.62954 | 88.53181 | 301.1004 | 282.4209 | 3.22234e-05 | 0.0498636 | 0 | 0 | 0
9373 | 276727 | 2014-02-23 16:05 | 2220.898 | 10 | 40 | 2.499746 | 3.38079 | 89.6504 | 88.53181 | 301.1709 | 282.4209 | 6.444779e-05 | 0.0498636 | 0 | 0 | 0
9374 | 276757 | 2014-02-23 16:06 | 2250.913 | 10 | 40 | 2.499384 | 3.382412 | 89.67124 | 88.53181 | 301.2413 | 282.4209 | 3.232509e-05 | 0.0498636 | 0 | 0 | 0
9375 | 276787 | 2014-02-23 16:06 | 2280.928 | 10 | 40 | 2.499565 | 3.384358 | 89.69207 | 88.53181 | 301.3118 | 282.4209 | 6.444781e-05 | 0.0498636 | 0 | 0 | 0
9376 | 276817 | 2014-02-23 16:07 | 2310.944 | 10 | 40 | 2.499746 | 3.386466 | 89.71292 | 88.53181 | 301.3824 | 282.4209 | 6.444743e-05 | 0.0498636 | 0 | 0 | 0
9377 | 276847.1 | 2014-02-23 16:07 | 2340.959 | 10 | 40 | 2.499926 | 3.388736 | 89.73376 | 88.53181 | 301.453 | 282.4209 | 6.465006e-05 | 0.0498636 | 0 | 0 | 0
9378 | 276877.1 | 2014-02-23 16:08 | 2370.974 | 10 | 40 | 2.499746 | 3.391006 | 89.7546 | 88.53181 | 301.5236 | 282.4209 | 6.444746e-05 | 0.0498636 | 0 | 0 | 0
9379 | 276907.1 | 2014-02-23 16:08 | 2400.99 | 10 | 40 | 2.499746 | 3.393277 | 89.77545 | 88.53181 | 301.5944 | 282.4209 | 3.232339e-05 | 0.0498636 | 0 | 0 | 0
9380 | 276937.1 | 2014-02-23 16:09 | 2431.005 | 10 | 40 | 2.499746 | 3.395547 | 89.79628 | 88.53181 | 301.6651 | 282.4209 | 6.489743e-05 | 0.0498636 | 0 | 0 | 0
9381 | 276967.1 | 2014-02-23 16:09 | 2461.021 | 10 | 40 | 2.499926 | 3.397817 | 89.81713 | 88.53181 | 301.7359 | 282.4209 | 9.671863e-05 | 0.0498636 | 0 | 0 | 0
9382 | 276997.1 | 2014-02-23 16:10 | 2491.036 | 10 | 40 | 2.499746 | 3.399439 | 89.83797 | 88.53181 | 301.8067 | 282.4209 | 6.464987e-05 | 0.0498636 | 0 | 0 | 0
9383 | 277027.2 | 2014-02-23 16:10 | 2521.051 | 10 | 40 | 2.499565 | 3.401223 | 89.85881 | 88.53181 | 301.8776 | 282.4209 | 3.232357e-05 | 0.0498636 | 0 | 0 | 0
9384 | 277057.2 | 2014-02-23 16:11 | 2551.051 | 10 | 40 | 2.499746 | 3.402844 | 89.87965 | 88.53181 | 301.9485 | 282.4209 | 3.237248e-05 | 0.0498636 | 0 | 0 | 0
9385 | 277087.2 | 2014-02-23 16:11 | 2581.066 | 10 | 40 | 2.499746 | 3.404304 | 89.90049 | 88.53181 | 302.0194 | 282.4209 | 6.444728e-05 | 0.0498636 | 0 | 0 | 0
9386 | 277117.2 | 2014-02-23 16:12 | 2611.081 | 10 | 40 | 2.499746 | 3.406088 | 89.92132 | 88.53181 | 302.0903 | 282.4209 | 6.44952e-05 | 0.0498636 | 0 | 0 | 0
9387 | 277147.2 | 2014-02-23 16:12 | 2641.081 | 10 | 40 | 2.499565 | 3.407709 | 89.94216 | 88.53181 | 302.1614 | 282.4209 | 6.464919e-05 | 0.0498636 | 0 | 0 | 0
9388 | 277177.2 | 2014-02-23 16:13 | 2671.097 | 10 | 40 | 2.499746 | 3.409655 | 89.963 | 88.53181 | 302.2324 | 282.4209 | 6.444832e-05 | 0.0498636 | 0 | 0 | 0
9389 | 277207.2 | 2014-02-23 16:13 | 2701.112 | 10 | 40 | 2.499746 | 3.411601 | 89.98385 | 88.53181 | 302.3035 | 282.4209 | 9.70238e-05 | 0.0498636 | 0 | 0 | 0
9390 | 277237.2 | 2014-02-23 16:14 | 2731.127 | 10 | 40 | 2.499746 | 3.413709 | 90.00469 | 88.53181 | 302.3746 | 282.4209 | 6.444772e-05 | 0.0498636 | 0 | 0 | 0
9391 | 277267.2 | 2014-02-23 16:14 | 2761.142 | 10 | 40 | 2.499746 | 3.416304 | 90.02552 | 88.53181 | 302.4457 | 282.4209 | 0.0001296996 | 0.0498636 | 0 | 0 | 0
9392 | 277297.2 | 2014-02-23 16:15 | 2791.142 | 10 | 40 | 2.499746 | 3.418898 | 90.04636 | 88.53181 | 302.517 | 282.4209 | 9.702386e-05 | 0.0498636 | 0 | 0 | 0
9393 | 277327.3 | 2014-02-23 16:15 | 2821.157 | 10 | 40 | 2.499926 | 3.421979 | 90.0672 | 88.53181 | 302.5883 | 282.4209 | 9.672043e-05 | 0.0498636 | 0 | 0 | 0
9394 | 277357.3 | 2014-02-23 16:16 | 2851.172 | 10 | 40 | 2.499746 | 3.425709 | 90.08803 | 88.53181 | 302.6596 | 282.4209 | 0.0001288981 | 0.0498636 | 0 | 0 | 0
9395 | 277387.3 | 2014-02-23 16:16 | 2881.172 | 10 | 40 | 2.499746 | 3.429763 | 90.10888 | 88.53181 | 302.731 | 282.4209 | 0.0001292979 | 0.0498636 | 0 | 0 | 0
9396 | 277417.3 | 2014-02-23 16:17 | 2911.188 | 10 | 40 | 2.499746 | 3.434952 | 90.12972 | 88.53181 | 302.8026 | 282.4209 | 0.0001933896 | 0.0498636 | 0 | 0 | 0
9397 | 277447.3 | 2014-02-23 16:17 | 2941.203 | 10 | 40 | 2.499746 | 3.441439 | 90.15056 | 88.53181 | 302.8742 | 282.4209 | 0.000258697 | 0.0498636 | 0 | 0 | 0
9398 | 277477.3 | 2014-02-23 16:18 | 2971.218 | 10 | 40 | 2.499565 | 3.449871 | 90.1714 | 88.53181 | 302.946 | 282.4209 | 0.0003243444 | 0.0498636 | 0 | 0 | 0
9399 | 277507.3 | 2014-02-23 16:18 | 3001.233 | 10 | 40 | 2.499746 | 3.461709 | 90.19223 | 88.53181 | 303.018 | 282.4209 | 0.0004512275 | 0.0498636 | 0 | 0 | 0
9400 | 277537.4 | 2014-02-23 16:19 | 3031.249 | 10 | 40 | 2.499746 | 3.479871 | 90.21308 | 88.53181 | 303.0904 | 282.4209 | 0.0007134798 | 0.0498636 | 0 | 0 | 0
9401 | 277567.4 | 2014-02-23 16:19 | 3061.264 | 10 | 40 | 2.499565 | 3.512141 | 90.23392 | 88.53181 | 303.1631 | 282.4209 | 0.001394538 | 0.0498636 | 0 | 0 | 0
9402 | 277597.4 | 2014-02-23 16:20 | 3091.28 | 10 | 40 | 2.499565 | 3.580574 | 90.25477 | 88.53181 | 303.237 | 282.4209 | 0.003158643 | 0.0498636 | 0 | 0 | 0
9403 | 277627.4 | 2014-02-23 16:20 | 3121.295 | 10 | 40 | 2.499565 | 3.737546 | 90.27561 | 88.53181 | 303.3131 | 282.4209 | 0.00670404 | 0.0498636 | 0 | 0 | 0
9404 | 277657.4 | 2014-02-23 16:21 | 3151.31 | 10 | 40 | 2.499746 | 3.997653 | 90.29644 | 88.53181 | 303.3935 | 282.4209 | 0.009699472 | 0.0498636 | 0 | 0 | 0
9405 | 277667.4 | 2014-02-23 16:21 | 3161.326 | 10 | 40 | 2.499746 | 4.10014 | 90.3034 | 88.53181 | 303.4217 | 282.4209 | 0.01037834 | 0.0498636 | 0 | 0 | 0
9406 | 277697.4 | 2014-02-23 16:22 | 30.01544 | 11 | 40 | 0.5157805 | 4.099977 | 90.31083 | 88.53181 | 303.4521 | 282.4209 | -3.242157e-05 | 0.0498636 | 0 | 0 | 0
9407 | 277727.5 | 2014-02-23 16:22 | 60.0303 | 11 | 40 | 0.3013222 | 4.100302 | 90.31409 | 88.53181 | 303.4655 | 282.4209 | 3.232258e-05 | 0.0498636 | 0 | 0 | 0
9408 | 277757.5 | 2014-02-23 16:23 | 90.03041 | 11 | 40 | 0.2050237 | 4.100464 | 90.31616 | 88.53181 | 303.474 | 282.4209 | 6.484985e-05 | 0.0498636 | 0 | 0 | 0
9409 | 277787.5 | 2014-02-23 16:23 | 120.0457 | 11 | 40 | 0.1515447 | 4.10014 | 90.31762 | 88.53181 | 303.48 | 282.4209 | 0 | 0.0498636 | 0 | 0 | 0
9410 | 277817.5 | 2014-02-23 16:24 | 150.0609 | 11 | 40 | 0.1181202 | 4.10014 | 90.31874 | 88.53181 | 303.4846 | 282.4209 | 0 | 0.0498636 | 0 | 0 | 0
9411 | 277847.5 | 2014-02-23 16:24 | 180.0761 | 11 | 40 | 0.0953555 | 4.10014 | 90.31962 | 88.53181 | 303.4882 | 282.4209 | 0 | 0.0498636 | 0 | 0 | 0
9412 | 277875.4 | 2014-02-23 16:25 | 207.9822 | 11 | 40 | 0.07999833 | 4.10014 | 90.3203 | 88.53181 | 303.491 | 282.4209 | 0 | 0.0498636 | 0 | 0 | 0
9413 | 277905.4 | 2014-02-23 16:25 | 30.01526 | 4 | 41 | 0 | 4.081815 | 90.3203 | 88.53181 | 303.491 | 282.4209 | -0.0004216194 | 0.0498636 | 0 | 0 | 0
9414 | 277935.4 | 2014-02-23 16:26 | 60.03042 | 4 | 41 | 0 | 4.069978 | 90.3203 | 88.53181 | 303.491 | 282.4209 | -0.0002918243 | 0.0498636 | 0 | 0 | 0
9415 | 277965.5 | 2014-02-23 16:26 | 90.04581 | 4 | 41 | 0 | 4.06041 | 90.3203 | 88.53181 | 303.491 | 282.4209 | -0.0002919197 | 0.0498636 | 0 | 0 | 0
9416 | 277995.4 | 2014-02-23 16:27 | 120.0142 | 4 | 41 | 0 | 4.05295 | 90.3203 | 88.53181 | 303.491 | 282.4209 | -0.00016222 | 0.0498636 | 0 | 0 | 0
9417 | 277995.4 | 2014-02-23 16:27 | 0.03116543 | 5 | 41 | 0.00140578 | 4.052626 | 90.3203 | 88.53181 | 303.491 | 282.4209 | 0 | 0.0498636 | 0 | 0 | 0
9418 | 278025.4 | 2014-02-23 16:27 | 30.01491 | 6 | 41 | 0 | 4.04614 | 90.3203 | 88.53181 | 303.491 | 282.4209 | -0.0001934484 | 0.0498636 | 0 | 0 | 0
9419 | 278055.4 | 2014-02-23 16:28 | 60.01459 | 6 | 41 | 0 | 4.040464 | 90.3203 | 88.53181 | 303.491 | 282.4209 | -0.0001934421 | 0.0498636 | 0 | 0 | 0
9420 | 278085.5 | 2014-02-23 16:28 | 30.01538 | 7 | 41 | -2.499644 | 3.551547 | 90.3203 | 88.55265 | 303.491 | 282.4988 | -0.009121349 | 0.0498636 | 0 | 0 | 0
9421 | 278115.5 | 2014-02-23 16:29 | 60.03024 | 7 | 41 | -2.499644 | 3.380142 | 90.3203 | 88.57348 | 303.491 | 282.5707 | -0.003481004 | 0.0498636 | 0 | 0 | 0
9422 | 278145.5 | 2014-02-23 16:29 | 90.04601 | 7 | 41 | -2.499644 | 3.318034 | 90.3203 | 88.59434 | 303.491 | 282.6405 | -0.001385953 | 0.0498636 | 0 | 0 | 0
9423 | 278175.5 | 2014-02-23 16:30 | 120.0611 | 7 | 41 | -2.499644 | 3.29371 | 90.3203 | 88.61518 | 303.491 | 282.7093 | -0.0005496769 | 0.0498636 | 0 | 0 | 0
9424 | 278205.5 | 2014-02-23 16:30 | 150.0766 | 7 | 41 | -2.499644 | 3.284628 | 90.3203 | 88.63602 | 303.491 | 282.7779 | -0.0001933903 | 0.0498636 | 0 | 0 | 0
9425 | 278235.5 | 2014-02-23 16:31 | 180.0914 | 7 | 41 | -2.499644 | 3.280899 | 90.3203 | 88.65685 | 303.491 | 282.8462 | -9.668442e-05 | 0.0498636 | 0 | 0 | 0
9426 | 278265.5 | 2014-02-23 16:31 | 210.1072 | 7 | 41 | -2.499644 | 3.278791 | 90.3203 | 88.6777 | 303.491 | 282.9146 | -6.484917e-05 | 0.0498636 | 0 | 0 | 0
9427 | 278295.6 | 2014-02-23 16:32 | 240.1224 | 7 | 41 | -2.499463 | 3.277331 | 90.3203 | 88.69854 | 303.491 | 282.9829 | 0 | 0.0498636 | 0 | 0 | 0
9428 | 278325.6 | 2014-02-23 16:32 | 270.1374 | 7 | 41 | -2.499644 | 3.275872 | 90.3203 | 88.71938 | 303.491 | 283.0512 | -3.222649e-05 | 0.0498636 | 0 | 0 | 0
9429 | 278355.6 | 2014-02-23 16:33 | 300.1374 | 7 | 41 | -2.499825 | 3.274575 | 90.3203 | 88.74021 | 303.491 | 283.1194 | -3.222398e-05 | 0.0498636 | 0 | 0 | 0
9430 | 278385.6 | 2014-02-23 16:33 | 330.1523 | 7 | 41 | -2.499463 | 3.273439 | 90.3203 | 88.76104 | 303.491 | 283.1876 | -6.449482e-05 | 0.0498636 | 0 | 0 | 0
9431 | 278415.6 | 2014-02-23 16:34 | 360.168 | 7 | 41 | -2.499463 | 3.272304 | 90.3203 | 88.78189 | 303.491 | 283.2559 | 0 | 0.0498636 | 0 | 0 | 0
9432 | 278445.6 | 2014-02-23 16:34 | 390.1829 | 7 | 41 | -2.499644 | 3.270845 | 90.3203 | 88.80273 | 303.491 | 283.324 | -6.444858e-05 | 0.0498636 | 0 | 0 | 0
9433 | 278475.6 | 2014-02-23 16:35 | 420.183 | 7 | 41 | -2.499644 | 3.269547 | 90.3203 | 88.82357 | 303.491 | 283.3922 | -3.222412e-05 | 0.0498636 | 0 | 0 | 0
9434 | 278505.6 | 2014-02-23 16:35 | 450.1979 | 7 | 41 | -2.499644 | 3.268412 | 90.3203 | 88.8444 | 303.491 | 283.4603 | 0 | 0.0498636 | 0 | 0 | 0
9435 | 278535.6 | 2014-02-23 16:36 | 480.1981 | 7 | 41 | -2.499644 | 3.266953 | 90.3203 | 88.86524 | 303.491 | 283.5284 | -6.449507e-05 | 0.0498636 | 0 | 0 | 0
9436 | 278565.7 | 2014-02-23 16:36 | 510.2128 | 7 | 41 | -2.499463 | 3.265656 | 90.3203 | 88.88607 | 303.491 | 283.5964 | -3.232435e-05 | 0.0498636 | 0 | 0 | 0
9437 | 278595.7 | 2014-02-23 16:37 | 540.2285 | 7 | 41 | -2.499644 | 3.264196 | 90.3203 | 88.90692 | 303.491 | 283.6645 | -6.444888e-05 | 0.0498636 | 0 | 0 | 0
9438 | 278625.7 | 2014-02-23 16:37 | 570.2439 | 7 | 41 | -2.499644 | 3.262899 | 90.3203 | 88.92776 | 303.491 | 283.7325 | -3.237212e-05 | 0.0498636 | 0 | 0 | 0
9439 | 278655.7 | 2014-02-23 16:38 | 600.2592 | 7 | 41 | -2.499644 | 3.261277 | 90.3203 | 88.9486 | 303.491 | 283.8005 | -6.44477e-05 | 0.0498636 | 0 | 0 | 0
9440 | 278685.7 | 2014-02-23 16:38 | 630.274 | 7 | 41 | -2.499644 | 3.259818 | 90.3203 | 88.96943 | 303.491 | 283.8684 | -3.227101e-05 | 0.0498636 | 0 | 0 | 0
9441 | 278715.7 | 2014-02-23 16:39 | 660.2898 | 7 | 41 | -2.499825 | 3.258358 | 90.3203 | 88.99029 | 303.491 | 283.9364 | -3.222414e-05 | 0.0498636 | 0 | 0 | 0
9442 | 278745.7 | 2014-02-23 16:39 | 690.3051 | 7 | 41 | -2.499825 | 3.256737 | 90.3203 | 89.01113 | 303.491 | 284.0043 | -6.489528e-05 | 0.0498636 | 0 | 0 | 0
9443 | 278775.8 | 2014-02-23 16:40 | 720.32 | 7 | 41 | -2.499644 | 3.255277 | 90.3203 | 89.03196 | 303.491 | 284.0721 | -3.222393e-05 | 0.0498636 | 0 | 0 | 0
9444 | 278805.8 | 2014-02-23 16:40 | 750.3357 | 7 | 41 | -2.499644 | 3.253656 | 90.3203 | 89.05281 | 303.491 | 284.14 | -6.484956e-05 | 0.0498636 | 0 | 0 | 0
9445 | 278835.8 | 2014-02-23 16:41 | 780.3507 | 7 | 41 | -2.500005 | 3.252196 | 90.3203 | 89.07365 | 303.491 | 284.2078 | -6.465296e-05 | 0.0498636 | 0 | 0 | 0
9446 | 278865.8 | 2014-02-23 16:41 | 810.3659 | 7 | 41 | -2.499825 | 3.250737 | 90.3203 | 89.09448 | 303.491 | 284.2755 | -3.222377e-05 | 0.0498636 | 0 | 0 | 0
9447 | 278895.8 | 2014-02-23 16:42 | 840.3818 | 7 | 41 | -2.499644 | 3.249277 | 90.3203 | 89.11533 | 303.491 | 284.3433 | -6.489654e-05 | 0.0498636 | 0 | 0 | 0
9448 | 278925.8 | 2014-02-23 16:42 | 870.3964 | 7 | 41 | -2.499644 | 3.24798 | 90.3203 | 89.13616 | 303.491 | 284.4109 | -3.222336e-05 | 0.0498636 | 0 | 0 | 0
9449 | 278955.8 | 2014-02-23 16:43 | 900.3966 | 7 | 41 | -2.499283 | 3.246845 | 90.3203 | 89.15701 | 303.491 | 284.4786 | -3.232466e-05 | 0.0498636 | 0 | 0 | 0
9450 | 278985.8 | 2014-02-23 16:43 | 930.412 | 7 | 41 | -2.499644 | 3.245385 | 90.3203 | 89.17785 | 303.491 | 284.5463 | -3.222316e-05 | 0.0498636 | 0 | 0 | 0
9451 | 279015.9 | 2014-02-23 16:44 | 960.4267 | 7 | 41 | -2.499463 | 3.24425 | 90.3203 | 89.19868 | 303.491 | 284.6138 | -6.444739e-05 | 0.0498636 | 0 | 0 | 0
9452 | 279045.9 | 2014-02-23 16:44 | 990.4424 | 7 | 41 | -2.499825 | 3.243277 | 90.3203 | 89.21953 | 303.491 | 284.6815 | 0 | 0.0498636 | 0 | 0 | 0
9453 | 279075.9 | 2014-02-23 16:45 | 1020.458 | 7 | 41 | -2.499644 | 3.242142 | 90.3203 | 89.24037 | 303.491 | 284.7491 | -6.489752e-05 | 0.0498636 | 0 | 0 | 0
9454 | 279105.9 | 2014-02-23 16:45 | 1050.473 | 7 | 41 | -2.499825 | 3.241331 | 90.3203 | 89.2612 | 303.491 | 284.8166 | -3.232305e-05 | 0.0498636 | 0 | 0 | 0
9455 | 279135.9 | 2014-02-23 16:46 | 1080.473 | 7 | 41 | -2.499463 | 3.240358 | 90.3203 | 89.28204 | 303.491 | 284.8841 | -3.232512e-05 | 0.0498636 | 0 | 0 | 0
9456 | 279165.9 | 2014-02-23 16:46 | 1110.488 | 7 | 41 | -2.499644 | 3.239223 | 90.3203 | 89.30288 | 303.491 | 284.9517 | -9.667184e-05 | 0.0498636 | 0 | 0 | 0
9457 | 279195.9 | 2014-02-23 16:47 | 1140.503 | 7 | 41 | -2.499825 | 3.238575 | 90.3203 | 89.32373 | 303.491 | 285.0192 | -3.24248e-05 | 0.0498636 | 0 | 0 | 0
9458 | 279226 | 2014-02-23 16:47 | 1170.518 | 7 | 41 | -2.499644 | 3.237764 | 90.3203 | 89.34456 | 303.491 | 285.0866 | -3.222413e-05 | 0.0498636 | 0 | 0 | 0
9459 | 279256 | 2014-02-23 16:48 | 1200.518 | 7 | 41 | -2.499644 | 3.237277 | 90.3203 | 89.3654 | 303.491 | 285.1541 | 0 | 0.0498636 | 0 | 0 | 0
9460 | 279286 | 2014-02-23 16:48 | 1230.533 | 7 | 41 | -2.499644 | 3.236466 | 90.3203 | 89.38624 | 303.491 | 285.2216 | 0 | 0.0498636 | 0 | 0 | 0
9461 | 279316 | 2014-02-23 16:49 | 1260.548 | 7 | 41 | -2.499825 | 3.235656 | 90.3203 | 89.40707 | 303.491 | 285.289 | 0 | 0.0498636 | 0 | 0 | 0
9462 | 279346 | 2014-02-23 16:49 | 1290.564 | 7 | 41 | -2.499644 | 3.235007 | 90.3203 | 89.42792 | 303.491 | 285.3564 | 0 | 0.0498636 | 0 | 0 | 0
9463 | 279376 | 2014-02-23 16:50 | 1320.579 | 7 | 41 | -2.499825 | 3.234034 | 90.3203 | 89.44875 | 303.491 | 285.4238 | -9.667381e-05 | 0.0498636 | 0 | 0 | 0
9464 | 279406 | 2014-02-23 16:50 | 1350.595 | 7 | 41 | -2.499644 | 3.233385 | 90.3203 | 89.4696 | 303.491 | 285.4912 | -3.2224e-05 | 0.0498636 | 0 | 0 | 0
9465 | 279436 | 2014-02-23 16:51 | 1380.61 | 7 | 41 | -2.499644 | 3.232574 | 90.3203 | 89.49044 | 303.491 | 285.5586 | -3.232442e-05 | 0.0498636 | 0 | 0 | 0
9466 | 279466 | 2014-02-23 16:51 | 1410.61 | 7 | 41 | -2.499825 | 3.231764 | 90.3203 | 89.51128 | 303.491 | 285.6259 | -6.484978e-05 | 0.0498636 | 0 | 0 | 0
9467 | 279496.1 | 2014-02-23 16:52 | 1440.625 | 7 | 41 | -2.499825 | 3.230953 | 90.3203 | 89.53212 | 303.491 | 285.6933 | -3.232342e-05 | 0.0498636 | 0 | 0 | 0
9468 | 279526.1 | 2014-02-23 16:52 | 1470.64 | 7 | 41 | -2.499825 | 3.230142 | 90.3203 | 89.55295 | 303.491 | 285.7606 | -3.222349e-05 | 0.0498636 | 0 | 0 | 0
9469 | 279556.1 | 2014-02-23 16:53 | 1500.656 | 7 | 41 | -2.499825 | 3.229169 | 90.3203 | 89.5738 | 303.491 | 285.8279 | -3.222432e-05 | 0.0498636 | 0 | 0 | 0
9470 | 279586.1 | 2014-02-23 16:53 | 1530.671 | 7 | 41 | -2.499825 | 3.228196 | 90.3203 | 89.59463 | 303.491 | 285.8952 | -3.232386e-05 | 0.0498636 | 0 | 0 | 0
9471 | 279616.1 | 2014-02-23 16:54 | 1560.686 | 7 | 41 | -2.499644 | 3.227223 | 90.3203 | 89.61549 | 303.491 | 285.9625 | -6.444741e-05 | 0.0498636 | 0 | 0 | 0
9472 | 279646.1 | 2014-02-23 16:54 | 1590.702 | 7 | 41 | -2.499644 | 3.226575 | 90.3203 | 89.63633 | 303.491 | 286.0298 | 0 | 0.0498636 | 0 | 0 | 0
9473 | 279676.2 | 2014-02-23 16:55 | 1620.716 | 7 | 41 | -2.499644 | 3.225277 | 90.3203 | 89.65716 | 303.491 | 286.097 | -3.222399e-05 | 0.0498636 | 0 | 0 | 0
9474 | 279706.2 | 2014-02-23 16:55 | 1650.732 | 7 | 41 | -2.500005 | 3.224142 | 90.3203 | 89.67801 | 303.491 | 286.1642 | -3.232372e-05 | 0.0498636 | 0 | 0 | 0
9475 | 279736.2 | 2014-02-23 16:56 | 1680.747 | 7 | 41 | -2.499644 | 3.223169 | 90.3203 | 89.69884 | 303.491 | 286.2313 | 0 | 0.0498636 | 0 | 0 | 0
9476 | 279766.2 | 2014-02-23 16:56 | 1710.763 | 7 | 41 | -2.499644 | 3.221872 | 90.3203 | 89.71969 | 303.491 | 286.2985 | -3.222395e-05 | 0.0498636 | 0 | 0 | 0
9477 | 279796.2 | 2014-02-23 16:57 | 1740.778 | 7 | 41 | -2.499825 | 3.220575 | 90.3203 | 89.74054 | 303.491 | 286.3657 | -3.222359e-05 | 0.0498636 | 0 | 0 | 0
9478 | 279826.2 | 2014-02-23 16:57 | 1770.793 | 7 | 41 | -2.499644 | 3.219277 | 90.3203 | 89.76137 | 303.491 | 286.4328 | -6.444782e-05 | 0.0498636 | 0 | 0 | 0
9479 | 279856.2 | 2014-02-23 16:58 | 1800.809 | 7 | 41 | -2.499825 | 3.217818 | 90.3203 | 89.78222 | 303.491 | 286.4999 | -3.242481e-05 | 0.0498636 | 0 | 0 | 0
9480 | 279886.3 | 2014-02-23 16:58 | 1830.824 | 7 | 41 | -2.499644 | 3.216358 | 90.3203 | 89.80306 | 303.491 | 286.5669 | -3.232457e-05 | 0.0498636 | 0 | 0 | 0
9481 | 279916.3 | 2014-02-23 16:59 | 1860.839 | 7 | 41 | -2.499825 | 3.214737 | 90.3203 | 89.82389 | 303.491 | 286.6339 | -9.701701e-05 | 0.0498636 | 0 | 0 | 0
9482 | 279946.3 | 2014-02-23 16:59 | 1890.839 | 7 | 41 | -2.499825 | 3.213115 | 90.3203 | 89.84473 | 303.491 | 286.7009 | -6.484985e-05 | 0.0498636 | 0 | 0 | 0
9483 | 279976.3 | 2014-02-23 17:00 | 1920.854 | 7 | 41 | -2.499825 | 3.211331 | 90.3203 | 89.86557 | 303.491 | 286.7678 | -6.484985e-05 | 0.0498636 | 0 | 0 | 0
9484 | 280006.3 | 2014-02-23 17:00 | 1950.87 | 7 | 41 | -2.499644 | 3.209548 | 90.3203 | 89.88641 | 303.491 | 286.8347 | -6.489754e-05 | 0.0498636 | 0 | 0 | 0
9485 | 280036.3 | 2014-02-23 17:01 | 1980.885 | 7 | 41 | -2.499825 | 3.207602 | 90.3203 | 89.90725 | 303.491 | 286.9016 | -6.489754e-05 | 0.0498636 | 0 | 0 | 0
9486 | 280066.3 | 2014-02-23 17:01 | 2010.9 | 7 | 41 | -2.499825 | 3.205493 | 90.3203 | 89.9281 | 303.491 | 286.9684 | -9.732247e-05 | 0.0498636 | 0 | 0 | 0
9487 | 280096.4 | 2014-02-23 17:02 | 2040.915 | 7 | 41 | -2.499825 | 3.203547 | 90.3203 | 89.94893 | 303.491 | 287.0352 | -6.489754e-05 | 0.0498636 | 0 | 0 | 0
9488 | 280126.4 | 2014-02-23 17:02 | 2070.931 | 7 | 41 | -2.499644 | 3.201439 | 90.3203 | 89.96978 | 303.491 | 287.102 | -3.247261e-05 | 0.0498636 | 0 | 0 | 0
9489 | 280156.4 | 2014-02-23 17:03 | 2100.946 | 7 | 41 | -2.499644 | 3.199331 | 90.3203 | 89.99062 | 303.491 | 287.1687 | -3.247261e-05 | 0.0498636 | 0 | 0 | 0
9490 | 280186.4 | 2014-02-23 17:03 | 2130.961 | 7 | 41 | -2.499644 | 3.196899 | 90.3203 | 90.01146 | 303.491 | 287.2353 | -3.242493e-05 | 0.0498636 | 0 | 0 | 0
9491 | 280216.4 | 2014-02-23 17:04 | 2160.977 | 7 | 41 | -2.499825 | 3.194467 | 90.3203 | 90.0323 | 303.491 | 287.3019 | -6.464951e-05 | 0.0498636 | 0 | 0 | 0
9492 | 280246.4 | 2014-02-23 17:04 | 2190.992 | 7 | 41 | -2.499825 | 3.192034 | 90.3203 | 90.05315 | 303.491 | 287.3685 | -9.671784e-05 | 0.0498636 | 0 | 0 | 0
9493 | 280276.4 | 2014-02-23 17:05 | 2221.007 | 7 | 41 | -2.499825 | 3.189764 | 90.3203 | 90.07398 | 303.491 | 287.4349 | -3.232365e-05 | 0.0498636 | 0 | 0 | 0
9494 | 280306.4 | 2014-02-23 17:05 | 2251.007 | 7 | 41 | -2.499825 | 3.187169 | 90.3203 | 90.09482 | 303.491 | 287.5014 | -0.0001288953 | 0.0498636 | 0 | 0 | 0
9495 | 280336.5 | 2014-02-23 17:06 | 2281.022 | 7 | 41 | -2.499825 | 3.184737 | 90.3203 | 90.11565 | 303.491 | 287.5678 | -6.449495e-05 | 0.0498636 | 0 | 0 | 0
9496 | 280366.5 | 2014-02-23 17:06 | 2311.038 | 7 | 41 | -2.499463 | 3.182142 | 90.3203 | 90.1365 | 303.491 | 287.6341 | -9.667259e-05 | 0.0498636 | 0 | 0 | 0
9497 | 280396.5 | 2014-02-23 17:07 | 2341.052 | 7 | 41 | -2.499644 | 3.179223 | 90.3203 | 90.15733 | 303.491 | 287.7004 | -0.000128942 | 0.0498636 | 0 | 0 | 0
9498 | 280426.5 | 2014-02-23 17:07 | 2371.052 | 7 | 41 | -2.499463 | 3.176467 | 90.3203 | 90.17817 | 303.491 | 287.7666 | -6.484974e-05 | 0.0498636 | 0 | 0 | 0
9499 | 280456.5 | 2014-02-23 17:08 | 2401.067 | 7 | 41 | -2.499825 | 3.173386 | 90.3203 | 90.199 | 303.491 | 287.8328 | -0.0001293015 | 0.0498636 | 0 | 0 | 0
9500 | 280486.5 | 2014-02-23 17:08 | 2431.083 | 7 | 41 | -2.499644 | 3.170142 | 90.3203 | 90.21985 | 303.491 | 287.8989 | -0.000161169 | 0.0498636 | 0 | 0 | 0
9501 | 280516.5 | 2014-02-23 17:09 | 2461.098 | 7 | 41 | -2.499644 | 3.166899 | 90.3203 | 90.2407 | 303.491 | 287.965 | -0.0001293421 | 0.0498636 | 0 | 0 | 0
9502 | 280546.6 | 2014-02-23 17:09 | 2491.113 | 7 | 41 | -2.499644 | 3.163494 | 90.3203 | 90.26153 | 303.491 | 288.0309 | -0.0001611676 | 0.0498636 | 0 | 0 | 0
9503 | 280576.6 | 2014-02-23 17:10 | 2521.129 | 7 | 41 | -2.499825 | 3.159764 | 90.3203 | 90.28238 | 303.491 | 288.0968 | -0.0001611167 | 0.0498636 | 0 | 0 | 0
9504 | 280606.6 | 2014-02-23 17:10 | 2551.144 | 7 | 41 | -2.499644 | 3.156034 | 90.3203 | 90.30322 | 303.491 | 288.1626 | -0.000162171 | 0.0498636 | 0 | 0 | 0
9505 | 280636.6 | 2014-02-23 17:11 | 2581.159 | 7 | 41 | -2.499644 | 3.15198 | 90.3203 | 90.32406 | 303.491 | 288.2284 | -0.0001933958 | 0.0498636 | 0 | 0 | 0
9506 | 280666.6 | 2014-02-23 17:11 | 2611.174 | 7 | 41 | -2.499644 | 3.148088 | 90.3203 | 90.34489 | 303.491 | 288.294 | -0.0001289437 | 0.0498636 | 0 | 0 | 0
9507 | 280696.6 | 2014-02-23 17:12 | 2641.175 | 7 | 41 | -2.499825 | 3.144197 | 90.3203 | 90.36573 | 303.491 | 288.3596 | -0.0001288959 | 0.0498636 | 0 | 0 | 0
9508 | 280726.6 | 2014-02-23 17:12 | 2671.189 | 7 | 41 | -2.499825 | 3.140467 | 90.3203 | 90.38657 | 303.491 | 288.425 | -0.0001611686 | 0.0498636 | 0 | 0 | 0
9509 | 280756.6 | 2014-02-23 17:13 | 2701.189 | 7 | 41 | -2.499644 | 3.136737 | 90.3203 | 90.40741 | 303.491 | 288.4904 | -0.0001293449 | 0.0498636 | 0 | 0 | 0
9510 | 280786.6 | 2014-02-23 17:13 | 2731.205 | 7 | 41 | -2.499644 | 3.133332 | 90.3203 | 90.42825 | 303.491 | 288.5558 | -9.672018e-05 | 0.0498636 | 0 | 0 | 0
9511 | 280816.7 | 2014-02-23 17:14 | 2761.22 | 7 | 41 | -2.499463 | 3.129602 | 90.3203 | 90.44909 | 303.491 | 288.621 | -0.0001933925 | 0.0498636 | 0 | 0 | 0
9512 | 280846.7 | 2014-02-23 17:14 | 2791.235 | 7 | 41 | -2.499825 | 3.125061 | 90.3203 | 90.46993 | 303.491 | 288.6862 | -0.0002256132 | 0.0498636 | 0 | 0 | 0
9513 | 280876.7 | 2014-02-23 17:15 | 2821.25 | 7 | 41 | -2.499825 | 3.119386 | 90.3203 | 90.49076 | 303.491 | 288.7513 | -0.0002263089 | 0.0498636 | 0 | 0 | 0
9514 | 280906.7 | 2014-02-23 17:15 | 2851.25 | 7 | 41 | -2.499644 | 3.11144 | 90.3203 | 90.5116 | 303.491 | 288.8162 | -0.0003243157 | 0.0498636 | 0 | 0 | 0
9515 | 280936.7 | 2014-02-23 17:16 | 2881.265 | 7 | 41 | -2.499825 | 3.10025 | 90.3203 | 90.53243 | 303.491 | 288.8809 | -0.0004512771 | 0.0498636 | 0 | 0 | 0
9516 | 280966.7 | 2014-02-23 17:16 | 2911.281 | 7 | 41 | -2.499644 | 3.084683 | 90.3203 | 90.55329 | 303.491 | 288.9454 | -0.0006123548 | 0.0498636 | 0 | 0 | 0
9517 | 280996.7 | 2014-02-23 17:17 | 2941.296 | 7 | 41 | -2.499644 | 3.062467 | 90.3203 | 90.57413 | 303.491 | 289.0095 | -0.000870244 | 0.0498636 | 0 | 0 | 0
9518 | 281026.7 | 2014-02-23 17:17 | 2971.312 | 7 | 41 | -2.499644 | 3.034089 | 90.3203 | 90.59497 | 303.491 | 289.073 | -0.001034563 | 0.0498636 | 0 | 0 | 0
9519 | 281056.8 | 2014-02-23 17:18 | 3001.327 | 7 | 41 | -2.499644 | 2.999548 | 90.3203 | 90.61581 | 303.491 | 289.1359 | -0.001257013 | 0.0498636 | 0 | 0 | 0
9520 | 281086.8 | 2014-02-23 17:18 | 3031.342 | 7 | 41 | -2.499825 | 2.958035 | 90.3203 | 90.63665 | 303.491 | 289.198 | -0.001487222 | 0.0498636 | 0 | 0 | 0
9521 | 281116.8 | 2014-02-23 17:19 | 3061.357 | 7 | 41 | -2.499825 | 2.907278 | 90.3203 | 90.65749 | 303.491 | 289.2591 | -0.001869391 | 0.0498636 | 0 | 0 | 0
9522 | 281146.8 | 2014-02-23 17:19 | 3091.372 | 7 | 41 | -2.499644 | 2.843711 | 90.3203 | 90.67832 | 303.491 | 289.3191 | -0.002360163 | 0.0498636 | 0 | 0 | 0
9523 | 281176.8 | 2014-02-23 17:20 | 3121.388 | 7 | 41 | -2.499825 | 2.757117 | 90.3203 | 90.69917 | 303.491 | 289.3775 | -0.003384244 | 0.0498636 | 0 | 0 | 0
9524 | 281206.8 | 2014-02-23 17:20 | 3151.403 | 7 | 41 | -2.499825 | 2.623657 | 90.3203 | 90.72 | 303.491 | 289.4337 | -0.005672684 | 0.0498636 | 0 | 0 | 0
9525 | 281236.9 | 2014-02-23 17:21 | 3181.419 | 7 | 41 | -2.499644 | 2.260902 | 90.3203 | 90.74086 | 303.491 | 289.4855 | -0.02172757 | 0.0498636 | 0 | 0 | 0
9526 | 281245.8 | 2014-02-23 17:21 | 3190.372 | 7 | 41 | -2.499644 | 1.999821 | 90.3203 | 90.74707 | 303.491 | 289.4988 | -0.03000746 | 0.0498636 | 0 | 0 | 0
9527 | 281245.8 | 2014-02-23 17:21 | 0.01557382 | 8 | 41 | 0.001225107 | 2.040362 | 90.3203 | 90.74707 | 303.491 | 289.4988 | 0.002659416 | 0.03263799 | 0 | 0 | 0
9528 | 281275.8 | 2014-02-23 17:21 | 30.01573 | 9 | 41 | 0 | 2.404577 | 90.3203 | 90.74707 | 303.491 | 289.4988 | 0.004093441 | 0.03263799 | 0 | 0 | 0
9529 | 281305.8 | 2014-02-23 17:22 | 60.03061 | 9 | 41 | 0 | 2.489225 | 90.3203 | 90.74707 | 303.491 | 289.4988 | 0.002205414 | 0.03263799 | 0 | 0 | 0
9530 | 281335.9 | 2014-02-23 17:22 | 90.04645 | 9 | 41 | 0 | 2.537225 | 90.3203 | 90.74707 | 303.491 | 289.4988 | 0.001264857 | 0.03263799 | 0 | 0 | 0
9531 | 281365.8 | 2014-02-23 17:23 | 120.0148 | 9 | 41 | 0 | 2.567712 | 90.3203 | 90.74707 | 303.491 | 289.4988 | 0.0009052295 | 0.03263799 | 0 | 0 | 0
9532 | 281395.8 | 2014-02-23 17:23 | 30.015 | 10 | 41 | 2.499926 | 2.858792 | 90.34114 | 90.74707 | 303.5485 | 289.4988 | 0.004914711 | 0.03263799 | 0 | 0 | 0
9533 | 281425.8 | 2014-02-23 17:24 | 60.01514 | 10 | 41 | 2.499746 | 2.965656 | 90.36197 | 90.74707 | 303.6093 | 289.4988 | 0.002909684 | 0.03263799 | 0 | 0 | 0
9534 | 281455.8 | 2014-02-23 17:24 | 90.0298 | 10 | 41 | 2.499384 | 3.036683 | 90.3828 | 90.74707 | 303.6718 | 289.4988 | 0.002095002 | 0.03263799 | 0 | 0 | 0
9535 | 281485.9 | 2014-02-23 17:25 | 120.0457 | 10 | 41 | 2.499746 | 3.090359 | 90.40366 | 90.74707 | 303.7357 | 289.4988 | 0.001621618 | 0.03263799 | 0 | 0 | 0
9536 | 281515.9 | 2014-02-23 17:25 | 150.0608 | 10 | 41 | 2.499926 | 3.133494 | 90.4245 | 90.74707 | 303.8006 | 289.4988 | 0.001325636 | 0.03263799 | 0 | 0 | 0
9537 | 281545.9 | 2014-02-23 17:26 | 180.0763 | 10 | 41 | 2.499746 | 3.169332 | 90.44534 | 90.74707 | 303.8663 | 289.4988 | 0.001102724 | 0.03263799 | 0 | 0 | 0
9538 | 281575.9 | 2014-02-23 17:26 | 210.091 | 10 | 41 | 2.499746 | 3.199494 | 90.46617 | 90.74707 | 303.9327 | 289.4988 | 0.0009053271 | 0.03263799 | 0 | 0 | 0
9539 | 281605.9 | 2014-02-23 17:27 | 240.0912 | 10 | 41 | 2.499746 | 3.225602 | 90.48701 | 90.74707 | 303.9996 | 289.4988 | 0.0008380266 | 0.03263799 | 0 | 0 | 0
9540 | 281635.9 | 2014-02-23 17:27 | 270.1063 | 10 | 41 | 2.499746 | 3.247331 | 90.50786 | 90.74707 | 304.0671 | 289.4988 | 0.0006789687 | 0.03263799 | 0 | 0 | 0
9541 | 281665.9 | 2014-02-23 17:28 | 300.1218 | 10 | 41 | 2.499746 | 3.261439 | 90.5287 | 90.74707 | 304.1349 | 289.4988 | 0.0003243262 | 0.03263799 | 0 | 0 | 0
9542 | 281696 | 2014-02-23 17:28 | 330.1368 | 10 | 41 | 2.499746 | 3.266629 | 90.54953 | 90.74707 | 304.2029 | 289.4988 | 0.00012935 | 0.03263799 | 0 | 0 | 0
9543 | 281726 | 2014-02-23 17:29 | 360.1526 | 10 | 41 | 2.499746 | 3.269872 | 90.57038 | 90.74707 | 304.2711 | 289.4988 | 9.727023e-05 | 0.03263799 | 0 | 0 | 0
9544 | 281756 | 2014-02-23 17:29 | 390.1672 | 10 | 41 | 2.499746 | 3.272791 | 90.59121 | 90.74707 | 304.3392 | 289.4988 | 0.0001289458 | 0.03263799 | 0 | 0 | 0
9545 | 281786 | 2014-02-23 17:30 | 420.1829 | 10 | 41 | 2.499746 | 3.275548 | 90.61207 | 90.74707 | 304.4075 | 289.4988 | 9.671915e-05 | 0.03263799 | 0 | 0 | 0
9546 | 281816 | 2014-02-23 17:30 | 450.1981 | 10 | 41 | 2.499746 | 3.278466 | 90.63291 | 90.74707 | 304.4758 | 289.4988 | 6.464823e-05 | 0.03263799 | 0 | 0 | 0
9547 | 281846 | 2014-02-23 17:31 | 480.2135 | 10 | 41 | 2.499746 | 3.281872 | 90.65375 | 90.74707 | 304.5442 | 289.4988 | 0.0001293409 | 0.03263799 | 0 | 0 | 0
9548 | 281876 | 2014-02-23 17:31 | 510.2284 | 10 | 41 | 2.499926 | 3.285764 | 90.67458 | 90.74707 | 304.6126 | 289.4988 | 0.0001288979 | 0.03263799 | 0 | 0 | 0
9549 | 281906.1 | 2014-02-23 17:32 | 540.2442 | 10 | 41 | 2.499746 | 3.289818 | 90.69543 | 90.74707 | 304.6811 | 289.4988 | 0.0001296977 | 0.03263799 | 0 | 0 | 0
9550 | 281936.1 | 2014-02-23 17:32 | 570.2593 | 10 | 41 | 2.499565 | 3.294358 | 90.71628 | 90.74707 | 304.7497 | 289.4988 | 0.0001616725 | 0.03263799 | 0 | 0 | 0
9551 | 281966.1 | 2014-02-23 17:33 | 600.2747 | 10 | 41 | 2.499746 | 3.299385 | 90.73712 | 90.74707 | 304.8185 | 289.4988 | 0.0001621246 | 0.03263799 | 0 | 0 | 0
9552 | 281996.1 | 2014-02-23 17:33 | 630.29 | 10 | 41 | 2.499746 | 3.304088 | 90.75796 | 90.74707 | 304.8873 | 289.4988 | 0.0001297474 | 0.03263799 | 0 | 0 | 0
9553 | 282026.1 | 2014-02-23 17:34 | 660.3053 | 10 | 41 | 2.499746 | 3.308953 | 90.7788 | 90.74707 | 304.9562 | 289.4988 | 9.732247e-05 | 0.03263799 | 0 | 0 | 0
9554 | 282056.1 | 2014-02-23 17:34 | 690.3202 | 10 | 41 | 2.499565 | 3.313493 | 90.79963 | 90.74707 | 305.0252 | 289.4988 | 0.0001297474 | 0.03263799 | 0 | 0 | 0
9555 | 282086.1 | 2014-02-23 17:35 | 720.3203 | 10 | 41 | 2.499565 | 3.317547 | 90.82047 | 90.74707 | 305.0943 | 289.4988 | 0.0001297474 | 0.03263799 | 0 | 0 | 0
9556 | 282116.2 | 2014-02-23 17:35 | 750.3356 | 10 | 41 | 2.499746 | 3.321439 | 90.84132 | 90.74707 | 305.1634 | 289.4988 | 0.0001621246 | 0.03263799 | 0 | 0 | 0
9557 | 282146.2 | 2014-02-23 17:36 | 780.3509 | 10 | 41 | 2.499746 | 3.324682 | 90.86216 | 90.74707 | 305.2327 | 289.4988 | 6.489754e-05 | 0.03263799 | 0 | 0 | 0
9558 | 282176.2 | 2014-02-23 17:36 | 810.3661 | 10 | 41 | 2.499746 | 3.32825 | 90.883 | 90.74707 | 305.302 | 289.4988 | 9.727478e-05 | 0.03263799 | 0 | 0 | 0
9559 | 282206.2 | 2014-02-23 17:37 | 840.381 | 10 | 41 | 2.499746 | 3.331493 | 90.90383 | 90.74707 | 305.3714 | 289.4988 | 9.727478e-05 | 0.03263799 | 0 | 0 | 0
9560 | 282236.2 | 2014-02-23 17:37 | 870.3968 | 10 | 41 | 2.499746 | 3.334898 | 90.92468 | 90.74707 | 305.4409 | 289.4988 | 0.0001288958 | 0.03263799 | 0 | 0 | 0
9561 | 282266.2 | 2014-02-23 17:38 | 900.4116 | 10 | 41 | 2.499746 | 3.337817 | 90.94551 | 90.74707 | 305.5104 | 289.4988 | 6.464722e-05 | 0.03263799 | 0 | 0 | 0
9562 | 282296.2 | 2014-02-23 17:38 | 930.4116 | 10 | 41 | 2.499746 | 3.341061 | 90.96635 | 90.74707 | 305.58 | 289.4988 | 0.000129302 | 0.03263799 | 0 | 0 | 0
9563 | 282326.2 | 2014-02-23 17:39 | 960.427 | 10 | 41 | 2.499565 | 3.343817 | 90.9872 | 90.74707 | 305.6497 | 289.4988 | 9.671859e-05 | 0.03263799 | 0 | 0 | 0
9564 | 282356.3 | 2014-02-23 17:39 | 990.4419 | 10 | 41 | 2.499565 | 3.346412 | 91.00803 | 90.74707 | 305.7193 | 289.4988 | 9.667163e-05 | 0.03263799 | 0 | 0 | 0
9565 | 282386.3 | 2014-02-23 17:40 | 1020.442 | 10 | 41 | 2.499746 | 3.348682 | 91.02887 | 90.74707 | 305.7891 | 289.4988 | 9.701963e-05 | 0.03263799 | 0 | 0 | 0
9566 | 282416.3 | 2014-02-23 17:40 | 1050.457 | 10 | 41 | 2.499565 | 3.350953 | 91.04971 | 90.74707 | 305.8589 | 289.4988 | 6.44953e-05 | 0.03263799 | 0 | 0 | 0
9567 | 282446.3 | 2014-02-23 17:41 | 1080.473 | 10 | 41 | 2.499565 | 3.352736 | 91.07055 | 90.74707 | 305.9288 | 289.4988 | 0 | 0.03263799 | 0 | 0 | 0
9568 | 282476.3 | 2014-02-23 17:41 | 1110.488 | 10 | 41 | 2.499746 | 3.354682 | 91.09139 | 90.74707 | 305.9987 | 289.4988 | 9.727462e-05 | 0.03263799 | 0 | 0 | 0
9569 | 282506.3 | 2014-02-23 17:42 | 1140.503 | 10 | 41 | 2.499565 | 3.355817 | 91.11224 | 90.74707 | 306.0686 | 289.4988 | 0 | 0.03263799 | 0 | 0 | 0
9570 | 282536.3 | 2014-02-23 17:42 | 1170.518 | 10 | 41 | 2.499746 | 3.356953 | 91.13307 | 90.74707 | 306.1385 | 289.4988 | 3.247237e-05 | 0.03263799 | 0 | 0 | 0
9571 | 282566.3 | 2014-02-23 17:43 | 1200.534 | 10 | 41 | 2.499926 | 3.357763 | 91.15392 | 90.74707 | 306.2085 | 289.4988 | 3.24245e-05 | 0.03263799 | 0 | 0 | 0
9572 | 282596.4 | 2014-02-23 17:43 | 1230.549 | 10 | 41 | 2.499746 | 3.358088 | 91.17476 | 90.74707 | 306.2785 | 289.4988 | 0 | 0.03263799 | 0 | 0 | 0
9573 | 282626.4 | 2014-02-23 17:44 | 1260.564 | 10 | 41 | 2.499565 | 3.358574 | 91.1956 | 90.74707 | 306.3485 | 289.4988 | 0 | 0.03263799 | 0 | 0 | 0
9574 | 282656.4 | 2014-02-23 17:44 | 1290.579 | 10 | 41 | 2.499926 | 3.358898 | 91.21643 | 90.74707 | 306.4185 | 289.4988 | -3.227097e-05 | 0.03263799 | 0 | 0 | 0
9575 | 282686.4 | 2014-02-23 17:45 | 1320.579 | 10 | 41 | 2.499746 | 3.359223 | 91.23728 | 90.74707 | 306.4885 | 289.4988 | 0 | 0.03263799 | 0 | 0 | 0
9576 | 282716.4 | 2014-02-23 17:45 | 1350.595 | 10 | 41 | 2.499746 | 3.359385 | 91.25812 | 90.74707 | 306.5585 | 289.4988 | 0 | 0.03263799 | 0 | 0 | 0
9577 | 282746.4 | 2014-02-23 17:46 | 1380.61 | 10 | 41 | 2.499926 | 3.359709 | 91.27896 | 90.74707 | 306.6285 | 289.4988 | 0 | 0.03263799 | 0 | 0 | 0
9578 | 282776.4 | 2014-02-23 17:46 | 1410.625 | 10 | 41 | 2.499746 | 3.360196 | 91.2998 | 90.74707 | 306.6986 | 289.4988 | 6.449533e-05 | 0.03263799 | 0 | 0 | 0
9579 | 282806.5 | 2014-02-23 17:47 | 1440.641 | 10 | 41 | 2.499746 | 3.36052 | 91.32064 | 90.74707 | 306.7686 | 289.4988 | 0 | 0.03263799 | 0 | 0 | 0
9580 | 282836.5 | 2014-02-23 17:47 | 1470.655 | 10 | 41 | 2.499746 | 3.360844 | 91.34147 | 90.74707 | 306.8386 | 289.4988 | 3.242475e-05 | 0.03263799 | 0 | 0 | 0
9581 | 282866.5 | 2014-02-23 17:48 | 1500.671 | 10 | 41 | 2.499565 | 3.361169 | 91.36233 | 90.74707 | 306.9087 | 289.4988 | 0 | 0.03263799 | 0 | 0 | 0
9582 | 282896.5 | 2014-02-23 17:48 | 1530.686 | 10 | 41 | 2.499565 | 3.361493 | 91.38317 | 90.74707 | 306.9787 | 289.4988 | 0 | 0.03263799 | 0 | 0 | 0
9583 | 282926.5 | 2014-02-23 17:49 | 1560.701 | 10 | 41 | 2.499746 | 3.361979 | 91.404 | 90.74707 | 307.0488 | 289.4988 | 0 | 0.03263799 | 0 | 0 | 0
9584 | 282956.5 | 2014-02-23 17:49 | 1590.701 | 10 | 41 | 2.499926 | 3.362304 | 91.42484 | 90.74707 | 307.1189 | 289.4988 | 0 | 0.03263799 | 0 | 0 | 0
9585 | 282986.5 | 2014-02-23 17:50 | 1620.716 | 10 | 41 | 2.499926 | 3.363115 | 91.44567 | 90.74707 | 307.1889 | 289.4988 | 6.464743e-05 | 0.03263799 | 0 | 0 | 0
9586 | 283016.5 | 2014-02-23 17:50 | 1650.716 | 10 | 41 | 2.499746 | 3.363439 | 91.46652 | 90.74707 | 307.259 | 289.4988 | 0 | 0.03263799 | 0 | 0 | 0
9587 | 283046.5 | 2014-02-23 17:51 | 1680.731 | 10 | 41 | 2.499746 | 3.364088 | 91.48735 | 90.74707 | 307.3291 | 289.4988 | 0 | 0.03263799 | 0 | 0 | 0
9588 | 283076.5 | 2014-02-23 17:51 | 1710.731 | 10 | 41 | 2.499746 | 3.364736 | 91.50819 | 90.74707 | 307.3992 | 289.4988 | 3.232428e-05 | 0.03263799 | 0 | 0 | 0
9589 | 283106.6 | 2014-02-23 17:52 | 1740.747 | 10 | 41 | 2.499746 | 3.365385 | 91.52903 | 90.74707 | 307.4693 | 289.4988 | 3.227086e-05 | 0.03263799 | 0 | 0 | 0
9590 | 283136.6 | 2014-02-23 17:52 | 1770.761 | 10 | 41 | 2.499746 | 3.366034 | 91.54986 | 90.74707 | 307.5394 | 289.4988 | 0 | 0.03263799 | 0 | 0 | 0
9591 | 283166.6 | 2014-02-23 17:53 | 1800.762 | 10 | 41 | 2.499746 | 3.366682 | 91.5707 | 90.74707 | 307.6096 | 289.4988 | 3.222372e-05 | 0.03263799 | 0 | 0 | 0
9592 | 283196.6 | 2014-02-23 17:53 | 1830.776 | 10 | 41 | 2.499746 | 3.367493 | 91.59153 | 90.74707 | 307.6797 | 289.4988 | 6.449494e-05 | 0.03263799 | 0 | 0 | 0
9593 | 283226.6 | 2014-02-23 17:54 | 1860.776 | 10 | 41 | 2.499746 | 3.368304 | 91.61237 | 90.74707 | 307.7499 | 289.4988 | 3.222412e-05 | 0.03263799 | 0 | 0 | 0
9594 | 283256.6 | 2014-02-23 17:54 | 1890.792 | 10 | 41 | 2.499746 | 3.369115 | 91.63322 | 90.74707 | 307.8201 | 289.4988 | 6.444851e-05 | 0.03263799 | 0 | 0 | 0
9595 | 283286.6 | 2014-02-23 17:55 | 1920.807 | 10 | 41 | 2.499746 | 3.369925 | 91.65405 | 90.74707 | 307.8903 | 289.4988 | 3.232312e-05 | 0.03263799 | 0 | 0 | 0
9596 | 283316.6 | 2014-02-23 17:55 | 1950.807 | 10 | 41 | 2.499746 | 3.370574 | 91.67489 | 90.74707 | 307.9606 | 289.4988 | 3.227155e-05 | 0.03263799 | 0 | 0 | 0
9597 | 283346.6 | 2014-02-23 17:56 | 1980.822 | 10 | 41 | 2.499926 | 3.371547 | 91.69572 | 90.74707 | 308.0308 | 289.4988 | 6.469441e-05 | 0.03263799 | 0 | 0 | 0
9598 | 283376.7 | 2014-02-23 17:56 | 2010.837 | 10 | 41 | 2.499746 | 3.372358 | 91.71656 | 90.74707 | 308.1011 | 289.4988 | 3.232526e-05 | 0.03263799 | 0 | 0 | 0
9599 | 283406.7 | 2014-02-23 17:57 | 2040.853 | 10 | 41 | 2.499746 | 3.373493 | 91.73741 | 90.74707 | 308.1714 | 289.4988 | 6.444636e-05 | 0.03263799 | 0 | 0 | 0
9600 | 283436.7 | 2014-02-23 17:57 | 2070.868 | 10 | 41 | 2.499565 | 3.374466 | 91.75826 | 90.74707 | 308.2417 | 289.4988 | 6.464876e-05 | 0.03263799 | 0 | 0 | 0
9601 | 283466.7 | 2014-02-23 17:58 | 2100.883 | 10 | 41 | 2.499746 | 3.375439 | 91.7791 | 90.74707 | 308.312 | 289.4988 | 0 | 0.03263799 | 0 | 0 | 0
9602 | 283496.7 | 2014-02-23 17:58 | 2130.899 | 10 | 41 | 2.499926 | 3.376736 | 91.79994 | 90.74707 | 308.3824 | 289.4988 | 6.469529e-05 | 0.03263799 | 0 | 0 | 0
9603 | 283526.7 | 2014-02-23 17:59 | 2160.914 | 10 | 41 | 2.499746 | 3.377872 | 91.82078 | 90.74707 | 308.4528 | 289.4988 | 0 | 0.03263799 | 0 | 0 | 0
9604 | 283556.7 | 2014-02-23 17:59 | 2190.929 | 10 | 41 | 2.499565 | 3.379331 | 91.84161 | 90.74707 | 308.5232 | 289.4988 | 3.232451e-05 | 0.03263799 | 0 | 0 | 0
9605 | 283586.8 | 2014-02-23 18:00 | 2220.944 | 10 | 41 | 2.499565 | 3.38079 | 91.86246 | 90.74707 | 308.5937 | 289.4988 | 0 | 0.03263799 | 0 | 0 | 0
9606 | 283616.8 | 2014-02-23 18:00 | 2250.96 | 10 | 41 | 2.499565 | 3.382574 | 91.8833 | 90.74707 | 308.6641 | 289.4988 | 6.484955e-05 | 0.03263799 | 0 | 0 | 0
9607 | 283646.8 | 2014-02-23 18:01 | 2280.975 | 10 | 41 | 2.499926 | 3.384682 | 91.90414 | 90.74707 | 308.7347 | 289.4988 | 9.667422e-05 | 0.03263799 | 0 | 0 | 0
9608 | 283676.8 | 2014-02-23 18:01 | 2310.99 | 10 | 41 | 2.499746 | 3.38679 | 91.92498 | 90.74707 | 308.8052 | 289.4988 | 0.0001288961 | 0.03263799 | 0 | 0 | 0
9609 | 283706.8 | 2014-02-23 18:02 | 2340.99 | 10 | 41 | 2.499746 | 3.38906 | 91.94582 | 90.74707 | 308.8758 | 289.4988 | 9.667184e-05 | 0.03263799 | 0 | 0 | 0
9610 | 283736.8 | 2014-02-23 18:02 | 2371.005 | 10 | 41 | 2.499926 | 3.391493 | 91.96665 | 90.74707 | 308.9464 | 289.4988 | 0.000129345 | 0.03263799 | 0 | 0 | 0
9611 | 283766.8 | 2014-02-23 18:03 | 2401.005 | 10 | 41 | 2.499926 | 3.393763 | 91.98749 | 90.74707 | 309.0171 | 289.4988 | 6.484958e-05 | 0.03263799 | 0 | 0 | 0
9612 | 283796.8 | 2014-02-23 18:03 | 2431.02 | 10 | 41 | 2.499926 | 3.396034 | 92.00833 | 90.74707 | 309.0879 | 289.4988 | 9.697158e-05 | 0.03263799 | 0 | 0 | 0
9613 | 283826.9 | 2014-02-23 18:04 | 2461.035 | 10 | 41 | 2.499746 | 3.397817 | 92.02916 | 90.74707 | 309.1586 | 289.4988 | 3.22233e-05 | 0.03263799 | 0 | 0 | 0
9614 | 283856.9 | 2014-02-23 18:04 | 2491.035 | 10 | 41 | 2.499565 | 3.399601 | 92.05 | 90.74707 | 309.2295 | 289.4988 | 3.222414e-05 | 0.03263799 | 0 | 0 | 0
9615 | 283886.9 | 2014-02-23 18:05 | 2521.05 | 10 | 41 | 2.499746 | 3.401547 | 92.07085 | 90.74707 | 309.3003 | 289.4988 | 3.222276e-05 | 0.03263799 | 0 | 0 | 0
9616 | 283916.9 | 2014-02-23 18:05 | 2551.066 | 10 | 41 | 2.499746 | 3.403169 | 92.09169 | 90.74707 | 309.3713 | 289.4988 | 3.222445e-05 | 0.03263799 | 0 | 0 | 0
9617 | 283946.9 | 2014-02-23 18:06 | 2581.081 | 10 | 41 | 2.499746 | 3.40479 | 92.11252 | 90.74707 | 309.4422 | 289.4988 | 6.48498e-05 | 0.03263799 | 0 | 0 | 0
9618 | 283976.9 | 2014-02-23 18:06 | 2611.096 | 10 | 41 | 2.499565 | 3.40625 | 92.13337 | 90.74707 | 309.5132 | 289.4988 | 0 | 0.03263799 | 0 | 0 | 0
9619 | 284006.9 | 2014-02-23 18:07 | 2641.111 | 10 | 41 | 2.499565 | 3.408034 | 92.1542 | 90.74707 | 309.5842 | 289.4988 | 6.469675e-05 | 0.03263799 | 0 | 0 | 0
9620 | 284036.9 | 2014-02-23 18:07 | 2671.111 | 10 | 41 | 2.499746 | 3.409979 | 92.17505 | 90.74707 | 309.6552 | 289.4988 | 6.464883e-05 | 0.03263799 | 0 | 0 | 0
9621 | 284066.9 | 2014-02-23 18:08 | 2701.126 | 10 | 41 | 2.499565 | 3.411925 | 92.19589 | 90.74707 | 309.7263 | 289.4988 | 6.464572e-05 | 0.03263799 | 0 | 0 | 0
9622 | 284097 | 2014-02-23 18:08 | 2731.141 | 10 | 41 | 2.499565 | 3.414196 | 92.21672 | 90.74707 | 309.7974 | 289.4988 | 6.444909e-05 | 0.03263799 | 0 | 0 | 0
9623 | 284127 | 2014-02-23 18:09 | 2761.157 | 10 | 41 | 2.499746 | 3.416628 | 92.23757 | 90.74707 | 309.8686 | 289.4988 | 0.0001297456 | 0.03263799 | 0 | 0 | 0
9624 | 284157 | 2014-02-23 18:09 | 2791.172 | 10 | 41 | 2.499926 | 3.419385 | 92.25841 | 90.74707 | 309.9398 | 289.4988 | 9.727478e-05 | 0.03263799 | 0 | 0 | 0
9625 | 284187 | 2014-02-23 18:10 | 2821.188 | 10 | 41 | 2.499926 | 3.422466 | 92.27925 | 90.74707 | 310.0111 | 289.4988 | 9.727478e-05 | 0.03263799 | 0 | 0 | 0
9626 | 284217 | 2014-02-23 18:10 | 2851.203 | 10 | 41 | 2.499746 | 3.426196 | 92.30009 | 90.74707 | 310.0825 | 289.4988 | 0.0001297474 | 0.03263799 | 0 | 0 | 0
9627 | 284247 | 2014-02-23 18:11 | 2881.218 | 10 | 41 | 2.499565 | 3.430412 | 92.32094 | 90.74707 | 310.154 | 289.4988 | 0.0001621723 | 0.03263799 | 0 | 0 | 0
9628 | 284277 | 2014-02-23 18:11 | 2911.234 | 10 | 41 | 2.499746 | 3.435763 | 92.34178 | 90.74707 | 310.2255 | 289.4988 | 0.0001621723 | 0.03263799 | 0 | 0 | 0
9629 | 284307.1 | 2014-02-23 18:12 | 2941.249 | 10 | 41 | 2.499565 | 3.442087 | 92.36262 | 90.74707 | 310.2972 | 289.4988 | 0.0002270222 | 0.03263799 | 0 | 0 | 0
9630 | 284337.1 | 2014-02-23 18:12 | 2971.264 | 10 | 41 | 2.499746 | 3.450682 | 92.38346 | 90.74707 | 310.369 | 289.4988 | 0.000291872 | 0.03263799 | 0 | 0 | 0
9631 | 284367.1 | 2014-02-23 18:13 | 3001.279 | 10 | 41 | 2.499926 | 3.462844 | 92.4043 | 90.74707 | 310.441 | 289.4988 | 0.0004216194 | 0.03263799 | 0 | 0 | 0
9632 | 284397.1 | 2014-02-23 18:13 | 3031.294 | 10 | 41 | 2.499926 | 3.481493 | 92.42513 | 90.74707 | 310.5133 | 289.4988 | 0.0007134915 | 0.03263799 | 0 | 0 | 0
9633 | 284427.1 | 2014-02-23 18:14 | 3061.31 | 10 | 41 | 2.499746 | 3.514249 | 92.44599 | 90.74707 | 310.5862 | 289.4988 | 0.001385906 | 0.03263799 | 0 | 0 | 0
9634 | 284457.1 | 2014-02-23 18:14 | 3091.325 | 10 | 41 | 2.499746 | 3.584466 | 92.46683 | 90.74707 | 310.6601 | 289.4988 | 0.003265541 | 0.03263799 | 0 | 0 | 0
9635 | 284487.2 | 2014-02-23 18:15 | 3121.341 | 10 | 41 | 2.499746 | 3.74387 | 92.48767 | 90.74707 | 310.7363 | 289.4988 | 0.006832966 | 0.03263799 | 0 | 0 | 0
9636 | 284517.2 | 2014-02-23 18:15 | 3151.355 | 10 | 41 | 2.499926 | 4.004951 | 92.5085 | 90.74707 | 310.8169 | 289.4988 | 0.009798376 | 0.03263799 | 0 | 0 | 0
9637 | 284526.5 | 2014-02-23 18:15 | 3160.715 | 10 | 41 | 2.499926 | 4.10014 | 92.51501 | 90.74707 | 310.8432 | 289.4988 | 0.01037837 | 0.03263799 | 0 | 0 | 0
9638 | 284556.6 | 2014-02-23 18:16 | 30.0154 | 11 | 41 | 0.5230074 | 4.10014 | 92.5225 | 90.74707 | 310.8739 | 289.4988 | 3.232359e-05 | 0.03263799 | 0 | 0 | 0
9639 | 284586.6 | 2014-02-23 18:16 | 60.03069 | 11 | 41 | 0.3060197 | 4.099977 | 92.52581 | 90.74707 | 310.8875 | 289.4988 | -3.222411e-05 | 0.03263799 | 0 | 0 | 0
9640 | 284616.6 | 2014-02-23 18:17 | 90.04549 | 11 | 41 | 0.2084565 | 4.10014 | 92.52791 | 90.74707 | 310.8961 | 289.4988 | 0 | 0.03263799 | 0 | 0 | 0
9641 | 284646.6 | 2014-02-23 18:17 | 120.0457 | 11 | 41 | 0.1542547 | 4.099977 | 92.52941 | 90.74707 | 310.9023 | 289.4988 | -3.222406e-05 | 0.03263799 | 0 | 0 | 0
9642 | 284676.6 | 2014-02-23 18:18 | 150.0605 | 11 | 41 | 0.1201076 | 4.10014 | 92.53054 | 90.74707 | 310.9069 | 289.4988 | 0 | 0.03263799 | 0 | 0 | 0
9643 | 284706.6 | 2014-02-23 18:18 | 180.0762 | 11 | 41 | 0.09734289 | 4.099977 | 92.53144 | 90.74707 | 310.9106 | 289.4988 | 0 | 0.03263799 | 0 | 0 | 0
9644 | 284736.6 | 2014-02-23 18:19 | 210.0911 | 11 | 41 | 0.08017901 | 4.099977 | 92.53217 | 90.74707 | 310.9136 | 289.4988 | -6.444764e-05 | 0.03263799 | 0 | 0 | 0
9645 | 284736.7 | 2014-02-23 18:19 | 210.201 | 11 | 41 | 0.07981766 | 4.099977 | 92.53217 | 90.74707 | 310.9136 | 289.4988 | -3.242423e-05 | 0.03263799 | 0 | 0 | 0
9646 | 284766.8 | 2014-02-23 18:19 | 30.01563 | 4 | 42 | 0 | 4.081653 | 92.53217 | 90.74707 | 310.9136 | 289.4988 | -0.0004834681 | 0.03263799 | 0 | 0 | 0
9647 | 284796.8 | 2014-02-23 18:20 | 60.03095 | 4 | 42 | 0 | 4.069491 | 92.53217 | 90.74707 | 310.9136 | 289.4988 | -0.0004203064 | 0.03263799 | 0 | 0 | 0
9648 | 284826.8 | 2014-02-23 18:20 | 90.04613 | 4 | 42 | 0 | 4.060086 | 92.53217 | 90.74707 | 310.9136 | 289.4988 | -0.0002910149 | 0.03263799 | 0 | 0 | 0
9649 | 284856.8 | 2014-02-23 18:21 | 120.0146 | 4 | 42 | 0 | 4.052302 | 92.53217 | 90.74707 | 310.9136 | 289.4988 | -0.0002578915 | 0.03263799 | 0 | 0 | 0
9650 | 284856.8 | 2014-02-23 18:21 | 0.01572155 | 5 | 42 | 0.0005024169 | 4.05214 | 92.53217 | 90.74707 | 310.9136 | 289.4988 | 0 | 0.0332424 | 0 | 0 | 0
9651 | 284886.8 | 2014-02-23 18:21 | 30.0153 | 6 | 42 | 0 | 4.045815 | 92.53217 | 90.74707 | 310.9136 | 289.4988 | -0.0002256605 | 0.0332424 | 0 | 0 | 0
9652 | 284916.8 | 2014-02-23 18:22 | 60.01442 | 6 | 42 | 0 | 4.039815 | 92.53217 | 90.74707 | 310.9136 | 289.4988 | -0.0001946437 | 0.0332424 | 0 | 0 | 0
9653 | 284946.8 | 2014-02-23 18:22 | 30.01521 | 7 | 42 | -2.499644 | 3.550249 | 92.53217 | 90.76791 | 310.9136 | 289.5767 | -0.009121427 | 0.0332424 | 0 | 0 | 0
9654 | 284976.8 | 2014-02-23 18:23 | 60.03003 | 7 | 42 | -2.499463 | 3.379493 | 92.53217 | 90.78874 | 310.9136 | 289.6485 | -0.003405214 | 0.0332424 | 0 | 0 | 0
9655 | 285006.9 | 2014-02-23 18:23 | 90.04581 | 7 | 42 | -2.499463 | 3.317709 | 92.53217 | 90.8096 | 310.9136 | 289.7183 | -0.001321464 | 0.0332424 | 0 | 0 | 0
9656 | 285036.9 | 2014-02-23 18:24 | 120.0606 | 7 | 42 | -2.499644 | 3.293547 | 92.53217 | 90.83043 | 310.9136 | 289.7871 | -0.000515675 | 0.0332424 | 0 | 0 | 0
9657 | 285066.9 | 2014-02-23 18:24 | 150.0606 | 7 | 42 | -2.499825 | 3.284304 | 92.53217 | 90.85127 | 310.9136 | 289.8556 | -0.0001611713 | 0.0332424 | 0 | 0 | 0
9658 | 285096.9 | 2014-02-23 18:25 | 180.076 | 7 | 42 | -2.499644 | 3.280574 | 92.53217 | 90.87211 | 310.9136 | 289.924 | -0.0001293468 | 0.0332424 | 0 | 0 | 0
9659 | 285126.9 | 2014-02-23 18:25 | 210.0909 | 7 | 42 | -2.499463 | 3.278628 | 92.53217 | 90.89294 | 310.9136 | 289.9923 | -3.247251e-05 | 0.0332424 | 0 | 0 | 0
9660 | 285156.9 | 2014-02-23 18:26 | 240.1065 | 7 | 42 | -2.499644 | 3.277007 | 92.53217 | 90.91379 | 310.9136 | 290.0607 | 0 | 0.0332424 | 0 | 0 | 0
9661 | 285186.9 | 2014-02-23 18:26 | 270.1219 | 7 | 42 | -2.499463 | 3.275548 | 92.53217 | 90.93463 | 310.9136 | 290.1289 | -3.222408e-05 | 0.0332424 | 0 | 0 | 0
9662 | 285217 | 2014-02-23 18:27 | 300.1373 | 7 | 42 | -2.499644 | 3.274088 | 92.53217 | 90.95547 | 310.9136 | 290.1972 | -6.464724e-05 | 0.0332424 | 0 | 0 | 0
9663 | 285247 | 2014-02-23 18:27 | 330.1521 | 7 | 42 | -2.499825 | 3.272953 | 92.53217 | 90.9763 | 310.9136 | 290.2654 | -3.232355e-05 | 0.0332424 | 0 | 0 | 0
9664 | 285277 | 2014-02-23 18:28 | 360.1677 | 7 | 42 | -2.499644 | 3.271656 | 92.53217 | 90.99716 | 310.9136 | 290.3336 | -6.444792e-05 | 0.0332424 | 0 | 0 | 0
9665 | 285307 | 2014-02-23 18:28 | 390.1827 | 7 | 42 | -2.499644 | 3.270358 | 92.53217 | 91.01799 | 310.9136 | 290.4018 | -6.44477e-05 | 0.0332424 | 0 | 0 | 0
9666 | 285337 | 2014-02-23 18:29 | 420.1984 | 7 | 42 | -2.499644 | 3.269223 | 92.53217 | 91.03884 | 310.9136 | 290.4699 | -3.227113e-05 | 0.0332424 | 0 | 0 | 0
9667 | 285367 | 2014-02-23 18:29 | 450.2137 | 7 | 42 | -2.499644 | 3.268088 | 92.53217 | 91.05968 | 310.9136 | 290.5381 | -3.227117e-05 | 0.0332424 | 0 | 0 | 0
9668 | 285397 | 2014-02-23 18:30 | 480.2289 | 7 | 42 | -2.499825 | 3.266629 | 92.53217 | 91.08052 | 310.9136 | 290.6062 | -6.444867e-05 | 0.0332424 | 0 | 0 | 0
9669 | 285427.1 | 2014-02-23 18:30 | 510.2438 | 7 | 42 | -2.499825 | 3.265331 | 92.53217 | 91.10135 | 310.9136 | 290.6742 | -6.444875e-05 | 0.0332424 | 0 | 0 | 0
9670 | 285457.1 | 2014-02-23 18:31 | 540.2595 | 7 | 42 | -2.499644 | 3.263872 | 92.53217 | 91.12221 | 310.9136 | 290.7423 | -3.222381e-05 | 0.0332424 | 0 | 0 | 0
9671 | 285487.1 | 2014-02-23 18:31 | 570.2744 | 7 | 42 | -2.499825 | 3.26225 | 92.53217 | 91.14304 | 310.9136 | 290.8102 | -0.0001292923 | 0.0332424 | 0 | 0 | 0
9672 | 285517.1 | 2014-02-23 18:32 | 600.2895 | 7 | 42 | -2.499825 | 3.260953 | 92.53217 | 91.16388 | 310.9136 | 290.8782 | -6.484938e-05 | 0.0332424 | 0 | 0 | 0
9673 | 285547.1 | 2014-02-23 18:32 | 630.3047 | 7 | 42 | -2.499644 | 3.259493 | 92.53217 | 91.18472 | 310.9136 | 290.9462 | -3.242478e-05 | 0.0332424 | 0 | 0 | 0
9674 | 285577.1 | 2014-02-23 18:33 | 660.3207 | 7 | 42 | -2.499825 | 3.257872 | 92.53217 | 91.20557 | 310.9136 | 291.0141 | -6.484982e-05 | 0.0332424 | 0 | 0 | 0
9675 | 285607.2 | 2014-02-23 18:33 | 690.3355 | 7 | 42 | -2.499463 | 3.256574 | 92.53217 | 91.2264 | 310.9136 | 291.082 | -3.222419e-05 | 0.0332424 | 0 | 0 | 0
9676 | 285637.2 | 2014-02-23 18:34 | 720.3512 | 7 | 42 | -2.499463 | 3.254953 | 92.53217 | 91.24725 | 310.9136 | 291.1499 | -3.232175e-05 | 0.0332424 | 0 | 0 | 0
9677 | 285667.2 | 2014-02-23 18:34 | 750.3661 | 7 | 42 | -2.499644 | 3.253331 | 92.53217 | 91.26808 | 310.9136 | 291.2176 | -6.449527e-05 | 0.0332424 | 0 | 0 | 0
9678 | 285697.2 | 2014-02-23 18:35 | 780.3662 | 7 | 42 | -2.499644 | 3.252034 | 92.53217 | 91.28892 | 310.9136 | 291.2854 | 0 | 0.0332424 | 0 | 0 | 0
9679 | 285727.2 | 2014-02-23 18:35 | 810.3813 | 7 | 42 | -2.499644 | 3.250412 | 92.53217 | 91.30976 | 310.9136 | 291.3532 | -6.469795e-05 | 0.0332424 | 0 | 0 | 0
9680 | 285757.2 | 2014-02-23 18:36 | 840.3968 | 7 | 42 | -2.499644 | 3.248953 | 92.53217 | 91.33061 | 310.9136 | 291.4209 | -3.2224e-05 | 0.0332424 | 0 | 0 | 0
9681 | 285787.2 | 2014-02-23 18:36 | 870.4121 | 7 | 42 | -2.499644 | 3.247656 | 92.53217 | 91.35145 | 310.9136 | 291.4886 | -3.23236e-05 | 0.0332424 | 0 | 0 | 0
9682 | 285817.2 | 2014-02-23 18:37 | 900.4273 | 7 | 42 | -2.499644 | 3.246358 | 92.53217 | 91.37229 | 310.9136 | 291.5563 | -3.222423e-05 | 0.0332424 | 0 | 0 | 0
9683 | 285847.3 | 2014-02-23 18:37 | 930.4427 | 7 | 42 | -2.499825 | 3.244899 | 92.53217 | 91.39313 | 310.9136 | 291.6239 | -9.701993e-05 | 0.0332424 | 0 | 0 | 0
9684 | 285877.3 | 2014-02-23 18:38 | 960.4575 | 7 | 42 | -2.499644 | 3.243926 | 92.53217 | 91.41396 | 310.9136 | 291.6915 | -3.222397e-05 | 0.0332424 | 0 | 0 | 0
9685 | 285907.3 | 2014-02-23 18:38 | 990.4733 | 7 | 42 | -2.499644 | 3.242791 | 92.53217 | 91.43481 | 310.9136 | 291.7591 | -3.232347e-05 | 0.0332424 | 0 | 0 | 0
9686 | 285937.3 | 2014-02-23 18:39 | 1020.488 | 7 | 42 | -2.499463 | 3.241656 | 92.53217 | 91.45565 | 310.9136 | 291.8267 | -3.23225e-05 | 0.0332424 | 0 | 0 | 0
9687 | 285967.3 | 2014-02-23 18:39 | 1050.503 | 7 | 42 | -2.499644 | 3.240845 | 92.53217 | 91.47648 | 310.9136 | 291.8942 | 0 | 0.0332424 | 0 | 0 | 0
9688 | 285997.3 | 2014-02-23 18:40 | 1080.503 | 7 | 42 | -2.499644 | 3.239872 | 92.53217 | 91.49732 | 310.9136 | 291.9618 | -3.222412e-05 | 0.0332424 | 0 | 0 | 0
9689 | 286027.3 | 2014-02-23 18:40 | 1110.519 | 7 | 42 | -2.499825 | 3.238899 | 92.53217 | 91.51817 | 310.9136 | 292.0293 | -3.22715e-05 | 0.0332424 | 0 | 0 | 0
9690 | 286057.4 | 2014-02-23 18:41 | 1140.534 | 7 | 42 | -2.499463 | 3.23825 | 92.53217 | 91.53901 | 310.9136 | 292.0968 | -3.242368e-05 | 0.0332424 | 0 | 0 | 0
9691 | 286087.4 | 2014-02-23 18:41 | 1170.549 | 7 | 42 | -2.499463 | 3.237439 | 92.53217 | 91.55984 | 310.9136 | 292.1642 | -3.242487e-05 | 0.0332424 | 0 | 0 | 0
9692 | 286117.4 | 2014-02-23 18:42 | 1200.565 | 7 | 42 | -2.499825 | 3.236629 | 92.53217 | 91.58069 | 310.9136 | 292.2317 | -3.222387e-05 | 0.0332424 | 0 | 0 | 0
9693 | 286147.4 | 2014-02-23 18:42 | 1230.579 | 7 | 42 | -2.499825 | 3.235818 | 92.53217 | 91.60152 | 310.9136 | 292.2991 | -3.247261e-05 | 0.0332424 | 0 | 0 | 0
9694 | 286177.4 | 2014-02-23 18:43 | 1260.595 | 7 | 42 | -2.499463 | 3.235331 | 92.53217 | 91.62237 | 310.9136 | 292.3666 | 0 | 0.0332424 | 0 | 0 | 0
9695 | 286207.4 | 2014-02-23 18:43 | 1290.61 | 7 | 42 | -2.499644 | 3.234683 | 92.53217 | 91.64321 | 310.9136 | 292.434 | 3.242493e-05 | 0.0332424 | 0 | 0 | 0
9696 | 286237.4 | 2014-02-23 18:44 | 1320.626 | 7 | 42 | -2.499644 | 3.23371 | 92.53217 | 91.66405 | 310.9136 | 292.5014 | -3.247261e-05 | 0.0332424 | 0 | 0 | 0
9697 | 286267.5 | 2014-02-23 18:44 | 1350.641 | 7 | 42 | -2.499463 | 3.233061 | 92.53217 | 91.68489 | 310.9136 | 292.5688 | 0 | 0.0332424 | 0 | 0 | 0
9698 | 286297.5 | 2014-02-23 18:45 | 1380.656 | 7 | 42 | -2.499644 | 3.232088 | 92.53217 | 91.70574 | 310.9136 | 292.6362 | -3.242493e-05 | 0.0332424 | 0 | 0 | 0
9699 | 286327.5 | 2014-02-23 18:45 | 1410.671 | 7 | 42 | -2.499644 | 3.231277 | 92.53217 | 91.72658 | 310.9136 | 292.7035 | -3.242493e-05 | 0.0332424 | 0 | 0 | 0
9700 | 286357.5 | 2014-02-23 18:46 | 1440.687 | 7 | 42 | -2.499644 | 3.230628 | 92.53217 | 91.74742 | 310.9136 | 292.7709 | 0 | 0.0332424 | 0 | 0 | 0
9701 | 286387.5 | 2014-02-23 18:46 | 1470.702 | 7 | 42 | -2.499463 | 3.229818 | 92.53217 | 91.76826 | 310.9136 | 292.8382 | 0 | 0.0332424 | 0 | 0 | 0
9702 | 286417.5 | 2014-02-23 18:47 | 1500.717 | 7 | 42 | -2.499644 | 3.228683 | 92.53217 | 91.7891 | 310.9136 | 292.9055 | -6.444962e-05 | 0.0332424 | 0 | 0 | 0
9703 | 286447.6 | 2014-02-23 18:47 | 1530.732 | 7 | 42 | -2.499644 | 3.227872 | 92.53217 | 91.80993 | 310.9136 | 292.9727 | 0 | 0.0332424 | 0 | 0 | 0
9704 | 286477.6 | 2014-02-23 18:48 | 1560.748 | 7 | 42 | -2.499825 | 3.226737 | 92.53217 | 91.83078 | 310.9136 | 293.04 | -6.48483e-05 | 0.0332424 | 0 | 0 | 0
9705 | 286507.6 | 2014-02-23 18:48 | 1590.763 | 7 | 42 | -2.499644 | 3.225926 | 92.53217 | 91.85162 | 310.9136 | 293.1073 | -3.232469e-05 | 0.0332424 | 0 | 0 | 0
9706 | 286537.6 | 2014-02-23 18:49 | 1620.779 | 7 | 42 | -2.499825 | 3.224791 | 92.53217 | 91.87247 | 310.9136 | 293.1745 | -6.444791e-05 | 0.0332424 | 0 | 0 | 0
9707 | 286567.6 | 2014-02-23 18:49 | 1650.793 | 7 | 42 | -2.499644 | 3.223818 | 92.53217 | 91.8933 | 310.9136 | 293.2417 | 0 | 0.0332424 | 0 | 0 | 0
9708 | 286597.6 | 2014-02-23 18:50 | 1680.809 | 7 | 42 | -2.499825 | 3.222521 | 92.53217 | 91.91415 | 310.9136 | 293.3089 | 0 | 0.0332424 | 0 | 0 | 0
9709 | 286627.6 | 2014-02-23 18:50 | 1710.824 | 7 | 42 | -2.499825 | 3.221223 | 92.53217 | 91.93498 | 310.9136 | 293.376 | -6.4496e-05 | 0.0332424 | 0 | 0 | 0
9710 | 286657.6 | 2014-02-23 18:51 | 1740.824 | 7 | 42 | -2.499644 | 3.220088 | 92.53217 | 91.95582 | 310.9136 | 293.4431 | 0 | 0.0332424 | 0 | 0 | 0
9711 | 286687.7 | 2014-02-23 18:51 | 1770.839 | 7 | 42 | -2.499644 | 3.218629 | 92.53217 | 91.97666 | 310.9136 | 293.5102 | -6.464808e-05 | 0.0332424 | 0 | 0 | 0
9712 | 286717.7 | 2014-02-23 18:52 | 1800.855 | 7 | 42 | -2.499644 | 3.217169 | 92.53217 | 91.99751 | 310.9136 | 293.5773 | -9.697376e-05 | 0.0332424 | 0 | 0 | 0
9713 | 286747.7 | 2014-02-23 18:52 | 1830.87 | 7 | 42 | -2.499644 | 3.215872 | 92.53217 | 92.01834 | 310.9136 | 293.6443 | -3.222461e-05 | 0.0332424 | 0 | 0 | 0
9714 | 286777.7 | 2014-02-23 18:53 | 1860.885 | 7 | 42 | -2.499825 | 3.21425 | 92.53217 | 92.03919 | 310.9136 | 293.7113 | -3.222417e-05 | 0.0332424 | 0 | 0 | 0
9715 | 286807.7 | 2014-02-23 18:53 | 1890.901 | 7 | 42 | -2.499825 | 3.212466 | 92.53217 | 92.06003 | 310.9136 | 293.7783 | -9.667126e-05 | 0.0332424 | 0 | 0 | 0
9716 | 286837.7 | 2014-02-23 18:54 | 1920.915 | 7 | 42 | -2.499644 | 3.210845 | 92.53217 | 92.08086 | 310.9136 | 293.8452 | -6.449442e-05 | 0.0332424 | 0 | 0 | 0
9717 | 286867.8 | 2014-02-23 18:54 | 1950.931 | 7 | 42 | -2.499644 | 3.208899 | 92.53217 | 92.10171 | 310.9136 | 293.9121 | -6.444778e-05 | 0.0332424 | 0 | 0 | 0
9718 | 286897.8 | 2014-02-23 18:55 | 1980.946 | 7 | 42 | -2.499644 | 3.206953 | 92.53217 | 92.12254 | 310.9136 | 293.9789 | -6.444828e-05 | 0.0332424 | 0 | 0 | 0
9719 | 286927.8 | 2014-02-23 18:55 | 2010.946 | 7 | 42 | -2.499825 | 3.205007 | 92.53217 | 92.14337 | 310.9136 | 294.0457 | -6.444914e-05 | 0.0332424 | 0 | 0 | 0
9720 | 286957.8 | 2014-02-23 18:56 | 2040.961 | 7 | 42 | -2.499644 | 3.202899 | 92.53217 | 92.16423 | 310.9136 | 294.1125 | -6.444842e-05 | 0.0332424 | 0 | 0 | 0
9721 | 286987.8 | 2014-02-23 18:56 | 2070.976 | 7 | 42 | -2.499463 | 3.200791 | 92.53217 | 92.18506 | 310.9136 | 294.1792 | -9.667179e-05 | 0.0332424 | 0 | 0 | 0
9722 | 287017.8 | 2014-02-23 18:57 | 2100.992 | 7 | 42 | -2.499644 | 3.198521 | 92.53217 | 92.20591 | 310.9136 | 294.2459 | -0.0001288956 | 0.0332424 | 0 | 0 | 0
9723 | 287047.8 | 2014-02-23 18:57 | 2131.007 | 7 | 42 | -2.499825 | 3.196088 | 92.53217 | 92.22675 | 310.9136 | 294.3126 | -9.732247e-05 | 0.0332424 | 0 | 0 | 0
9724 | 287077.8 | 2014-02-23 18:58 | 2161.022 | 7 | 42 | -2.499825 | 3.194142 | 92.53217 | 92.24759 | 310.9136 | 294.3792 | -3.237473e-05 | 0.0332424 | 0 | 0 | 0
9725 | 287107.8 | 2014-02-23 18:58 | 2191.022 | 7 | 42 | -2.499644 | 3.19171 | 92.53217 | 92.26842 | 310.9136 | 294.4457 | -6.464816e-05 | 0.0332424 | 0 | 0 | 0
9726 | 287137.9 | 2014-02-23 18:59 | 2221.037 | 7 | 42 | -2.499825 | 3.189115 | 92.53217 | 92.28926 | 310.9136 | 294.5122 | -9.697353e-05 | 0.0332424 | 0 | 0 | 0
9727 | 287167.9 | 2014-02-23 18:59 | 2251.052 | 7 | 42 | -2.499825 | 3.186683 | 92.53217 | 92.31009 | 310.9136 | 294.5786 | -6.469299e-05 | 0.0332424 | 0 | 0 | 0
9728 | 287197.9 | 2014-02-23 19:00 | 2281.052 | 7 | 42 | -2.499463 | 3.18425 | 92.53217 | 92.33093 | 310.9136 | 294.645 | -3.232495e-05 | 0.0332424 | 0 | 0 | 0
9729 | 287227.9 | 2014-02-23 19:00 | 2311.067 | 7 | 42 | -2.499644 | 3.181494 | 92.53217 | 92.35177 | 310.9136 | 294.7113 | -9.732199e-05 | 0.0332424 | 0 | 0 | 0
9730 | 287257.9 | 2014-02-23 19:01 | 2341.083 | 7 | 42 | -2.499644 | 3.178737 | 92.53217 | 92.37261 | 310.9136 | 294.7775 | -6.465153e-05 | 0.0332424 | 0 | 0 | 0
9731 | 287287.9 | 2014-02-23 19:01 | 2371.098 | 7 | 42 | -2.499644 | 3.17598 | 92.53217 | 92.39346 | 310.9136 | 294.8438 | -6.464877e-05 | 0.0332424 | 0 | 0 | 0
9732 | 287317.9 | 2014-02-23 19:02 | 2401.114 | 7 | 42 | -2.499463 | 3.173061 | 92.53217 | 92.4143 | 310.9136 | 294.91 | -9.671906e-05 | 0.0332424 | 0 | 0 | 0
9733 | 287347.9 | 2014-02-23 19:02 | 2431.129 | 7 | 42 | -2.499825 | 3.169656 | 92.53217 | 92.43514 | 310.9136 | 294.9761 | -0.0001611671 | 0.0332424 | 0 | 0 | 0
9734 | 287378 | 2014-02-23 19:03 | 2461.144 | 7 | 42 | -2.499825 | 3.16625 | 92.53217 | 92.45598 | 310.9136 | 295.0421 | -0.000193391 | 0.0332424 | 0 | 0 | 0
9735 | 287408 | 2014-02-23 19:03 | 2491.159 | 7 | 42 | -2.499644 | 3.163007 | 92.53217 | 92.47681 | 310.9136 | 295.108 | -9.667197e-05 | 0.0332424 | 0 | 0 | 0
9736 | 287438 | 2014-02-23 19:04 | 2521.175 | 7 | 42 | -2.499825 | 3.159277 | 92.53217 | 92.49767 | 310.9136 | 295.1739 | -0.0001289408 | 0.0332424 | 0 | 0 | 0
9737 | 287468 | 2014-02-23 19:04 | 2551.189 | 7 | 42 | -2.499825 | 3.155385 | 92.53217 | 92.5185 | 310.9136 | 295.2397 | -0.000128943 | 0.0332424 | 0 | 0 | 0
9738 | 287498 | 2014-02-23 19:05 | 2581.19 | 7 | 42 | -2.499825 | 3.151331 | 92.53217 | 92.53934 | 310.9136 | 295.3054 | -0.0001289442 | 0.0332424 | 0 | 0 | 0
9739 | 287528 | 2014-02-23 19:05 | 2611.205 | 7 | 42 | -2.500005 | 3.147278 | 92.53217 | 92.56018 | 310.9136 | 295.3711 | -0.0001296991 | 0.0332424 | 0 | 0 | 0
9740 | 287558 | 2014-02-23 19:06 | 2641.22 | 7 | 42 | -2.499825 | 3.143386 | 92.53217 | 92.58102 | 310.9136 | 295.4366 | -0.0001611688 | 0.0332424 | 0 | 0 | 0
9741 | 287588.1 | 2014-02-23 19:06 | 2671.235 | 7 | 42 | -2.499644 | 3.139818 | 92.53217 | 92.60185 | 310.9136 | 295.5021 | -9.671945e-05 | 0.0332424 | 0 | 0 | 0
9742 | 287618.1 | 2014-02-23 19:07 | 2701.235 | 7 | 42 | -2.499463 | 3.136413 | 92.53217 | 92.62269 | 310.9136 | 295.5674 | -6.444805e-05 | 0.0332424 | 0 | 0 | 0
9743 | 287648.1 | 2014-02-23 19:07 | 2731.25 | 7 | 42 | -2.499825 | 3.132683 | 92.53217 | 92.64353 | 310.9136 | 295.6327 | -9.667149e-05 | 0.0332424 | 0 | 0 | 0
9744 | 287678.1 | 2014-02-23 19:08 | 2761.25 | 7 | 42 | -2.499644 | 3.128791 | 92.53217 | 92.66437 | 310.9136 | 295.698 | -9.667151e-05 | 0.0332424 | 0 | 0 | 0
9745 | 287708.1 | 2014-02-23 19:08 | 2791.265 | 7 | 42 | -2.499825 | 3.12425 | 92.53217 | 92.6852 | 310.9136 | 295.7631 | -0.0001611658 | 0.0332424 | 0 | 0 | 0
9746 | 287738.1 | 2014-02-23 19:09 | 2821.265 | 7 | 42 | -2.499644 | 3.118413 | 92.53217 | 92.70604 | 310.9136 | 295.8282 | -0.0001933895 | 0.0332424 | 0 | 0 | 0
9747 | 287768.1 | 2014-02-23 19:09 | 2851.28 | 7 | 42 | -2.499463 | 3.110305 | 92.53217 | 92.72687 | 310.9136 | 295.8931 | -0.000290062 | 0.0332424 | 0 | 0 | 0
9748 | 287798.1 | 2014-02-23 19:10 | 2881.296 | 7 | 42 | -2.499825 | 3.098629 | 92.53217 | 92.74772 | 310.9136 | 295.9578 | -0.000451236 | 0.0332424 | 0 | 0 | 0
9749 | 287828.1 | 2014-02-23 19:10 | 2911.31 | 7 | 42 | -2.499825 | 3.082899 | 92.53217 | 92.76855 | 310.9136 | 296.0222 | -0.000580168 | 0.0332424 | 0 | 0 | 0
9750 | 287858.1 | 2014-02-23 19:11 | 2941.326 | 7 | 42 | -2.499825 | 3.060845 | 92.53217 | 92.78941 | 310.9136 | 296.0863 | -0.0008380081 | 0.0332424 | 0 | 0 | 0
9751 | 287888.2 | 2014-02-23 19:11 | 2971.341 | 7 | 42 | -2.499644 | 3.032305 | 92.53217 | 92.81025 | 310.9136 | 296.1498 | -0.001034617 | 0.0332424 | 0 | 0 | 0
9752 | 287918.2 | 2014-02-23 19:12 | 3001.357 | 7 | 42 | -2.499825 | 2.997116 | 92.53217 | 92.83109 | 310.9136 | 296.2126 | -0.00128924 | 0.0332424 | 0 | 0 | 0
9753 | 287948.2 | 2014-02-23 19:12 | 3031.372 | 7 | 42 | -2.499825 | 2.955278 | 92.53217 | 92.85193 | 310.9136 | 296.2746 | -0.001514908 | 0.0332424 | 0 | 0 | 0
9754 | 287978.2 | 2014-02-23 19:13 | 3061.387 | 7 | 42 | -2.499825 | 2.904197 | 92.53217 | 92.87276 | 310.9136 | 296.3357 | -0.001848594 | 0.0332424 | 0 | 0 | 0
9755 | 288008.2 | 2014-02-23 19:13 | 3091.387 | 7 | 42 | -2.499825 | 2.839494 | 92.53217 | 92.8936 | 310.9136 | 296.3956 | -0.002417346 | 0.0332424 | 0 | 0 | 0
9756 | 288038.2 | 2014-02-23 19:14 | 3121.402 | 7 | 42 | -2.499644 | 2.751927 | 92.53217 | 92.91443 | 310.9136 | 296.4539 | -0.003352022 | 0.0332424 | 0 | 0 | 0
9757 | 288068.2 | 2014-02-23 19:14 | 3151.402 | 7 | 42 | -2.499825 | 2.615063 | 92.53217 | 92.93527 | 310.9136 | 296.5099 | -0.005837807 | 0.0332424 | 0 | 0 | 0
9758 | 288098.2 | 2014-02-23 19:15 | 3181.417 | 7 | 42 | -2.499644 | 2.243064 | 92.53217 | 92.9561 | 310.9136 | 296.5615 | -0.02207833 | 0.0332424 | 0 | 0 | 0
9759 | 288106.6 | 2014-02-23 19:15 | 3189.745 | 7 | 42 | -2.499644 | 1.999983 | 92.53217 | 92.9619 | 310.9136 | 296.5738 | -0.0300392 | 0.0332424 | 0 | 0 | 0
9760 | 288106.6 | 2014-02-23 19:15 | 0.03123444 | 8 | 42 | 0.001225107 | 2.045064 | 92.53217 | 92.9619 | 310.9136 | 296.5738 | 0.001881075 | 0.0332424 | 0 | 0 | 0
9761 | 288136.6 | 2014-02-23 19:16 | 30.00006 | 9 | 42 | 0 | 2.404739 | 92.53217 | 92.9619 | 310.9136 | 296.5738 | 0.004125616 | 0.0332424 | 0 | 0 | 0
9762 | 288166.6 | 2014-02-23 19:16 | 60.01535 | 9 | 42 | 0 | 2.489874 | 92.53217 | 92.9619 | 310.9136 | 296.5738 | 0.00222392 | 0.0332424 | 0 | 0 | 0
9763 | 288196.6 | 2014-02-23 19:17 | 90.03014 | 9 | 42 | 0 | 2.538036 | 92.53217 | 92.9619 | 310.9136 | 296.5738 | 0.001293213 | 0.0332424 | 0 | 0 | 0
9764 | 288226.6 | 2014-02-23 19:17 | 120.0142 | 9 | 42 | 0 | 2.568522 | 92.53217 | 92.9619 | 310.9136 | 296.5738 | 0.0008702434 | 0.0332424 | 0 | 0 | 0
9765 | 288256.6 | 2014-02-23 19:18 | 30.01482 | 10 | 42 | 2.499384 | 2.859441 | 92.55301 | 92.9619 | 310.9712 | 296.5738 | 0.004881968 | 0.0332424 | 0 | 0 | 0
9766 | 288286.7 | 2014-02-23 19:18 | 60.03066 | 10 | 42 | 2.500107 | 2.966629 | 92.57386 | 92.9619 | 311.032 | 296.5738 | 0.002933065 | 0.0332424 | 0 | 0 | 0
9767 | 288316.7 | 2014-02-23 19:19 | 90.04561 | 10 | 42 | 2.499746 | 3.037494 | 92.5947 | 92.9619 | 311.0946 | 296.5738 | 0.002095159 | 0.0332424 | 0 | 0 | 0
9768 | 288346.7 | 2014-02-23 19:19 | 120.0456 | 10 | 42 | 2.499926 | 3.091332 | 92.61553 | 92.9619 | 311.1585 | 296.5738 | 0.001427031 | 0.0332424 | 0 | 0 | 0
9769 | 288376.7 | 2014-02-23 19:20 | 150.0609 | 10 | 42 | 2.499565 | 3.134142 | 92.63637 | 92.9619 | 311.2234 | 296.5738 | 0.001102686 | 0.0332424 | 0 | 0 | 0
9770 | 288406.7 | 2014-02-23 19:20 | 180.0762 | 10 | 42 | 2.499746 | 3.16998 | 92.65721 | 92.9619 | 311.2891 | 296.5738 | 0.0009729385 | 0.0332424 | 0 | 0 | 0
9771 | 288436.7 | 2014-02-23 19:21 | 210.0915 | 10 | 42 | 2.499746 | 3.200304 | 92.67806 | 92.9619 | 311.3555 | 296.5738 | 0.0008432388 | 0.0332424 | 0 | 0 | 0
9772 | 288466.7 | 2014-02-23 19:21 | 240.1068 | 10 | 42 | 2.499746 | 3.226412 | 92.6989 | 92.9619 | 311.4224 | 296.5738 | 0.0007459164 | 0.0332424 | 0 | 0 | 0
9773 | 288496.8 | 2014-02-23 19:22 | 270.122 | 10 | 42 | 2.499746 | 3.24798 | 92.71974 | 92.9619 | 311.4899 | 296.5738 | 0.0005837918 | 0.0332424 | 0 | 0 | 0
9774 | 288526.8 | 2014-02-23 19:22 | 300.1373 | 10 | 42 | 2.499926 | 3.261926 | 92.74058 | 92.9619 | 311.5578 | 296.5738 | 0.000291872 | 0.0332424 | 0 | 0 | 0
9775 | 288556.8 | 2014-02-23 19:23 | 330.1526 | 10 | 42 | 2.499926 | 3.267115 | 92.76142 | 92.9619 | 311.6258 | 296.5738 | 0.0001296997 | 0.0332424 | 0 | 0 | 0
9776 | 288586.8 | 2014-02-23 19:23 | 360.1679 | 10 | 42 | 2.499746 | 3.270196 | 92.78226 | 92.9619 | 311.6939 | 296.5738 | 9.727478e-05 | 0.0332424 | 0 | 0 | 0
9777 | 288616.8 | 2014-02-23 19:24 | 390.183 | 10 | 42 | 2.499746 | 3.273115 | 92.80311 | 92.9619 | 311.7621 | 296.5738 | 0.0001292997 | 0.0332424 | 0 | 0 | 0
9778 | 288646.8 | 2014-02-23 19:24 | 420.1984 | 10 | 42 | 2.499746 | 3.275872 | 92.82395 | 92.9619 | 311.8304 | 296.5738 | 9.671839e-05 | 0.0332424 | 0 | 0 | 0
9779 | 288676.8 | 2014-02-23 19:25 | 450.2138 | 10 | 42 | 2.499926 | 3.278953 | 92.84479 | 92.9619 | 311.8987 | 296.5738 | 0.0001293431 | 0.0332424 | 0 | 0 | 0
9780 | 288706.9 | 2014-02-23 19:25 | 480.2285 | 10 | 42 | 2.499565 | 3.282358 | 92.86562 | 92.9619 | 311.967 | 296.5738 | 0.0001297472 | 0.0332424 | 0 | 0 | 0
9781 | 288736.9 | 2014-02-23 19:26 | 510.2286 | 10 | 42 | 2.499565 | 3.286088 | 92.88646 | 92.9619 | 312.0355 | 296.5738 | 0.0001289424 | 0.0332424 | 0 | 0 | 0
9782 | 288766.9 | 2014-02-23 19:26 | 540.2435 | 10 | 42 | 2.499565 | 3.290466 | 92.90729 | 92.9619 | 312.104 | 296.5738 | 0.0001933902 | 0.0332424 | 0 | 0 | 0
9783 | 288796.9 | 2014-02-23 19:27 | 570.2585 | 10 | 42 | 2.499746 | 3.294845 | 92.92813 | 92.9619 | 312.1726 | 296.5738 | 0.0001289586 | 0.0332424 | 0 | 0 | 0
9784 | 288826.9 | 2014-02-23 19:27 | 600.2745 | 10 | 42 | 2.499746 | 3.299872 | 92.94899 | 92.9619 | 312.2413 | 296.5738 | 0.0001611669 | 0.0332424 | 0 | 0 | 0
9785 | 288856.9 | 2014-02-23 19:28 | 630.2893 | 10 | 42 | 2.499746 | 3.304736 | 92.96982 | 92.9619 | 312.3101 | 296.5738 | 0.0001945477 | 0.0332424 | 0 | 0 | 0
9786 | 288886.9 | 2014-02-23 19:28 | 660.3051 | 10 | 42 | 2.499746 | 3.309439 | 92.99067 | 92.9619 | 312.3791 | 296.5738 | 0.0001616638 | 0.0332424 | 0 | 0 | 0
9787 | 288916.9 | 2014-02-23 19:29 | 690.3198 | 10 | 42 | 2.499565 | 3.31398 | 93.0115 | 92.9619 | 312.4481 | 296.5738 | 0.000128895 | 0.0332424 | 0 | 0 | 0
9788 | 288947 | 2014-02-23 19:29 | 720.3356 | 10 | 42 | 2.499746 | 3.318196 | 93.03236 | 92.9619 | 312.5172 | 296.5738 | 0.0001611177 | 0.0332424 | 0 | 0 | 0
9789 | 288977 | 2014-02-23 19:30 | 750.3509 | 10 | 42 | 2.499746 | 3.322088 | 93.0532 | 92.9619 | 312.5864 | 296.5738 | 0.0002256122 | 0.0332424 | 0 | 0 | 0
9790 | 289007 | 2014-02-23 19:30 | 780.3657 | 10 | 42 | 2.499565 | 3.325331 | 93.07403 | 92.9619 | 312.6557 | 296.5738 | 9.666612e-05 | 0.0332424 | 0 | 0 | 0
9791 | 289037 | 2014-02-23 19:31 | 810.3814 | 10 | 42 | 2.499565 | 3.328736 | 93.09488 | 92.9619 | 312.725 | 296.5738 | 9.72737e-05 | 0.0332424 | 0 | 0 | 0
9792 | 289067 | 2014-02-23 19:31 | 840.3963 | 10 | 42 | 2.499926 | 3.332142 | 93.11571 | 92.9619 | 312.7944 | 296.5738 | 0.0001289442 | 0.0332424 | 0 | 0 | 0
9793 | 289097 | 2014-02-23 19:32 | 870.3963 | 10 | 42 | 2.499926 | 3.335385 | 93.13655 | 92.9619 | 312.8639 | 296.5738 | 0.0001289454 | 0.0332424 | 0 | 0 | 0
9794 | 289127 | 2014-02-23 19:32 | 900.4117 | 10 | 42 | 2.499746 | 3.338466 | 93.1574 | 92.9619 | 312.9334 | 296.5738 | 0.0001293439 | 0.0332424 | 0 | 0 | 0
9795 | 289157.1 | 2014-02-23 19:33 | 930.4269 | 10 | 42 | 2.499926 | 3.341385 | 93.17824 | 92.9619 | 313.003 | 296.5738 | 6.469394e-05 | 0.0332424 | 0 | 0 | 0
9796 | 289187.1 | 2014-02-23 19:33 | 960.4418 | 10 | 42 | 2.499565 | 3.344142 | 93.19907 | 92.9619 | 313.0727 | 296.5738 | 6.464544e-05 | 0.0332424 | 0 | 0 | 0
9797 | 289217.1 | 2014-02-23 19:34 | 990.4574 | 10 | 42 | 2.499926 | 3.346899 | 93.21992 | 92.9619 | 313.1424 | 296.5738 | 6.444993e-05 | 0.0332424 | 0 | 0 | 0
9798 | 289247.1 | 2014-02-23 19:34 | 1020.473 | 10 | 42 | 2.499746 | 3.349169 | 93.24076 | 92.9619 | 313.2122 | 296.5738 | 3.222383e-05 | 0.0332424 | 0 | 0 | 0
9799 | 289277.1 | 2014-02-23 19:35 | 1050.488 | 10 | 42 | 2.499746 | 3.351439 | 93.26159 | 92.9619 | 313.282 | 296.5738 | 6.484904e-05 | 0.0332424 | 0 | 0 | 0
9800 | 289307.1 | 2014-02-23 19:35 | 1080.488 | 10 | 42 | 2.499746 | 3.353385 | 93.28244 | 92.9619 | 313.3519 | 296.5738 | 9.697147e-05 | 0.0332424 | 0 | 0 | 0
9801 | 289337.1 | 2014-02-23 19:36 | 1110.503 | 10 | 42 | 2.499926 | 3.355169 | 93.30328 | 92.9619 | 313.4218 | 296.5738 | 3.232355e-05 | 0.0332424 | 0 | 0 | 0
9802 | 289367.1 | 2014-02-23 19:36 | 1140.518 | 10 | 42 | 2.499746 | 3.356304 | 93.32411 | 92.9619 | 313.4917 | 296.5738 | 0 | 0.0332424 | 0 | 0 | 0
9803 | 289397.2 | 2014-02-23 19:37 | 1170.534 | 10 | 42 | 2.499926 | 3.357439 | 93.34496 | 92.9619 | 313.5617 | 296.5738 | 3.232374e-05 | 0.0332424 | 0 | 0 | 0
9804 | 289427.2 | 2014-02-23 19:37 | 1200.548 | 10 | 42 | 2.499565 | 3.358088 | 93.36579 | 92.9619 | 313.6317 | 296.5738 | 3.227151e-05 | 0.0332424 | 0 | 0 | 0
9805 | 289457.2 | 2014-02-23 19:38 | 1230.549 | 10 | 42 | 2.499926 | 3.358736 | 93.38663 | 92.9619 | 313.7016 | 296.5738 | 3.222372e-05 | 0.0332424 | 0 | 0 | 0
9806 | 289487.2 | 2014-02-23 19:38 | 1260.564 | 10 | 42 | 2.499746 | 3.358898 | 93.40748 | 92.9619 | 313.7717 | 296.5738 | -3.237289e-05 | 0.0332424 | 0 | 0 | 0
9807 | 289517.2 | 2014-02-23 19:39 | 1290.579 | 10 | 42 | 2.499746 | 3.359385 | 93.42832 | 92.9619 | 313.8417 | 296.5738 | 3.222373e-05 | 0.0332424 | 0 | 0 | 0
9808 | 289547.2 | 2014-02-23 19:39 | 1320.594 | 10 | 42 | 2.499746 | 3.359709 | 93.44915 | 92.9619 | 313.9116 | 296.5738 | 6.444775e-05 | 0.0332424 | 0 | 0 | 0
9809 | 289577.2 | 2014-02-23 19:40 | 1350.594 | 10 | 42 | 2.499746 | 3.359871 | 93.46999 | 92.9619 | 313.9817 | 296.5738 | 3.22245e-05 | 0.0332424 | 0 | 0 | 0
9810 | 289607.2 | 2014-02-23 19:40 | 1380.609 | 10 | 42 | 2.499746 | 3.360196 | 93.49083 | 92.9619 | 314.0517 | 296.5738 | 3.24699e-05 | 0.0332424 | 0 | 0 | 0
9811 | 289637.3 | 2014-02-23 19:41 | 1410.625 | 10 | 42 | 2.499926 | 3.36052 | 93.51168 | 92.9619 | 314.1217 | 296.5738 | 6.484916e-05 | 0.0332424 | 0 | 0 | 0
9812 | 289667.3 | 2014-02-23 19:41 | 1440.64 | 10 | 42 | 2.499746 | 3.360844 | 93.53251 | 92.9619 | 314.1917 | 296.5738 | 0 | 0.0332424 | 0 | 0 | 0
9813 | 289697.3 | 2014-02-23 19:42 | 1470.64 | 10 | 42 | 2.499746 | 3.361169 | 93.55335 | 92.9619 | 314.2618 | 296.5738 | 3.237115e-05 | 0.0332424 | 0 | 0 | 0
9814 | 289727.3 | 2014-02-23 19:42 | 1500.655 | 10 | 42 | 2.499926 | 3.361817 | 93.57419 | 92.9619 | 314.3318 | 296.5738 | 6.444797e-05 | 0.0332424 | 0 | 0 | 0
9815 | 289757.3 | 2014-02-23 19:43 | 1530.67 | 10 | 42 | 2.499746 | 3.361979 | 93.59502 | 92.9619 | 314.4019 | 296.5738 | 3.222374e-05 | 0.0332424 | 0 | 0 | 0
9816 | 289787.3 | 2014-02-23 19:43 | 1560.67 | 10 | 42 | 2.499565 | 3.362142 | 93.61586 | 92.9619 | 314.4719 | 296.5738 | -6.464729e-05 | 0.0332424 | 0 | 0 | 0
9817 | 289817.3 | 2014-02-23 19:44 | 1590.685 | 10 | 42 | 2.499926 | 3.36279 | 93.63669 | 92.9619 | 314.542 | 296.5738 | -3.222417e-05 | 0.0332424 | 0 | 0 | 0
9818 | 289847.3 | 2014-02-23 19:44 | 1620.7 | 10 | 42 | 2.499746 | 3.363439 | 93.65755 | 92.9619 | 314.6121 | 296.5738 | 0 | 0.0332424 | 0 | 0 | 0
9819 | 289877.3 | 2014-02-23 19:45 | 1650.716 | 10 | 42 | 2.499565 | 3.363925 | 93.67839 | 92.9619 | 314.6822 | 296.5738 | 3.222371e-05 | 0.0332424 | 0 | 0 | 0
9820 | 289907.4 | 2014-02-23 19:45 | 1680.73 | 10 | 42 | 2.499746 | 3.364574 | 93.69922 | 92.9619 | 314.7523 | 296.5738 | 3.222378e-05 | 0.0332424 | 0 | 0 | 0
9821 | 289937.4 | 2014-02-23 19:46 | 1710.731 | 10 | 42 | 2.499746 | 3.365223 | 93.72006 | 92.9619 | 314.8224 | 296.5738 | 6.464582e-05 | 0.0332424 | 0 | 0 | 0
9822 | 289967.4 | 2014-02-23 19:46 | 1740.746 | 10 | 42 | 2.499384 | 3.365547 | 93.7409 | 92.9619 | 314.8926 | 296.5738 | 0 | 0.0332424 | 0 | 0 | 0
9823 | 289997.4 | 2014-02-23 19:47 | 1770.761 | 10 | 42 | 2.499565 | 3.366358 | 93.76173 | 92.9619 | 314.9627 | 296.5738 | 0 | 0.0332424 | 0 | 0 | 0
9824 | 290027.4 | 2014-02-23 19:47 | 1800.776 | 10 | 42 | 2.499565 | 3.367169 | 93.78259 | 92.9619 | 315.0329 | 296.5738 | 0 | 0.0332424 | 0 | 0 | 0
9825 | 290057.4 | 2014-02-23 19:48 | 1830.791 | 10 | 42 | 2.499746 | 3.367817 | 93.80342 | 92.9619 | 315.1031 | 296.5738 | 3.222461e-05 | 0.0332424 | 0 | 0 | 0
9826 | 290087.4 | 2014-02-23 19:48 | 1860.807 | 10 | 42 | 2.499746 | 3.36879 | 93.82427 | 92.9619 | 315.1733 | 296.5738 | 6.444842e-05 | 0.0332424 | 0 | 0 | 0
9827 | 290117.5 | 2014-02-23 19:49 | 1890.822 | 10 | 42 | 2.499565 | 3.369277 | 93.8451 | 92.9619 | 315.2435 | 296.5738 | -3.247213e-05 | 0.0332424 | 0 | 0 | 0
9828 | 290147.5 | 2014-02-23 19:49 | 1920.837 | 10 | 42 | 2.499746 | 3.37025 | 93.86595 | 92.9619 | 315.3137 | 296.5738 | 3.232378e-05 | 0.0332424 | 0 | 0 | 0
9829 | 290177.5 | 2014-02-23 19:50 | 1950.852 | 10 | 42 | 2.499746 | 3.371061 | 93.88679 | 92.9619 | 315.384 | 296.5738 | 3.222407e-05 | 0.0332424 | 0 | 0 | 0
9830 | 290207.5 | 2014-02-23 19:50 | 1980.852 | 10 | 42 | 2.499926 | 3.372034 | 93.90763 | 92.9619 | 315.4542 | 296.5738 | 3.222378e-05 | 0.0332424 | 0 | 0 | 0
9831 | 290237.5 | 2014-02-23 19:51 | 2010.867 | 10 | 42 | 2.499565 | 3.372682 | 93.92847 | 92.9619 | 315.5245 | 296.5738 | 0 | 0.0332424 | 0 | 0 | 0
9832 | 290267.5 | 2014-02-23 19:51 | 2040.883 | 10 | 42 | 2.499746 | 3.373817 | 93.94931 | 92.9619 | 315.5948 | 296.5738 | 3.222376e-05 | 0.0332424 | 0 | 0 | 0
9833 | 290297.5 | 2014-02-23 19:52 | 2070.898 | 10 | 42 | 2.499926 | 3.37479 | 93.97015 | 92.9619 | 315.6651 | 296.5738 | 0 | 0.0332424 | 0 | 0 | 0
9834 | 290327.5 | 2014-02-23 19:52 | 2100.913 | 10 | 42 | 2.499746 | 3.376088 | 93.99098 | 92.9619 | 315.7355 | 296.5738 | 6.444858e-05 | 0.0332424 | 0 | 0 | 0
9835 | 290357.6 | 2014-02-23 19:53 | 2130.929 | 10 | 42 | 2.499746 | 3.377223 | 94.01184 | 92.9619 | 315.8059 | 296.5738 | 6.484985e-05 | 0.0332424 | 0 | 0 | 0
9836 | 290387.6 | 2014-02-23 19:53 | 2160.944 | 10 | 42 | 2.499565 | 3.378358 | 94.03268 | 92.9619 | 315.8763 | 296.5738 | 0 | 0.0332424 | 0 | 0 | 0
9837 | 290417.6 | 2014-02-23 19:54 | 2190.959 | 10 | 42 | 2.499384 | 3.379655 | 94.05352 | 92.9619 | 315.9467 | 296.5738 | 0 | 0.0332424 | 0 | 0 | 0
9838 | 290447.6 | 2014-02-23 19:54 | 2220.975 | 10 | 42 | 2.499746 | 3.381439 | 94.07436 | 92.9619 | 316.0172 | 296.5738 | 6.484985e-05 | 0.0332424 | 0 | 0 | 0
9839 | 290477.6 | 2014-02-23 19:55 | 2250.99 | 10 | 42 | 2.499746 | 3.383061 | 94.0952 | 92.9619 | 316.0877 | 296.5738 | 3.247261e-05 | 0.0332424 | 0 | 0 | 0
9840 | 290507.6 | 2014-02-23 19:55 | 2281.005 | 10 | 42 | 2.499926 | 3.385331 | 94.11605 | 92.9619 | 316.1582 | 296.5738 | 9.732247e-05 | 0.0332424 | 0 | 0 | 0
9841 | 290537.6 | 2014-02-23 19:56 | 2311.02 | 10 | 42 | 2.499565 | 3.387439 | 94.13689 | 92.9619 | 316.2288 | 296.5738 | 6.489754e-05 | 0.0332424 | 0 | 0 | 0
9842 | 290567.7 | 2014-02-23 19:56 | 2341.036 | 10 | 42 | 2.499746 | 3.389547 | 94.15773 | 92.9619 | 316.2994 | 296.5738 | 6.489754e-05 | 0.0332424 | 0 | 0 | 0
9843 | 290597.7 | 2014-02-23 19:57 | 2371.051 | 10 | 42 | 2.499746 | 3.391979 | 94.17857 | 92.9619 | 316.3701 | 296.5738 | 6.484985e-05 | 0.0332424 | 0 | 0 | 0
9844 | 290627.7 | 2014-02-23 19:57 | 2401.066 | 10 | 42 | 2.499926 | 3.394412 | 94.19941 | 92.9619 | 316.4408 | 296.5738 | 9.66722e-05 | 0.0332424 | 0 | 0 | 0
9845 | 290657.7 | 2014-02-23 19:58 | 2431.082 | 10 | 42 | 2.499926 | 3.396682 | 94.22026 | 92.9619 | 316.5115 | 296.5738 | 9.702187e-05 | 0.0332424 | 0 | 0 | 0
9846 | 290687.7 | 2014-02-23 19:58 | 2461.097 | 10 | 42 | 2.499746 | 3.398466 | 94.2411 | 92.9619 | 316.5824 | 296.5738 | 6.484971e-05 | 0.0332424 | 0 | 0 | 0
9847 | 290717.7 | 2014-02-23 19:59 | 2491.112 | 10 | 42 | 2.499746 | 3.400412 | 94.26193 | 92.9619 | 316.6532 | 296.5738 | 9.667178e-05 | 0.0332424 | 0 | 0 | 0
9848 | 290747.8 | 2014-02-23 19:59 | 2521.127 | 10 | 42 | 2.499746 | 3.402034 | 94.28278 | 92.9619 | 316.7241 | 296.5738 | 3.22236e-05 | 0.0332424 | 0 | 0 | 0
9849 | 290777.8 | 2014-02-23 20:00 | 2551.143 | 10 | 42 | 2.499746 | 3.403655 | 94.30362 | 92.9619 | 316.795 | 296.5738 | 3.242183e-05 | 0.0332424 | 0 | 0 | 0
9850 | 290807.8 | 2014-02-23 20:00 | 2581.158 | 10 | 42 | 2.499746 | 3.405439 | 94.32446 | 92.9619 | 316.866 | 296.5738 | 6.464968e-05 | 0.0332424 | 0 | 0 | 0
9851 | 290837.8 | 2014-02-23 20:01 | 2611.173 | 10 | 42 | 2.499746 | 3.407061 | 94.34531 | 92.9619 | 316.937 | 296.5738 | 6.489291e-05 | 0.0332424 | 0 | 0 | 0
9852 | 290867.8 | 2014-02-23 20:01 | 2641.189 | 10 | 42 | 2.499746 | 3.408844 | 94.36615 | 92.9619 | 317.008 | 296.5738 | 6.444792e-05 | 0.0332424 | 0 | 0 | 0
9853 | 290897.8 | 2014-02-23 20:02 | 2671.204 | 10 | 42 | 2.499746 | 3.410628 | 94.38699 | 92.9619 | 317.0791 | 296.5738 | 0 | 0.0332424 | 0 | 0 | 0
9854 | 290927.8 | 2014-02-23 20:02 | 2701.219 | 10 | 42 | 2.499746 | 3.412736 | 94.40782 | 92.9619 | 317.1501 | 296.5738 | 6.444804e-05 | 0.0332424 | 0 | 0 | 0
9855 | 290957.9 | 2014-02-23 20:03 | 2731.234 | 10 | 42 | 2.499746 | 3.415006 | 94.42867 | 92.9619 | 317.2213 | 296.5738 | 9.697406e-05 | 0.0332424 | 0 | 0 | 0
9856 | 290987.9 | 2014-02-23 20:03 | 2761.249 | 10 | 42 | 2.499565 | 3.417439 | 94.4495 | 92.9619 | 317.2925 | 296.5738 | 9.671904e-05 | 0.0332424 | 0 | 0 | 0
9857 | 291017.9 | 2014-02-23 20:04 | 2791.265 | 10 | 42 | 2.499746 | 3.420196 | 94.47035 | 92.9619 | 317.3638 | 296.5738 | 9.697248e-05 | 0.0332424 | 0 | 0 | 0
9858 | 291047.9 | 2014-02-23 20:04 | 2821.28 | 10 | 42 | 2.499565 | 3.423277 | 94.49119 | 92.9619 | 317.435 | 296.5738 | 9.667171e-05 | 0.0332424 | 0 | 0 | 0
9859 | 291077.9 | 2014-02-23 20:05 | 2851.296 | 10 | 42 | 2.499565 | 3.427006 | 94.51204 | 92.9619 | 317.5065 | 296.5738 | 0.0001289437 | 0.0332424 | 0 | 0 | 0
9860 | 291107.9 | 2014-02-23 20:05 | 2881.31 | 10 | 42 | 2.499565 | 3.431547 | 94.53287 | 92.9619 | 317.5779 | 296.5738 | 0.0001611666 | 0.0332424 | 0 | 0 | 0
9861 | 291138 | 2014-02-23 20:06 | 2911.326 | 10 | 42 | 2.499565 | 3.436574 | 94.55372 | 92.9619 | 317.6495 | 296.5738 | 0.0001933904 | 0.0332424 | 0 | 0 | 0
9862 | 291168 | 2014-02-23 20:06 | 2941.341 | 10 | 42 | 2.499746 | 3.443385 | 94.57455 | 92.9619 | 317.7211 | 296.5738 | 0.0002594346 | 0.0332424 | 0 | 0 | 0
9863 | 291198 | 2014-02-23 20:07 | 2971.357 | 10 | 42 | 2.499926 | 3.451979 | 94.5954 | 92.9619 | 317.793 | 296.5738 | 0.0003233104 | 0.0332424 | 0 | 0 | 0
9864 | 291228 | 2014-02-23 20:07 | 3001.372 | 10 | 42 | 2.499746 | 3.464303 | 94.61624 | 92.9619 | 317.8651 | 296.5738 | 0.0004539986 | 0.0332424 | 0 | 0 | 0
9865 | 291258 | 2014-02-23 20:08 | 3031.387 | 10 | 42 | 2.499746 | 3.483601 | 94.63708 | 92.9619 | 317.9375 | 296.5738 | 0.0007783254 | 0.0332424 | 0 | 0 | 0
9866 | 291288 | 2014-02-23 20:08 | 3061.402 | 10 | 42 | 2.499746 | 3.517817 | 94.65792 | 92.9619 | 318.0104 | 296.5738 | 0.001519638 | 0.0332424 | 0 | 0 | 0
9867 | 291318 | 2014-02-23 20:09 | 3091.418 | 10 | 42 | 2.499565 | 3.591276 | 94.67877 | 92.9619 | 318.0844 | 296.5738 | 0.003448809 | 0.0332424 | 0 | 0 | 0
9868 | 291348.1 | 2014-02-23 20:09 | 3121.433 | 10 | 42 | 2.499565 | 3.755059 | 94.6996 | 92.9619 | 318.1607 | 296.5738 | 0.006962223 | 0.0332424 | 0 | 0 | 0
9869 | 291378.1 | 2014-02-23 20:10 | 3151.448 | 10 | 42 | 2.499746 | 4.018248 | 94.72045 | 92.9619 | 318.2416 | 296.5738 | 0.009701922 | 0.0332424 | 0 | 0 | 0
9870 | 291386.1 | 2014-02-23 20:10 | 3159.511 | 10 | 42 | 2.499565 | 4.100302 | 94.72605 | 92.9619 | 318.2643 | 296.5738 | 0.01021721 | 0.0332424 | 0 | 0 | 0
9871 | 291416.2 | 2014-02-23 20:10 | 30.01545 | 11 | 42 | 0.5322217 | 4.099977 | 94.73361 | 92.9619 | 318.2954 | 296.5738 | -3.23231e-05 | 0.0332424 | 0 | 0 | 0
9872 | 291446.2 | 2014-02-23 20:11 | 60.03027 | 11 | 42 | 0.3125239 | 4.10014 | 94.73699 | 92.9619 | 318.3092 | 296.5738 | 0 | 0.0332424 | 0 | 0 | 0
9873 | 291476.2 | 2014-02-23 20:11 | 90.04596 | 11 | 42 | 0.2129733 | 4.099815 | 94.73914 | 92.9619 | 318.318 | 296.5738 | -3.222414e-05 | 0.0332424 | 0 | 0 | 0
9874 | 291506.2 | 2014-02-23 20:12 | 120.0608 | 11 | 42 | 0.1575069 | 4.099977 | 94.74066 | 92.9619 | 318.3243 | 296.5738 | 0 | 0.0332424 | 0 | 0 | 0
9875 | 291536.2 | 2014-02-23 20:12 | 150.0765 | 11 | 42 | 0.1222757 | 4.10014 | 94.74182 | 92.9619 | 318.329 | 296.5738 | 3.232283e-05 | 0.0332424 | 0 | 0 | 0
9876 | 291566.2 | 2014-02-23 20:13 | 180.0914 | 11 | 42 | 0.09896895 | 4.099977 | 94.74274 | 92.9619 | 318.3328 | 296.5738 | 0 | 0.0332424 | 0 | 0 | 0
9877 | 291596.2 | 2014-02-23 20:13 | 210.1071 | 11 | 42 | 0.08198573 | 4.10014 | 94.74349 | 92.9619 | 318.3358 | 296.5738 | 0 | 0.0332424 | 0 | 0 | 0
9878 | 291600.4 | 2014-02-23 20:13 | 214.2321 | 11 | 42 | 0.07999833 | 4.099815 | 94.74358 | 92.9619 | 318.3362 | 296.5738 | -3.242441e-05 | 0.0332424 | 0 | 0 | 0
9879 | 291630.4 | 2014-02-23 20:14 | 30.01553 | 4 | 43 | 0 | 4.081491 | 94.74358 | 92.9619 | 318.3362 | 296.5738 | -0.0004834681 | 0.0332424 | 0 | 0 | 0
9880 | 291660.4 | 2014-02-23 20:14 | 60.03083 | 4 | 43 | 0 | 4.069491 | 94.74358 | 92.9619 | 318.3362 | 296.5738 | -0.0003556686 | 0.0332424 | 0 | 0 | 0
9881 | 291690.4 | 2014-02-23 20:15 | 90.04621 | 4 | 43 | 0 | 4.059924 | 94.74358 | 92.9619 | 318.3362 | 296.5738 | -0.0002900167 | 0.0332424 | 0 | 0 | 0
9882 | 291720.4 | 2014-02-23 20:15 | 120.0142 | 4 | 43 | 0 | 4.051978 | 94.74358 | 92.9619 | 318.3362 | 296.5738 | -0.0002594937 | 0.0332424 | 0 | 0 | 0
9883 | 291720.4 | 2014-02-23 20:15 | 0.01562887 | 5 | 43 | 0.0008637619 | 4.051978 | 94.74358 | 92.9619 | 318.3362 | 296.5738 | 0 | 0.03263799 | 0 | 0 | 0
9884 | 291750.5 | 2014-02-23 20:16 | 30.01534 | 6 | 43 | 0 | 4.045329 | 94.74358 | 92.9619 | 318.3362 | 296.5738 | -0.0001933452 | 0.03263799 | 0 | 0 | 0
9885 | 291780.5 | 2014-02-23 20:16 | 60.01492 | 6 | 43 | 0 | 4.039491 | 94.74358 | 92.9619 | 318.3362 | 296.5738 | -0.0001939488 | 0.03263799 | 0 | 0 | 0
9886 | 291810.5 | 2014-02-23 20:17 | 30.01548 | 7 | 43 | -2.499644 | 3.548303 | 94.74358 | 92.98274 | 318.3362 | 296.6516 | -0.009121338 | 0.03263799 | 0 | 0 | 0
9887 | 291840.5 | 2014-02-23 20:17 | 60.03037 | 7 | 43 | -2.499463 | 3.378358 | 94.74358 | 93.00357 | 318.3362 | 296.7234 | -0.0033405 | 0.03263799 | 0 | 0 | 0
9888 | 291870.5 | 2014-02-23 20:18 | 90.04599 | 7 | 43 | -2.499644 | 3.316899 | 94.74358 | 93.02442 | 318.3362 | 296.7932 | -0.001329746 | 0.03263799 | 0 | 0 | 0
9889 | 291900.5 | 2014-02-23 20:18 | 120.0608 | 7 | 43 | -2.499825 | 3.292737 | 94.74358 | 93.04525 | 318.3362 | 296.862 | -0.000517297 | 0.03263799 | 0 | 0 | 0
9890 | 291930.5 | 2014-02-23 20:19 | 150.0764 | 7 | 43 | -2.499463 | 3.28398 | 94.74358 | 93.0661 | 318.3362 | 296.9305 | -0.0001616204 | 0.03263799 | 0 | 0 | 0
9891 | 291960.5 | 2014-02-23 20:19 | 180.0917 | 7 | 43 | -2.499825 | 3.280088 | 94.74358 | 93.08695 | 318.3362 | 296.9989 | -9.697329e-05 | 0.03263799 | 0 | 0 | 0
9892 | 291990.6 | 2014-02-23 20:20 | 210.1071 | 7 | 43 | -2.499825 | 3.27798 | 94.74358 | 93.10779 | 318.3362 | 297.0672 | -6.444857e-05 | 0.03263799 | 0 | 0 | 0
9893 | 292020.6 | 2014-02-23 20:20 | 240.1219 | 7 | 43 | -2.499644 | 3.27652 | 94.74358 | 93.12862 | 318.3362 | 297.1355 | -3.247231e-05 | 0.03263799 | 0 | 0 | 0
9894 | 292050.6 | 2014-02-23 20:21 | 270.1376 | 7 | 43 | -2.499825 | 3.275061 | 94.74358 | 93.14947 | 318.3362 | 297.2038 | -6.4448e-05 | 0.03263799 | 0 | 0 | 0
9895 | 292080.6 | 2014-02-23 20:21 | 300.1524 | 7 | 43 | -2.499644 | 3.273764 | 94.74358 | 93.1703 | 318.3362 | 297.272 | -6.444717e-05 | 0.03263799 | 0 | 0 | 0
9896 | 292110.6 | 2014-02-23 20:22 | 330.1682 | 7 | 43 | -2.499644 | 3.272466 | 94.74358 | 93.19115 | 318.3362 | 297.3403 | -6.464626e-05 | 0.03263799 | 0 | 0 | 0
9897 | 292140.6 | 2014-02-23 20:22 | 360.183 | 7 | 43 | -2.499825 | 3.271169 | 94.74358 | 93.21198 | 318.3362 | 297.4084 | -3.222379e-05 | 0.03263799 | 0 | 0 | 0
9898 | 292170.6 | 2014-02-23 20:23 | 390.1831 | 7 | 43 | -2.499825 | 3.270034 | 94.74358 | 93.23282 | 318.3362 | 297.4766 | -9.671926e-05 | 0.03263799 | 0 | 0 | 0
9899 | 292200.6 | 2014-02-23 20:23 | 420.198 | 7 | 43 | -2.499644 | 3.268737 | 94.74358 | 93.25365 | 318.3362 | 297.5447 | -3.232323e-05 | 0.03263799 | 0 | 0 | 0
9900 | 292230.7 | 2014-02-23 20:24 | 450.2138 | 7 | 43 | -2.499825 | 3.267601 | 94.74358 | 93.27451 | 318.3362 | 297.6128 | -3.242449e-05 | 0.03263799 | 0 | 0 | 0
9901 | 292260.7 | 2014-02-23 20:24 | 480.229 | 7 | 43 | -2.499825 | 3.266142 | 94.74358 | 93.29535 | 318.3362 | 297.6809 | -6.449428e-05 | 0.03263799 | 0 | 0 | 0
9902 | 292290.7 | 2014-02-23 20:25 | 510.2441 | 7 | 43 | -2.499644 | 3.264845 | 94.74358 | 93.31619 | 318.3362 | 297.749 | -3.232511e-05 | 0.03263799 | 0 | 0 | 0
9903 | 292320.7 | 2014-02-23 20:25 | 540.2596 | 7 | 43 | -2.499463 | 3.263547 | 94.74358 | 93.33703 | 318.3362 | 297.817 | -3.232358e-05 | 0.03263799 | 0 | 0 | 0
9904 | 292350.7 | 2014-02-23 20:26 | 570.2744 | 7 | 43 | -2.499644 | 3.262088 | 94.74358 | 93.35786 | 318.3362 | 297.885 | -3.22246e-05 | 0.03263799 | 0 | 0 | 0
9905 | 292380.7 | 2014-02-23 20:26 | 600.2745 | 7 | 43 | -2.499644 | 3.260466 | 94.74358 | 93.3787 | 318.3362 | 297.9529 | -3.242475e-05 | 0.03263799 | 0 | 0 | 0
9906 | 292410.7 | 2014-02-23 20:27 | 630.2892 | 7 | 43 | -2.499825 | 3.258682 | 94.74358 | 93.39953 | 318.3362 | 298.0209 | -0.0001289433 | 0.03263799 | 0 | 0 | 0
9907 | 292440.7 | 2014-02-23 20:27 | 660.305 | 7 | 43 | -2.499644 | 3.25771 | 94.74358 | 93.42039 | 318.3362 | 298.0888 | -3.227109e-05 | 0.03263799 | 0 | 0 | 0
9908 | 292470.8 | 2014-02-23 20:28 | 690.3202 | 7 | 43 | -2.499644 | 3.256088 | 94.74358 | 93.44123 | 318.3362 | 298.1567 | -3.242476e-05 | 0.03263799 | 0 | 0 | 0
9909 | 292500.8 | 2014-02-23 20:28 | 720.3356 | 7 | 43 | -2.499825 | 3.254466 | 94.74358 | 93.46207 | 318.3362 | 298.2245 | -6.449481e-05 | 0.03263799 | 0 | 0 | 0
9910 | 292530.8 | 2014-02-23 20:29 | 750.3503 | 7 | 43 | -2.499825 | 3.252845 | 94.74358 | 93.4829 | 318.3362 | 298.2923 | -6.444789e-05 | 0.03263799 | 0 | 0 | 0
9911 | 292560.8 | 2014-02-23 20:29 | 780.3505 | 7 | 43 | -2.500005 | 3.251385 | 94.74358 | 93.50374 | 318.3362 | 298.3601 | -6.489754e-05 | 0.03263799 | 0 | 0 | 0
9912 | 292590.8 | 2014-02-23 20:30 | 810.3658 | 7 | 43 | -2.499644 | 3.249926 | 94.74358 | 93.52458 | 318.3362 | 298.4278 | -3.242493e-05 | 0.03263799 | 0 | 0 | 0
9913 | 292620.8 | 2014-02-23 20:30 | 840.3808 | 7 | 43 | -2.499644 | 3.248466 | 94.74358 | 93.54542 | 318.3362 | 298.4955 | -3.242493e-05 | 0.03263799 | 0 | 0 | 0
9914 | 292650.8 | 2014-02-23 20:31 | 870.3963 | 7 | 43 | -2.500005 | 3.247169 | 94.74358 | 93.56627 | 318.3362 | 298.5632 | -3.242493e-05 | 0.03263799 | 0 | 0 | 0
9915 | 292680.9 | 2014-02-23 20:31 | 900.4116 | 7 | 43 | -2.499644 | 3.245872 | 94.74358 | 93.58711 | 318.3362 | 298.6309 | -3.242493e-05 | 0.03263799 | 0 | 0 | 0
9916 | 292710.9 | 2014-02-23 20:32 | 930.427 | 7 | 43 | -2.499825 | 3.244575 | 94.74358 | 93.60795 | 318.3362 | 298.6985 | -3.242493e-05 | 0.03263799 | 0 | 0 | 0
9917 | 292740.9 | 2014-02-23 20:32 | 960.4422 | 7 | 43 | -2.499644 | 3.243439 | 94.74358 | 93.62879 | 318.3362 | 298.7661 | -3.242493e-05 | 0.03263799 | 0 | 0 | 0
9918 | 292770.9 | 2014-02-23 20:33 | 990.4574 | 7 | 43 | -2.499644 | 3.242466 | 94.74358 | 93.64963 | 318.3362 | 298.8337 | 0 | 0.03263799 | 0 | 0 | 0
9919 | 292800.9 | 2014-02-23 20:33 | 1020.472 | 7 | 43 | -2.499825 | 3.241331 | 94.74358 | 93.67046 | 318.3362 | 298.9013 | -3.22243e-05 | 0.03263799 | 0 | 0 | 0
9920 | 292830.9 | 2014-02-23 20:34 | 1050.488 | 7 | 43 | -2.499825 | 3.240196 | 94.74358 | 93.69132 | 318.3362 | 298.9688 | -6.464618e-05 | 0.03263799 | 0 | 0 | 0
9921 | 292860.9 | 2014-02-23 20:34 | 1080.503 | 7 | 43 | -2.499825 | 3.239385 | 94.74358 | 93.71216 | 318.3362 | 299.0364 | -6.464906e-05 | 0.03263799 | 0 | 0 | 0
9922 | 292891 | 2014-02-23 20:35 | 1110.519 | 7 | 43 | -2.499644 | 3.238575 | 94.74358 | 93.733 | 318.3362 | 299.1039 | -3.222359e-05 | 0.03263799 | 0 | 0 | 0
9923 | 292921 | 2014-02-23 20:35 | 1140.534 | 7 | 43 | -2.499644 | 3.237602 | 94.74358 | 93.75384 | 318.3362 | 299.1713 | -3.232439e-05 | 0.03263799 | 0 | 0 | 0
9924 | 292951 | 2014-02-23 20:36 | 1170.549 | 7 | 43 | -2.499644 | 3.236953 | 94.74358 | 93.77468 | 318.3362 | 299.2388 | -3.242431e-05 | 0.03263799 | 0 | 0 | 0
9925 | 292981 | 2014-02-23 20:36 | 1200.564 | 7 | 43 | -2.500005 | 3.23598 | 94.74358 | 93.79552 | 318.3362 | 299.3063 | -9.667297e-05 | 0.03263799 | 0 | 0 | 0
9926 | 293011 | 2014-02-23 20:37 | 1230.579 | 7 | 43 | -2.499644 | 3.235656 | 94.74358 | 93.81635 | 318.3362 | 299.3737 | -3.222399e-05 | 0.03263799 | 0 | 0 | 0
9927 | 293041 | 2014-02-23 20:37 | 1260.595 | 7 | 43 | -2.499825 | 3.234683 | 94.74358 | 93.83721 | 318.3362 | 299.4411 | 0 | 0.03263799 | 0 | 0 | 0
9928 | 293071.1 | 2014-02-23 20:38 | 1290.61 | 7 | 43 | -2.499644 | 3.234034 | 94.74358 | 93.85804 | 318.3362 | 299.5085 | -3.222396e-05 | 0.03263799 | 0 | 0 | 0
9929 | 293101.1 | 2014-02-23 20:38 | 1320.625 | 7 | 43 | -2.499825 | 3.233223 | 94.74358 | 93.87889 | 318.3362 | 299.5759 | 0 | 0.03263799 | 0 | 0 | 0
9930 | 293131.1 | 2014-02-23 20:39 | 1350.64 | 7 | 43 | -2.499825 | 3.23225 | 94.74358 | 93.89972 | 318.3362 | 299.6433 | -6.464708e-05 | 0.03263799 | 0 | 0 | 0
9931 | 293161.1 | 2014-02-23 20:39 | 1380.656 | 7 | 43 | -2.499644 | 3.231601 | 94.74358 | 93.92057 | 318.3362 | 299.7107 | -3.227466e-05 | 0.03263799 | 0 | 0 | 0
9932 | 293191.1 | 2014-02-23 20:40 | 1410.656 | 7 | 43 | -2.499825 | 3.230791 | 94.74358 | 93.9414 | 318.3362 | 299.778 | -3.242446e-05 | 0.03263799 | 0 | 0 | 0
9933 | 293221.1 | 2014-02-23 20:40 | 1440.671 | 7 | 43 | -2.499644 | 3.22998 | 94.74358 | 93.96225 | 318.3362 | 299.8453 | -3.222398e-05 | 0.03263799 | 0 | 0 | 0
9934 | 293251.1 | 2014-02-23 20:41 | 1470.686 | 7 | 43 | -2.500186 | 3.229007 | 94.74358 | 93.98309 | 318.3362 | 299.9126 | 0 | 0.03263799 | 0 | 0 | 0
9935 | 293281.1 | 2014-02-23 20:41 | 1500.701 | 7 | 43 | -2.499644 | 3.228196 | 94.74358 | 94.00393 | 318.3362 | 299.9799 | -3.222396e-05 | 0.03263799 | 0 | 0 | 0
9936 | 293311.2 | 2014-02-23 20:42 | 1530.716 | 7 | 43 | -2.499644 | 3.227223 | 94.74358 | 94.02476 | 318.3362 | 300.0472 | -3.222371e-05 | 0.03263799 | 0 | 0 | 0
9937 | 293341.2 | 2014-02-23 20:42 | 1560.716 | 7 | 43 | -2.499644 | 3.226412 | 94.74358 | 94.0456 | 318.3362 | 300.1144 | -3.227121e-05 | 0.03263799 | 0 | 0 | 0
9938 | 293371.2 | 2014-02-23 20:43 | 1590.731 | 7 | 43 | -2.499644 | 3.225277 | 94.74358 | 94.06643 | 318.3362 | 300.1816 | -3.222393e-05 | 0.03263799 | 0 | 0 | 0
9939 | 293401.2 | 2014-02-23 20:43 | 1620.747 | 7 | 43 | -2.499825 | 3.224142 | 94.74358 | 94.08729 | 318.3362 | 300.2488 | -6.449469e-05 | 0.03263799 | 0 | 0 | 0
9940 | 293431.2 | 2014-02-23 20:44 | 1650.762 | 7 | 43 | -2.499644 | 3.223169 | 94.74358 | 94.10813 | 318.3362 | 300.316 | -3.222393e-05 | 0.03263799 | 0 | 0 | 0
9941 | 293461.2 | 2014-02-23 20:44 | 1680.777 | 7 | 43 | -2.499644 | 3.222034 | 94.74358 | 94.12896 | 318.3362 | 300.3832 | -3.22236e-05 | 0.03263799 | 0 | 0 | 0
9942 | 293491.2 | 2014-02-23 20:45 | 1710.777 | 7 | 43 | -2.499825 | 3.220737 | 94.74358 | 94.1498 | 318.3362 | 300.4503 | -6.484616e-05 | 0.03263799 | 0 | 0 | 0
9943 | 293521.2 | 2014-02-23 20:45 | 1740.793 | 7 | 43 | -2.499825 | 3.21944 | 94.74358 | 94.17064 | 318.3362 | 300.5174 | -3.222399e-05 | 0.03263799 | 0 | 0 | 0
9944 | 293551.3 | 2014-02-23 20:46 | 1770.808 | 7 | 43 | -2.499644 | 3.218142 | 94.74358 | 94.19148 | 318.3362 | 300.5845 | -3.227132e-05 | 0.03263799 | 0 | 0 | 0
9945 | 293581.3 | 2014-02-23 20:46 | 1800.823 | 7 | 43 | -2.499825 | 3.216683 | 94.74358 | 94.21232 | 318.3362 | 300.6515 | -3.222402e-05 | 0.03263799 | 0 | 0 | 0
9946 | 293611.3 | 2014-02-23 20:47 | 1830.838 | 7 | 43 | -2.499644 | 3.215223 | 94.74358 | 94.23316 | 318.3362 | 300.7186 | -6.46491e-05 | 0.03263799 | 0 | 0 | 0
9947 | 293641.3 | 2014-02-23 20:47 | 1860.853 | 7 | 43 | -2.499283 | 3.213926 | 94.74358 | 94.25401 | 318.3362 | 300.7856 | 3.232629e-05 | 0.03263799 | 0 | 0 | 0
9948 | 293671.3 | 2014-02-23 20:48 | 1890.869 | 7 | 43 | -2.499825 | 3.211818 | 94.74358 | 94.27485 | 318.3362 | 300.8525 | -9.671791e-05 | 0.03263799 | 0 | 0 | 0
9949 | 293701.3 | 2014-02-23 20:48 | 1920.884 | 7 | 43 | -2.499644 | 3.210196 | 94.74358 | 94.29568 | 318.3362 | 300.9194 | -6.444711e-05 | 0.03263799 | 0 | 0 | 0
9950 | 293731.3 | 2014-02-23 20:49 | 1950.884 | 7 | 43 | -2.499825 | 3.208412 | 94.74358 | 94.31652 | 318.3362 | 300.9863 | -3.232494e-05 | 0.03263799 | 0 | 0 | 0
9951 | 293761.3 | 2014-02-23 20:49 | 1980.899 | 7 | 43 | -2.499825 | 3.206304 | 94.74358 | 94.33735 | 318.3362 | 301.0531 | -6.444842e-05 | 0.03263799 | 0 | 0 | 0
9952 | 293791.3 | 2014-02-23 20:50 | 2010.899 | 7 | 43 | -2.499644 | 3.20452 | 94.74358 | 94.35819 | 318.3362 | 301.1199 | -6.449528e-05 | 0.03263799 | 0 | 0 | 0
9953 | 293821.4 | 2014-02-23 20:50 | 2040.914 | 7 | 43 | -2.499644 | 3.202412 | 94.74358 | 94.37903 | 318.3362 | 301.1867 | -6.44951e-05 | 0.03263799 | 0 | 0 | 0
9954 | 293851.4 | 2014-02-23 20:51 | 2070.929 | 7 | 43 | -2.499463 | 3.200467 | 94.74358 | 94.39987 | 318.3362 | 301.2534 | -6.444852e-05 | 0.03263799 | 0 | 0 | 0
9955 | 293881.4 | 2014-02-23 20:51 | 2100.944 | 7 | 43 | -2.499644 | 3.198034 | 94.74358 | 94.42072 | 318.3362 | 301.3201 | -9.702606e-05 | 0.03263799 | 0 | 0 | 0
9956 | 293911.4 | 2014-02-23 20:52 | 2130.959 | 7 | 43 | -2.499644 | 3.195926 | 94.74358 | 94.44155 | 318.3362 | 301.3867 | -3.232394e-05 | 0.03263799 | 0 | 0 | 0
9957 | 293941.4 | 2014-02-23 20:52 | 2160.975 | 7 | 43 | -2.499644 | 3.193494 | 94.74358 | 94.4624 | 318.3362 | 301.4533 | -9.697085e-05 | 0.03263799 | 0 | 0 | 0
9958 | 293971.4 | 2014-02-23 20:53 | 2190.991 | 7 | 43 | -2.499644 | 3.191061 | 94.74358 | 94.48324 | 318.3362 | 301.5198 | -9.667027e-05 | 0.03263799 | 0 | 0 | 0
9959 | 294001.4 | 2014-02-23 20:53 | 2221.005 | 7 | 43 | -2.499644 | 3.188629 | 94.74358 | 94.50407 | 318.3362 | 301.5863 | -9.701723e-05 | 0.03263799 | 0 | 0 | 0
9960 | 294031.5 | 2014-02-23 20:54 | 2251.021 | 7 | 43 | -2.499644 | 3.186196 | 94.74358 | 94.52492 | 318.3362 | 301.6527 | -9.667523e-05 | 0.03263799 | 0 | 0 | 0
9961 | 294061.5 | 2014-02-23 20:54 | 2281.036 | 7 | 43 | -2.499644 | 3.183764 | 94.74358 | 94.54575 | 318.3362 | 301.7191 | -3.222471e-05 | 0.03263799 | 0 | 0 | 0
9962 | 294091.5 | 2014-02-23 20:55 | 2311.052 | 7 | 43 | -2.499463 | 3.181169 | 94.74358 | 94.56661 | 318.3362 | 301.7854 | -3.222414e-05 | 0.03263799 | 0 | 0 | 0
9963 | 294121.5 | 2014-02-23 20:55 | 2341.066 | 7 | 43 | -2.499644 | 3.17825 | 94.74358 | 94.58744 | 318.3362 | 301.8517 | -9.73217e-05 | 0.03263799 | 0 | 0 | 0
9964 | 294151.5 | 2014-02-23 20:56 | 2371.082 | 7 | 43 | -2.499825 | 3.175169 | 94.74358 | 94.60829 | 318.3362 | 301.9179 | -0.000129342 | 0.03263799 | 0 | 0 | 0
9965 | 294181.5 | 2014-02-23 20:56 | 2401.097 | 7 | 43 | -2.499644 | 3.172413 | 94.74358 | 94.62912 | 318.3362 | 301.984 | -6.444814e-05 | 0.03263799 | 0 | 0 | 0
9966 | 294211.6 | 2014-02-23 20:57 | 2431.113 | 7 | 43 | -2.499825 | 3.169332 | 94.74358 | 94.64997 | 318.3362 | 302.0502 | -6.444703e-05 | 0.03263799 | 0 | 0 | 0
9967 | 294241.6 | 2014-02-23 20:57 | 2461.127 | 7 | 43 | -2.500005 | 3.165764 | 94.74358 | 94.6708 | 318.3362 | 302.1161 | -9.731118e-05 | 0.03263799 | 0 | 0 | 0
9968 | 294271.6 | 2014-02-23 20:58 | 2491.143 | 7 | 43 | -2.499644 | 3.162359 | 94.74358 | 94.69166 | 318.3362 | 302.1821 | -0.0001616641 | 0.03263799 | 0 | 0 | 0
9969 | 294301.6 | 2014-02-23 20:58 | 2521.159 | 7 | 43 | -2.499825 | 3.158629 | 94.74358 | 94.7125 | 318.3362 | 302.248 | -0.0001289477 | 0.03263799 | 0 | 0 | 0
9970 | 294331.6 | 2014-02-23 20:59 | 2551.173 | 7 | 43 | -2.499825 | 3.154575 | 94.74358 | 94.73333 | 318.3362 | 302.3137 | -0.0001933394 | 0.03263799 | 0 | 0 | 0
9971 | 294361.6 | 2014-02-23 20:59 | 2581.189 | 7 | 43 | -2.499644 | 3.150845 | 94.74358 | 94.75418 | 318.3362 | 302.3795 | -0.0001293422 | 0.03263799 | 0 | 0 | 0
9972 | 294391.6 | 2014-02-23 21:00 | 2611.204 | 7 | 43 | -2.499463 | 3.146953 | 94.74358 | 94.77502 | 318.3362 | 302.4451 | -9.702299e-05 | 0.03263799 | 0 | 0 | 0
9973 | 294421.7 | 2014-02-23 21:00 | 2641.22 | 7 | 43 | -2.499644 | 3.142899 | 94.74358 | 94.79586 | 318.3362 | 302.5107 | -0.0001293419 | 0.03263799 | 0 | 0 | 0
9974 | 294451.7 | 2014-02-23 21:01 | 2671.235 | 7 | 43 | -2.499644 | 3.139169 | 94.74358 | 94.81671 | 318.3362 | 302.5761 | -0.0001292966 | 0.03263799 | 0 | 0 | 0
9975 | 294481.7 | 2014-02-23 21:01 | 2701.25 | 7 | 43 | -2.499644 | 3.13544 | 94.74358 | 94.83754 | 318.3362 | 302.6415 | -0.0001611663 | 0.03263799 | 0 | 0 | 0
9976 | 294511.7 | 2014-02-23 21:02 | 2731.265 | 7 | 43 | -2.499825 | 3.131872 | 94.74358 | 94.85839 | 318.3362 | 302.7068 | -9.667244e-05 | 0.03263799 | 0 | 0 | 0
9977 | 294541.7 | 2014-02-23 21:02 | 2761.28 | 7 | 43 | -2.499825 | 3.12798 | 94.74358 | 94.87922 | 318.3362 | 302.772 | -0.0001297461 | 0.03263799 | 0 | 0 | 0
9978 | 294571.7 | 2014-02-23 21:03 | 2791.296 | 7 | 43 | -2.499463 | 3.12344 | 94.74358 | 94.90007 | 318.3362 | 302.8372 | -0.0001296997 | 0.03263799 | 0 | 0 | 0
9979 | 294601.8 | 2014-02-23 21:03 | 2821.311 | 7 | 43 | -2.499644 | 3.11744 | 94.74358 | 94.92091 | 318.3362 | 302.9022 | -0.0001945972 | 0.03263799 | 0 | 0 | 0
9980 | 294631.8 | 2014-02-23 21:04 | 2851.327 | 7 | 43 | -2.499825 | 3.109007 | 94.74358 | 94.94175 | 318.3362 | 302.9671 | -0.000291872 | 0.03263799 | 0 | 0 | 0
9981 | 294661.8 | 2014-02-23 21:04 | 2881.342 | 7 | 43 | -2.499644 | 3.097656 | 94.74358 | 94.96259 | 318.3362 | 303.0318 | -0.0003891945 | 0.03263799 | 0 | 0 | 0
9982 | 294691.8 | 2014-02-23 21:05 | 2911.357 | 7 | 43 | -2.499644 | 3.081602 | 94.74358 | 94.98344 | 318.3362 | 303.0962 | -0.000583744 | 0.03263799 | 0 | 0 | 0
9983 | 294721.8 | 2014-02-23 21:05 | 2941.372 | 7 | 43 | -2.499644 | 3.059386 | 94.74358 | 95.00428 | 318.3362 | 303.1602 | -0.000778389 | 0.03263799 | 0 | 0 | 0
9984 | 294751.8 | 2014-02-23 21:06 | 2971.388 | 7 | 43 | -2.499644 | 3.030359 | 94.74358 | 95.02512 | 318.3362 | 303.2237 | -0.0009405613 | 0.03263799 | 0 | 0 | 0
9985 | 294781.8 | 2014-02-23 21:06 | 3001.403 | 7 | 43 | -2.499825 | 2.995332 | 94.74358 | 95.04596 | 318.3362 | 303.2865 | -0.001102686 | 0.03263799 | 0 | 0 | 0
9986 | 294811.9 | 2014-02-23 21:07 | 3031.418 | 7 | 43 | -2.499644 | 2.953008 | 94.74358 | 95.0668 | 318.3362 | 303.3485 | -0.001491879 | 0.03263799 | 0 | 0 | 0
9987 | 294841.9 | 2014-02-23 21:07 | 3061.433 | 7 | 43 | -2.499644 | 2.90144 | 94.74358 | 95.08763 | 318.3362 | 303.4095 | -0.001837206 | 0.03263799 | 0 | 0 | 0
9988 | 294871.9 | 2014-02-23 21:08 | 3091.433 | 7 | 43 | -2.499825 | 2.835765 | 94.74358 | 95.10847 | 318.3362 | 303.4693 | -0.002464826 | 0.03263799 | 0 | 0 | 0
9989 | 294901.9 | 2014-02-23 21:08 | 3121.448 | 7 | 43 | -2.499644 | 2.7469 | 94.74358 | 95.1293 | 318.3362 | 303.5275 | -0.003416484 | 0.03263799 | 0 | 0 | 0
9990 | 294931.9 | 2014-02-23 21:09 | 3151.464 | 7 | 43 | -2.499825 | 2.607279 | 94.74358 | 95.15016 | 318.3362 | 303.5835 | -0.005962864 | 0.03263799 | 0 | 0 | 0
9991 | 294961.9 | 2014-02-23 21:09 | 3181.479 | 7 | 43 | -2.499644 | 2.224091 | 94.74358 | 95.171 | 318.3362 | 303.6348 | -0.02253531 | 0.03263799 | 0 | 0 | 0
9992 | 294969.6 | 2014-02-23 21:09 | 3189.198 | 7 | 43 | -2.499644 | 1.999821 | 94.74358 | 95.17636 | 318.3362 | 303.6461 | -0.02981374 | 0.03263799 | 0 | 0 | 0
9993 | 294969.7 | 2014-02-23 21:09 | 0.01561394 | 8 | 43 | 0.0001410718 | 2.032902 | 94.74358 | 95.17636 | 318.3362 | 303.6461 | 0 | 0.05080442 | 0 | 0 | 0
9994 | 294999.7 | 2014-02-23 21:10 | 30.01573 | 9 | 43 | 0 | 2.403928 | 94.74358 | 95.17636 | 318.3362 | 303.6461 | 0.004125632 | 0.05080442 | 0 | 0 | 0
9995 | 295029.7 | 2014-02-23 21:10 | 60.03108 | 9 | 43 | 0 | 2.48955 | 94.74358 | 95.17636 | 318.3362 | 303.6461 | 0.002223956 | 0.05080442 | 0 | 0 | 0
9996 | 295059.7 | 2014-02-23 21:11 | 90.04612 | 9 | 43 | 0 | 2.538198 | 94.74358 | 95.17636 | 318.3362 | 303.6461 | 0.001353807 | 0.05080442 | 0 | 0 | 0
9997 | 295089.7 | 2014-02-23 21:11 | 120.0146 | 9 | 43 | 0 | 2.568847 | 94.74358 | 95.17636 | 318.3362 | 303.6461 | 0.0008729622 | 0.05080442 | 0 | 0 | 0
9998 | 295119.7 | 2014-02-23 21:12 | 30.01529 | 10 | 43 | 2.499746 | 2.860089 | 94.76442 | 95.17636 | 318.3938 | 303.6461 | 0.004931355 | 0.05080442 | 0 | 0 | 0
9999 | 295149.7 | 2014-02-23 21:12 | 60.03011 | 10 | 43 | 2.499746 | 2.966792 | 94.78525 | 95.17636 | 318.4546 | 303.6461 | 0.002900816 | 0.05080442 | 0 | 0 | 0
10000 | 295179.7 | 2014-02-23 21:13 | 90.0302 | 10 | 43 | 2.499746 | 3.038143 | 94.8061 | 95.17636 | 318.5172 | 303.6461 | 0.002095027 | 0.05080442 | 0 | 0 | 0
10001 | 295209.7 | 2014-02-23 21:13 | 120.045 | 10 | 43 | 2.499926 | 3.091818 | 94.82693 | 95.17636 | 318.5811 | 303.6461 | 0.001648874 | 0.05080442 | 0 | 0 | 0
10002 | 295239.8 | 2014-02-23 21:14 | 150.0608 | 10 | 43 | 2.499746 | 3.134629 | 94.84778 | 95.17636 | 318.646 | 303.6461 | 0.001293249 | 0.05080442 | 0 | 0 | 0
10003 | 295269.8 | 2014-02-23 21:14 | 180.0761 | 10 | 43 | 2.499746 | 3.170467 | 94.86862 | 95.17636 | 318.7117 | 303.6461 | 0.001095896 | 0.05080442 | 0 | 0 | 0
10004 | 295299.8 | 2014-02-23 21:15 | 210.0913 | 10 | 43 | 2.499926 | 3.200791 | 94.88946 | 95.17636 | 318.7782 | 303.6461 | 0.0009669604 | 0.05080442 | 0 | 0 | 0
10005 | 295329.8 | 2014-02-23 21:15 | 240.1065 | 10 | 43 | 2.499926 | 3.226737 | 94.91031 | 95.17636 | 318.8451 | 303.6461 | 0.0008380419 | 0.05080442 | 0 | 0 | 0
10006 | 295359.8 | 2014-02-23 21:16 | 270.1217 | 10 | 43 | 2.499746 | 3.248466 | 94.93115 | 95.17636 | 318.9126 | 303.6461 | 0.0006769232 | 0.05080442 | 0 | 0 | 0
10007 | 295389.8 | 2014-02-23 21:16 | 300.1371 | 10 | 43 | 2.499746 | 3.26225 | 94.95199 | 95.17636 | 318.9805 | 303.6461 | 0.000323331 | 0.05080442 | 0 | 0 | 0
10008 | 295419.8 | 2014-02-23 21:17 | 330.1524 | 10 | 43 | 2.499926 | 3.267439 | 94.97283 | 95.17636 | 319.0485 | 303.6461 | 0.000129339 | 0.05080442 | 0 | 0 | 0
10009 | 295449.9 | 2014-02-23 21:17 | 360.1672 | 10 | 43 | 2.499565 | 3.270358 | 94.99366 | 95.17636 | 319.1166 | 303.6461 | 3.227145e-05 | 0.05080442 | 0 | 0 | 0
10010 | 295479.9 | 2014-02-23 21:18 | 390.1673 | 10 | 43 | 2.499926 | 3.273439 | 95.01451 | 95.17636 | 319.1848 | 303.6461 | 0.0001292937 | 0.05080442 | 0 | 0 | 0
10011 | 295509.9 | 2014-02-23 21:18 | 420.1821 | 10 | 43 | 2.499746 | 3.276358 | 95.03534 | 95.17636 | 319.2531 | 303.6461 | 0.0001292939 | 0.05080442 | 0 | 0 | 0
10012 | 295539.9 | 2014-02-23 21:19 | 450.1979 | 10 | 43 | 2.499565 | 3.279277 | 95.05619 | 95.17636 | 319.3214 | 303.6461 | 9.667243e-05 | 0.05080442 | 0 | 0 | 0
10013 | 295569.9 | 2014-02-23 21:19 | 480.2127 | 10 | 43 | 2.499746 | 3.282682 | 95.07702 | 95.17636 | 319.3897 | 303.6461 | 0.000128897 | 0.05080442 | 0 | 0 | 0
10014 | 295599.9 | 2014-02-23 21:20 | 510.2128 | 10 | 43 | 2.499746 | 3.286412 | 95.09786 | 95.17636 | 319.4582 | 303.6461 | 0.0001293448 | 0.05080442 | 0 | 0 | 0
10015 | 295629.9 | 2014-02-23 21:20 | 540.2281 | 10 | 43 | 2.499746 | 3.290791 | 95.1187 | 95.17636 | 319.5267 | 303.6461 | 0.0001933907 | 0.05080442 | 0 | 0 | 0
10016 | 295659.9 | 2014-02-23 21:21 | 570.2433 | 10 | 43 | 2.499746 | 3.295169 | 95.13954 | 95.17636 | 319.5954 | 303.6461 | 0.0001292985 | 0.05080442 | 0 | 0 | 0
10017 | 295690 | 2014-02-23 21:21 | 600.2586 | 10 | 43 | 2.499746 | 3.300034 | 95.16039 | 95.17636 | 319.6641 | 303.6461 | 0.0001611675 | 0.05080442 | 0 | 0 | 0
10018 | 295720 | 2014-02-23 21:22 | 630.274 | 10 | 43 | 2.499926 | 3.305061 | 95.18123 | 95.17636 | 319.7329 | 303.6461 | 0.0001616637 | 0.05080442 | 0 | 0 | 0
10019 | 295750 | 2014-02-23 21:22 | 660.2888 | 10 | 43 | 2.499746 | 3.309763 | 95.20206 | 95.17636 | 319.8018 | 303.6461 | 0.0001288962 | 0.05080442 | 0 | 0 | 0
10020 | 295780 | 2014-02-23 21:23 | 690.3044 | 10 | 43 | 2.499746 | 3.314304 | 95.22291 | 95.17636 | 319.8709 | 303.6461 | 0.0001611694 | 0.05080442 | 0 | 0 | 0
10021 | 295810 | 2014-02-23 21:23 | 720.3197 | 10 | 43 | 2.499926 | 3.31852 | 95.24375 | 95.17636 | 319.94 | 303.6461 | 0.0001293483 | 0.05080442 | 0 | 0 | 0
10022 | 295840 | 2014-02-23 21:24 | 750.3351 | 10 | 43 | 2.499565 | 3.32225 | 95.2646 | 95.17636 | 320.0092 | 303.6461 | 0.0001288945 | 0.05080442 | 0 | 0 | 0
10023 | 295870 | 2014-02-23 21:24 | 780.3504 | 10 | 43 | 2.499926 | 3.325818 | 95.28544 | 95.17636 | 320.0785 | 303.6461 | 0.00012894 | 0.05080442 | 0 | 0 | 0
10024 | 295900.1 | 2014-02-23 21:25 | 810.3656 | 10 | 43 | 2.499926 | 3.329223 | 95.30628 | 95.17636 | 320.1478 | 303.6461 | 0.000161655 | 0.05080442 | 0 | 0 | 0
10025 | 295930.1 | 2014-02-23 21:25 | 840.3809 | 10 | 43 | 2.499926 | 3.332466 | 95.32712 | 95.17636 | 320.2173 | 303.6461 | 0.000162172 | 0.05080442 | 0 | 0 | 0
10026 | 295960.1 | 2014-02-23 21:26 | 870.3957 | 10 | 43 | 2.499746 | 3.335547 | 95.34795 | 95.17636 | 320.2867 | 303.6461 | 0.0001297373 | 0.05080442 | 0 | 0 | 0
10027 | 295990.1 | 2014-02-23 21:26 | 900.4115 | 10 | 43 | 2.499565 | 3.338628 | 95.36881 | 95.17636 | 320.3563 | 303.6461 | 9.696974e-05 | 0.05080442 | 0 | 0 | 0
10028 | 296020.1 | 2014-02-23 21:27 | 930.4264 | 10 | 43 | 2.499926 | 3.341709 | 95.38964 | 95.17636 | 320.4259 | 303.6461 | 9.67181e-05 | 0.05080442 | 0 | 0 | 0
10029 | 296050.1 | 2014-02-23 21:27 | 960.4419 | 10 | 43 | 2.499565 | 3.344466 | 95.41049 | 95.17636 | 320.4956 | 303.6461 | 6.44977e-05 | 0.05080442 | 0 | 0 | 0
10030 | 296080.1 | 2014-02-23 21:28 | 990.4567 | 10 | 43 | 2.499565 | 3.346899 | 95.43132 | 95.17636 | 320.5653 | 303.6461 | 3.242484e-05 | 0.05080442 | 0 | 0 | 0
10031 | 296110.2 | 2014-02-23 21:28 | 1020.473 | 10 | 43 | 2.499926 | 3.349655 | 95.45218 | 95.17636 | 320.6351 | 303.6461 | 9.671902e-05 | 0.05080442 | 0 | 0 | 0
10032 | 296140.2 | 2014-02-23 21:29 | 1050.488 | 10 | 43 | 2.499746 | 3.351763 | 95.47302 | 95.17636 | 320.705 | 303.6461 | 3.247177e-05 | 0.05080442 | 0 | 0 | 0
10033 | 296170.2 | 2014-02-23 21:29 | 1080.503 | 10 | 43 | 2.499926 | 3.353709 | 95.49385 | 95.17636 | 320.7748 | 303.6461 | 3.232438e-05 | 0.05080442 | 0 | 0 | 0
10034 | 296200.2 | 2014-02-23 21:30 | 1110.518 | 10 | 43 | 2.499926 | 3.355493 | 95.5147 | 95.17636 | 320.8447 | 303.6461 | 6.444721e-05 | 0.05080442 | 0 | 0 | 0
10035 | 296230.2 | 2014-02-23 21:30 | 1140.533 | 10 | 43 | 2.499746 | 3.356466 | 95.53553 | 95.17636 | 320.9147 | 303.6461 | 0 | 0.05080442 | 0 | 0 | 0
10036 | 296260.2 | 2014-02-23 21:31 | 1170.549 | 10 | 43 | 2.499926 | 3.357763 | 95.55639 | 95.17636 | 320.9847 | 303.6461 | 6.484973e-05 | 0.05080442 | 0 | 0 | 0
10037 | 296290.3 | 2014-02-23 21:31 | 1200.564 | 10 | 43 | 2.499746 | 3.35825 | 95.57723 | 95.17636 | 321.0547 | 303.6461 | 3.232416e-05 | 0.05080442 | 0 | 0 | 0
10038 | 296320.3 | 2014-02-23 21:32 | 1230.579 | 10 | 43 | 2.499746 | 3.358736 | 95.59806 | 95.17636 | 321.1246 | 303.6461 | 0 | 0.05080442 | 0 | 0 | 0
10039 | 296350.3 | 2014-02-23 21:32 | 1260.595 | 10 | 43 | 2.499926 | 3.359385 | 95.61891 | 95.17636 | 321.1947 | 303.6461 | 6.464643e-05 | 0.05080442 | 0 | 0 | 0
10040 | 296380.3 | 2014-02-23 21:33 | 1290.61 | 10 | 43 | 2.499746 | 3.359547 | 95.63975 | 95.17636 | 321.2647 | 303.6461 | 0 | 0.05080442 | 0 | 0 | 0
10041 | 296410.3 | 2014-02-23 21:33 | 1320.625 | 10 | 43 | 2.499926 | 3.359709 | 95.6606 | 95.17636 | 321.3347 | 303.6461 | 0 | 0.05080442 | 0 | 0 | 0
10042 | 296440.3 | 2014-02-23 21:34 | 1350.641 | 10 | 43 | 2.499746 | 3.360034 | 95.68144 | 95.17636 | 321.4047 | 303.6461 | -3.237113e-05 | 0.05080442 | 0 | 0 | 0
10043 | 296470.3 | 2014-02-23 21:34 | 1380.655 | 10 | 43 | 2.499746 | 3.36052 | 95.70227 | 95.17636 | 321.4747 | 303.6461 | 6.484934e-05 | 0.05080442 | 0 | 0 | 0
10044 | 296500.4 | 2014-02-23 21:35 | 1410.671 | 10 | 43 | 2.499746 | 3.360844 | 95.72312 | 95.17636 | 321.5448 | 303.6461 | 3.222388e-05 | 0.05080442 | 0 | 0 | 0
10045 | 296530.4 | 2014-02-23 21:35 | 1440.686 | 10 | 43 | 2.499926 | 3.361006 | 95.74395 | 95.17636 | 321.6148 | 303.6461 | 0 | 0.05080442 | 0 | 0 | 0
10046 | 296560.4 | 2014-02-23 21:36 | 1470.702 | 10 | 43 | 2.500107 | 3.361655 | 95.76481 | 95.17636 | 321.6849 | 303.6461 | 6.464571e-05 | 0.05080442 | 0 | 0 | 0
10047 | 296590.4 | 2014-02-23 21:36 | 1500.717 | 10 | 43 | 2.499926 | 3.361817 | 95.78564 | 95.17636 | 321.7549 | 303.6461 | 0 | 0.05080442 | 0 | 0 | 0
10048 | 296620.4 | 2014-02-23 21:37 | 1530.732 | 10 | 43 | 2.499746 | 3.362142 | 95.80649 | 95.17636 | 321.825 | 303.6461 | 0 | 0.05080442 | 0 | 0 | 0
10049 | 296650.4 | 2014-02-23 21:37 | 1560.747 | 10 | 43 | 2.499746 | 3.362628 | 95.82733 | 95.17636 | 321.8951 | 303.6461 | 6.444735e-05 | 0.05080442 | 0 | 0 | 0
10050 | 296680.5 | 2014-02-23 21:38 | 1590.762 | 10 | 43 | 2.499746 | 3.363115 | 95.84816 | 95.17636 | 321.9652 | 303.6461 | 3.222378e-05 | 0.05080442 | 0 | 0 | 0
10051 | 296710.5 | 2014-02-23 21:38 | 1620.762 | 10 | 43 | 2.499746 | 3.363601 | 95.86901 | 95.17636 | 322.0353 | 303.6461 | 3.232236e-05 | 0.05080442 | 0 | 0 | 0
10052 | 296740.5 | 2014-02-23 21:39 | 1650.778 | 10 | 43 | 2.499565 | 3.364088 | 95.88985 | 95.17636 | 322.1054 | 303.6461 | 0 | 0.05080442 | 0 | 0 | 0
10053 | 296770.5 | 2014-02-23 21:39 | 1680.793 | 10 | 43 | 2.499746 | 3.364736 | 95.91069 | 95.17636 | 322.1755 | 303.6461 | 0 | 0.05080442 | 0 | 0 | 0
10054 | 296800.5 | 2014-02-23 21:40 | 1710.808 | 10 | 43 | 2.499926 | 3.365547 | 95.93153 | 95.17636 | 322.2456 | 303.6461 | 3.242493e-05 | 0.05080442 | 0 | 0 | 0
10055 | 296830.5 | 2014-02-23 21:40 | 1740.824 | 10 | 43 | 2.499746 | 3.366034 | 95.95237 | 95.17636 | 322.3158 | 303.6461 | 0 | 0.05080442 | 0 | 0 | 0
10056 | 296860.5 | 2014-02-23 21:41 | 1770.838 | 10 | 43 | 2.499926 | 3.366844 | 95.97321 | 95.17636 | 322.3859 | 303.6461 | 3.242493e-05 | 0.05080442 | 0 | 0 | 0
10057 | 296890.5 | 2014-02-23 21:41 | 1800.838 | 10 | 43 | 2.499746 | 3.367331 | 95.99405 | 95.17636 | 322.4561 | 303.6461 | 0 | 0.05080442 | 0 | 0 | 0
10058 | 296920.5 | 2014-02-23 21:42 | 1830.854 | 10 | 43 | 2.499746 | 3.368142 | 96.01488 | 95.17636 | 322.5262 | 303.6461 | 0 | 0.05080442 | 0 | 0 | 0
10059 | 296950.6 | 2014-02-23 21:42 | 1860.869 | 10 | 43 | 2.499565 | 3.368953 | 96.03573 | 95.17636 | 322.5965 | 303.6461 | 6.484985e-05 | 0.05080442 | 0 | 0 | 0
10060 | 296980.6 | 2014-02-23 21:43 | 1890.884 | 10 | 43 | 2.499746 | 3.369601 | 96.05657 | 95.17636 | 322.6667 | 303.6461 | 3.242493e-05 | 0.05080442 | 0 | 0 | 0
10061 | 297010.6 | 2014-02-23 21:43 | 1920.899 | 10 | 43 | 2.499746 | 3.370412 | 96.07741 | 95.17636 | 322.7369 | 303.6461 | 0 | 0.05080442 | 0 | 0 | 0
10062 | 297040.6 | 2014-02-23 21:44 | 1950.899 | 10 | 43 | 2.499746 | 3.371385 | 96.09824 | 95.17636 | 322.8071 | 303.6461 | 3.222352e-05 | 0.05080442 | 0 | 0 | 0
10063 | 297070.6 | 2014-02-23 21:44 | 1980.915 | 10 | 43 | 2.499746 | 3.372196 | 96.11908 | 95.17636 | 322.8774 | 303.6461 | 3.242385e-05 | 0.05080442 | 0 | 0 | 0
10064 | 297100.6 | 2014-02-23 21:45 | 2010.93 | 10 | 43 | 2.499565 | 3.373007 | 96.13993 | 95.17636 | 322.9477 | 303.6461 | 0 | 0.05080442 | 0 | 0 | 0
10065 | 297130.6 | 2014-02-23 21:45 | 2040.945 | 10 | 43 | 2.499746 | 3.374142 | 96.16076 | 95.17636 | 323.018 | 303.6461 | 6.484939e-05 | 0.05080442 | 0 | 0 | 0
10066 | 297160.7 | 2014-02-23 21:46 | 2070.96 | 10 | 43 | 2.499746 | 3.375115 | 96.18161 | 95.17636 | 323.0884 | 303.6461 | 3.242488e-05 | 0.05080442 | 0 | 0 | 0
10067 | 297190.7 | 2014-02-23 21:46 | 2100.975 | 10 | 43 | 2.499565 | 3.376088 | 96.20244 | 95.17636 | 323.1587 | 303.6461 | 0 | 0.05080442 | 0 | 0 | 0
10068 | 297220.7 | 2014-02-23 21:47 | 2130.991 | 10 | 43 | 2.499746 | 3.377385 | 96.22329 | 95.17636 | 323.2291 | 303.6461 | 3.232401e-05 | 0.05080442 | 0 | 0 | 0
10069 | 297250.7 | 2014-02-23 21:47 | 2161.006 | 10 | 43 | 2.499746 | 3.378844 | 96.24412 | 95.17636 | 323.2995 | 303.6461 | 6.449526e-05 | 0.05080442 | 0 | 0 | 0
10070 | 297280.7 | 2014-02-23 21:48 | 2191.021 | 10 | 43 | 2.499746 | 3.380142 | 96.26498 | 95.17636 | 323.3699 | 303.6461 | 6.449476e-05 | 0.05080442 | 0 | 0 | 0
10071 | 297310.7 | 2014-02-23 21:48 | 2221.036 | 10 | 43 | 2.499926 | 3.381763 | 96.28581 | 95.17636 | 323.4404 | 303.6461 | 3.222393e-05 | 0.05080442 | 0 | 0 | 0
10072 | 297340.7 | 2014-02-23 21:49 | 2251.052 | 10 | 43 | 2.499746 | 3.383385 | 96.30666 | 95.17636 | 323.5109 | 303.6461 | 6.444757e-05 | 0.05080442 | 0 | 0 | 0
10073 | 297370.8 | 2014-02-23 21:49 | 2281.067 | 10 | 43 | 2.499926 | 3.385493 | 96.3275 | 95.17636 | 323.5814 | 303.6461 | 6.46516e-05 | 0.05080442 | 0 | 0 | 0
10074 | 297400.8 | 2014-02-23 21:50 | 2311.082 | 10 | 43 | 2.499565 | 3.387601 | 96.34834 | 95.17636 | 323.652 | 303.6461 | 3.222441e-05 | 0.05080442 | 0 | 0 | 0
10075 | 297430.8 | 2014-02-23 21:50 | 2341.082 | 10 | 43 | 2.499565 | 3.389871 | 96.36918 | 95.17636 | 323.7226 | 303.6461 | 9.667361e-05 | 0.05080442 | 0 | 0 | 0
10076 | 297460.8 | 2014-02-23 21:51 | 2371.097 | 10 | 43 | 2.499746 | 3.392304 | 96.39001 | 95.17636 | 323.7933 | 303.6461 | 6.444776e-05 | 0.05080442 | 0 | 0 | 0
10077 | 297490.8 | 2014-02-23 21:51 | 2401.113 | 10 | 43 | 2.499926 | 3.394574 | 96.41086 | 95.17636 | 323.864 | 303.6461 | 6.449505e-05 | 0.05080442 | 0 | 0 | 0
10078 | 297520.8 | 2014-02-23 21:52 | 2431.128 | 10 | 43 | 2.499565 | 3.396682 | 96.4317 | 95.17636 | 323.9348 | 303.6461 | 6.449657e-05 | 0.05080442 | 0 | 0 | 0
10079 | 297550.8 | 2014-02-23 21:52 | 2461.143 | 10 | 43 | 2.499746 | 3.398952 | 96.45253 | 95.17636 | 324.0056 | 303.6461 | 9.672036e-05 | 0.05080442 | 0 | 0 | 0
10080 | 297580.9 | 2014-02-23 21:53 | 2491.159 | 10 | 43 | 2.499565 | 3.400574 | 96.47339 | 95.17636 | 324.0765 | 303.6461 | 3.232296e-05 | 0.05080442 | 0 | 0 | 0
10081 | 297610.9 | 2014-02-23 21:53 | 2521.173 | 10 | 43 | 2.499926 | 3.40252 | 96.49422 | 95.17636 | 324.1473 | 303.6461 | 3.232488e-05 | 0.05080442 | 0 | 0 | 0
10082 | 297640.9 | 2014-02-23 21:54 | 2551.173 | 10 | 43 | 2.499746 | 3.404142 | 96.51506 | 95.17636 | 324.2183 | 303.6461 | 9.672e-05 | 0.05080442 | 0 | 0 | 0
10083 | 297670.9 | 2014-02-23 21:54 | 2581.189 | 10 | 43 | 2.499565 | 3.405763 | 96.5359 | 95.17636 | 324.2892 | 303.6461 | 6.464991e-05 | 0.05080442 | 0 | 0 | 0
10084 | 297700.9 | 2014-02-23 21:55 | 2611.204 | 10 | 43 | 2.499926 | 3.407385 | 96.55673 | 95.17636 | 324.3602 | 303.6461 | 3.222404e-05 | 0.05080442 | 0 | 0 | 0
10085 | 297730.9 | 2014-02-23 21:55 | 2641.219 | 10 | 43 | 2.499926 | 3.409169 | 96.57758 | 95.17636 | 324.4312 | 303.6461 | 6.449591e-05 | 0.05080442 | 0 | 0 | 0
10086 | 297760.9 | 2014-02-23 21:56 | 2671.234 | 10 | 43 | 2.499565 | 3.411114 | 96.59841 | 95.17636 | 324.5023 | 303.6461 | 6.44478e-05 | 0.05080442 | 0 | 0 | 0
10087 | 297790.9 | 2014-02-23 21:56 | 2701.25 | 10 | 43 | 2.499565 | 3.412898 | 96.61927 | 95.17636 | 324.5734 | 303.6461 | 3.222398e-05 | 0.05080442 | 0 | 0 | 0
10088 | 297821 | 2014-02-23 21:57 | 2731.265 | 10 | 43 | 2.499926 | 3.415493 | 96.6401 | 95.17636 | 324.6446 | 303.6461 | 9.671941e-05 | 0.05080442 | 0 | 0 | 0
10089 | 297851 | 2014-02-23 21:57 | 2761.28 | 10 | 43 | 2.499926 | 3.417925 | 96.66095 | 95.17636 | 324.7158 | 303.6461 | 9.66716e-05 | 0.05080442 | 0 | 0 | 0
10090 | 297881 | 2014-02-23 21:58 | 2791.296 | 10 | 43 | 2.499746 | 3.420682 | 96.68179 | 95.17636 | 324.7871 | 303.6461 | 9.701493e-05 | 0.05080442 | 0 | 0 | 0
10091 | 297911 | 2014-02-23 21:58 | 2821.311 | 10 | 43 | 2.499926 | 3.423763 | 96.70264 | 95.17636 | 324.8584 | 303.6461 | 9.732159e-05 | 0.05080442 | 0 | 0 | 0
10092 | 297941 | 2014-02-23 21:59 | 2851.326 | 10 | 43 | 2.499746 | 3.427493 | 96.72348 | 95.17636 | 324.9298 | 303.6461 | 0.0001293019 | 0.05080442 | 0 | 0 | 0
10093 | 297971 | 2014-02-23 21:59 | 2881.342 | 10 | 43 | 2.499746 | 3.432196 | 96.74432 | 95.17636 | 325.0013 | 303.6461 | 0.0001939977 | 0.05080442 | 0 | 0 | 0
10094 | 298001 | 2014-02-23 22:00 | 2911.356 | 10 | 43 | 2.499746 | 3.437222 | 96.76515 | 95.17636 | 325.0728 | 303.6461 | 0.0001939413 | 0.05080442 | 0 | 0 | 0
10095 | 298031.1 | 2014-02-23 22:00 | 2941.372 | 10 | 43 | 2.499746 | 3.444033 | 96.786 | 95.17636 | 325.1446 | 303.6461 | 0.000290064 | 0.05080442 | 0 | 0 | 0
10096 | 298061.1 | 2014-02-23 22:01 | 2971.388 | 10 | 43 | 2.499565 | 3.45279 | 96.80685 | 95.17636 | 325.2164 | 303.6461 | 0.0003567193 | 0.05080442 | 0 | 0 | 0
10097 | 298091.1 | 2014-02-23 22:01 | 3001.402 | 10 | 43 | 2.499926 | 3.465439 | 96.82768 | 95.17636 | 325.2885 | 303.6461 | 0.0004849949 | 0.05080442 | 0 | 0 | 0
10098 | 298121.1 | 2014-02-23 22:02 | 3031.402 | 10 | 43 | 2.499926 | 3.484898 | 96.84852 | 95.17636 | 325.3609 | 303.6461 | 0.0008082452 | 0.05080442 | 0 | 0 | 0
10099 | 298151.1 | 2014-02-23 22:02 | 3061.418 | 10 | 43 | 2.499926 | 3.519439 | 96.86936 | 95.17636 | 325.4339 | 303.6461 | 0.001482636 | 0.05080442 | 0 | 0 | 0
10100 | 298181.1 | 2014-02-23 22:03 | 3091.432 | 10 | 43 | 2.499926 | 3.594844 | 96.89019 | 95.17636 | 325.5078 | 303.6461 | 0.003535111 | 0.05080442 | 0 | 0 | 0
10101 | 298211.1 | 2014-02-23 22:03 | 3121.448 | 10 | 43 | 2.499926 | 3.76106 | 96.91105 | 95.17636 | 325.5843 | 303.6461 | 0.007026521 | 0.05080442 | 0 | 0 | 0
10102 | 298241.2 | 2014-02-23 22:04 | 3151.463 | 10 | 43 | 2.499926 | 4.025383 | 96.93189 | 95.17636 | 325.6654 | 303.6461 | 0.00976435 | 0.05080442 | 0 | 0 | 0
10103 | 298248.5 | 2014-02-23 22:04 | 3158.823 | 10 | 43 | 2.499926 | 4.10014 | 96.937 | 95.17636 | 325.6861 | 303.6461 | 0.01021747 | 0.05080442 | 0 | 0 | 0
10104 | 298278.5 | 2014-02-23 22:05 | 30.01466 | 11 | 43 | 0.5370998 | 4.10014 | 96.94462 | 95.17636 | 325.7174 | 303.6461 | -3.222368e-05 | 0.05080442 | 0 | 0 | 0
10105 | 298308.5 | 2014-02-23 22:05 | 60.0149 | 11 | 43 | 0.3150533 | 4.099977 | 96.94803 | 95.17636 | 325.7313 | 303.6461 | -3.23241e-05 | 0.05080442 | 0 | 0 | 0
10106 | 298338.6 | 2014-02-23 22:06 | 90.03013 | 11 | 43 | 0.2155027 | 4.10014 | 96.9502 | 95.17636 | 325.7402 | 303.6461 | 3.222399e-05 | 0.05080442 | 0 | 0 | 0
10107 | 298368.6 | 2014-02-23 22:06 | 120.0449 | 11 | 43 | 0.1591329 | 4.10014 | 96.95174 | 95.17636 | 325.7466 | 303.6461 | 3.222417e-05 | 0.05080442 | 0 | 0 | 0
10108 | 298398.6 | 2014-02-23 22:07 | 150.0605 | 11 | 43 | 0.1233597 | 4.099977 | 96.95291 | 95.17636 | 325.7513 | 303.6461 | -3.222442e-05 | 0.05080442 | 0 | 0 | 0
10109 | 298428.6 | 2014-02-23 22:07 | 180.0758 | 11 | 43 | 0.09969164 | 4.10014 | 96.95384 | 95.17636 | 325.7551 | 303.6461 | 0 | 0.05080442 | 0 | 0 | 0
10110 | 298458.6 | 2014-02-23 22:08 | 210.0912 | 11 | 43 | 0.08270842 | 4.099815 | 96.95459 | 95.17636 | 325.7583 | 303.6461 | -6.464769e-05 | 0.05080442 | 0 | 0 | 0
10111 | 298464.2 | 2014-02-23 22:08 | 215.6537 | 11 | 43 | 0.07999833 | 4.099977 | 96.95472 | 95.17636 | 325.7588 | 303.6461 | -3.222376e-05 | 0.05080442 | 0 | 0 | 0
10112 | 298494.2 | 2014-02-23 22:08 | 30.01528 | 4 | 44 | 0 | 4.081491 | 96.95472 | 95.17636 | 325.7588 | 303.6461 | -0.0004512336 | 0.05080442 | 0 | 0 | 0
10113 | 298524.2 | 2014-02-23 22:09 | 60.03016 | 4 | 44 | 0 | 4.069329 | 96.95472 | 95.17636 | 325.7588 | 303.6461 | -0.0003556628 | 0.05080442 | 0 | 0 | 0
10114 | 298554.2 | 2014-02-23 22:09 | 90.04583 | 4 | 44 | 0 | 4.059762 | 96.95472 | 95.17636 | 325.7588 | 303.6461 | -0.0002909151 | 0.05080442 | 0 | 0 | 0
10115 | 298584.2 | 2014-02-23 22:10 | 120.0142 | 4 | 44 | 0 | 4.051816 | 96.95472 | 95.17636 | 325.7588 | 303.6461 | -0.0002585837 | 0.05080442 | 0 | 0 | 0
10116 | 298614.2 | 2014-02-23 22:10 | 30.01565 | 6 | 44 | 0 | 4.045167 | 96.95472 | 95.17636 | 325.7588 | 303.6461 | -0.0002255692 | 0.03386962 | 0 | 0 | 0
10117 | 298644.2 | 2014-02-23 22:11 | 60.01515 | 6 | 44 | 0 | 4.039329 | 96.95472 | 95.17636 | 325.7588 | 303.6461 | -0.0001939409 | 0.03386962 | 0 | 0 | 0
10118 | 298674.2 | 2014-02-23 22:11 | 30.01519 | 7 | 44 | -2.499644 | 3.547168 | 96.95472 | 95.1972 | 325.7588 | 303.7239 | -0.009089253 | 0.03386962 | 0 | 0 | 0
10119 | 298704.2 | 2014-02-23 22:12 | 60.03007 | 7 | 44 | -2.499463 | 3.377709 | 96.95472 | 95.21803 | 325.7588 | 303.7957 | -0.00338432 | 0.03386962 | 0 | 0 | 0
10120 | 298734.2 | 2014-02-23 22:12 | 90.04578 | 7 | 44 | -2.499825 | 3.316412 | 96.95472 | 95.23888 | 325.7588 | 303.8654 | -0.001353682 | 0.03386962 | 0 | 0 | 0
10121 | 298764.3 | 2014-02-23 22:13 | 120.0611 | 7 | 44 | -2.499644 | 3.292574 | 96.95472 | 95.25972 | 325.7588 | 303.9343 | -0.0004216194 | 0.03386962 | 0 | 0 | 0
10122 | 298794.3 | 2014-02-23 22:13 | 150.0763 | 7 | 44 | -2.499644 | 3.283655 | 96.95472 | 95.28056 | 325.7588 | 304.0028 | -0.0001297474 | 0.03386962 | 0 | 0 | 0
10123 | 298824.3 | 2014-02-23 22:14 | 180.0912 | 7 | 44 | -2.499644 | 3.279926 | 96.95472 | 95.3014 | 325.7588 | 304.0712 | -9.727478e-05 | 0.03386962 | 0 | 0 | 0
10124 | 298854.3 | 2014-02-23 22:14 | 210.0912 | 7 | 44 | -2.499825 | 3.277656 | 96.95472 | 95.32223 | 325.7588 | 304.1395 | -3.242493e-05 | 0.03386962 | 0 | 0 | 0
10125 | 298884.3 | 2014-02-23 22:15 | 240.1065 | 7 | 44 | -2.500005 | 3.275872 | 96.95472 | 95.34307 | 325.7588 | 304.2078 | -9.727478e-05 | 0.03386962 | 0 | 0 | 0
10126 | 298914.3 | 2014-02-23 22:15 | 270.1218 | 7 | 44 | -2.499825 | 3.274737 | 96.95472 | 95.36392 | 325.7588 | 304.276 | -3.242493e-05 | 0.03386962 | 0 | 0 | 0
10127 | 298944.3 | 2014-02-23 22:16 | 300.1371 | 7 | 44 | -2.499644 | 3.273439 | 96.95472 | 95.38476 | 325.7588 | 304.3443 | -6.489754e-05 | 0.03386962 | 0 | 0 | 0
10128 | 298974.4 | 2014-02-23 22:16 | 330.1522 | 7 | 44 | -2.499644 | 3.272142 | 96.95472 | 95.4056 | 325.7588 | 304.4125 | -3.242493e-05 | 0.03386962 | 0 | 0 | 0
10129 | 299004.4 | 2014-02-23 22:17 | 360.1677 | 7 | 44 | -2.499644 | 3.270845 | 96.95472 | 95.42644 | 325.7588 | 304.4806 | -6.484985e-05 | 0.03386962 | 0 | 0 | 0
10130 | 299034.4 | 2014-02-23 22:17 | 390.1825 | 7 | 44 | -2.499644 | 3.26971 | 96.95472 | 95.44727 | 325.7588 | 304.5488 | -6.464765e-05 | 0.03386962 | 0 | 0 | 0
10131 | 299064.4 | 2014-02-23 22:18 | 420.1982 | 7 | 44 | -2.499644 | 3.268412 | 96.95472 | 95.46812 | 325.7588 | 304.6169 | -6.444924e-05 | 0.03386962 | 0 | 0 | 0
10132 | 299094.4 | 2014-02-23 22:18 | 450.2134 | 7 | 44 | -2.499644 | 3.267115 | 96.95472 | 95.48896 | 325.7588 | 304.685 | -6.449561e-05 | 0.03386962 | 0 | 0 | 0
10133 | 299124.4 | 2014-02-23 22:19 | 480.2288 | 7 | 44 | -2.499644 | 3.26598 | 96.95472 | 95.5098 | 325.7588 | 304.7531 | 0 | 0.03386962 | 0 | 0 | 0
10134 | 299154.4 | 2014-02-23 22:19 | 510.244 | 7 | 44 | -2.499825 | 3.264358 | 96.95472 | 95.53064 | 325.7588 | 304.8212 | -6.464725e-05 | 0.03386962 | 0 | 0 | 0
10135 | 299184.5 | 2014-02-23 22:20 | 540.2588 | 7 | 44 | -2.499463 | 3.263223 | 96.95472 | 95.55147 | 325.7588 | 304.8892 | -3.232505e-05 | 0.03386962 | 0 | 0 | 0
10136 | 299214.5 | 2014-02-23 22:20 | 570.2589 | 7 | 44 | -2.499825 | 3.261601 | 96.95472 | 95.57232 | 325.7588 | 304.9571 | -6.484984e-05 | 0.03386962 | 0 | 0 | 0
10137 | 299244.5 | 2014-02-23 22:21 | 600.2737 | 7 | 44 | -2.499644 | 3.260142 | 96.95472 | 95.59315 | 325.7588 | 305.0251 | -3.222414e-05 | 0.03386962 | 0 | 0 | 0
10138 | 299274.5 | 2014-02-23 22:21 | 630.2896 | 7 | 44 | -2.499463 | 3.25852 | 96.95472 | 95.614 | 325.7588 | 305.093 | -0.000128939 | 0.03386962 | 0 | 0 | 0
10139 | 299304.5 | 2014-02-23 22:22 | 660.3042 | 7 | 44 | -2.499825 | 3.257061 | 96.95472 | 95.63483 | 325.7588 | 305.1609 | -6.444687e-05 | 0.03386962 | 0 | 0 | 0
10140 | 299334.5 | 2014-02-23 22:22 | 690.3199 | 7 | 44 | -2.499825 | 3.255764 | 96.95472 | 95.65568 | 325.7588 | 305.2288 | -3.222448e-05 | 0.03386962 | 0 | 0 | 0
10141 | 299364.5 | 2014-02-23 22:23 | 720.3348 | 7 | 44 | -2.499644 | 3.25398 | 96.95472 | 95.67651 | 325.7588 | 305.2966 | -0.0001292966 | 0.03386962 | 0 | 0 | 0
10142 | 299394.6 | 2014-02-23 22:23 | 750.3506 | 7 | 44 | -2.499644 | 3.252845 | 96.95472 | 95.69736 | 325.7588 | 305.3644 | 0 | 0.03386962 | 0 | 0 | 0
10143 | 299424.6 | 2014-02-23 22:24 | 780.3653 | 7 | 44 | -2.499825 | 3.251061 | 96.95472 | 95.71819 | 325.7588 | 305.4322 | -6.444826e-05 | 0.03386962 | 0 | 0 | 0
10144 | 299454.6 | 2014-02-23 22:24 | 810.381 | 7 | 44 | -2.499644 | 3.249602 | 96.95472 | 95.73904 | 325.7588 | 305.5 | -6.444888e-05 | 0.03386962 | 0 | 0 | 0
10145 | 299484.6 | 2014-02-23 22:25 | 840.3962 | 7 | 44 | -2.499644 | 3.248142 | 96.95472 | 95.75988 | 325.7588 | 305.5677 | -6.469826e-05 | 0.03386962 | 0 | 0 | 0
10146 | 299514.6 | 2014-02-23 22:25 | 870.4115 | 7 | 44 | -2.499825 | 3.246845 | 96.95472 | 95.78073 | 325.7588 | 305.6353 | -6.44492e-05 | 0.03386962 | 0 | 0 | 0
10147 | 299544.6 | 2014-02-23 22:26 | 900.4269 | 7 | 44 | -2.499825 | 3.245385 | 96.95472 | 95.80157 | 325.7588 | 305.703 | -6.464735e-05 | 0.03386962 | 0 | 0 | 0
10148 | 299574.6 | 2014-02-23 22:26 | 930.4417 | 7 | 44 | -2.499463 | 3.24425 | 96.95472 | 95.8224 | 325.7588 | 305.7706 | -3.222367e-05 | 0.03386962 | 0 | 0 | 0
10149 | 299604.6 | 2014-02-23 22:27 | 960.4418 | 7 | 44 | -2.499644 | 3.243115 | 96.95472 | 95.84324 | 325.7588 | 305.8382 | -3.227126e-05 | 0.03386962 | 0 | 0 | 0
10150 | 299634.7 | 2014-02-23 22:27 | 990.4571 | 7 | 44 | -2.499825 | 3.241818 | 96.95472 | 95.86408 | 325.7588 | 305.9058 | -6.464856e-05 | 0.03386962 | 0 | 0 | 0
10151 | 299664.7 | 2014-02-23 22:28 | 1020.472 | 7 | 44 | -2.499644 | 3.240845 | 96.95472 | 95.88492 | 325.7588 | 305.9733 | -3.232382e-05 | 0.03386962 | 0 | 0 | 0
10152 | 299694.7 | 2014-02-23 22:28 | 1050.487 | 7 | 44 | -2.499644 | 3.240034 | 96.95472 | 95.90575 | 325.7588 | 306.0408 | -3.227144e-05 | 0.03386962 | 0 | 0 | 0
10153 | 299724.7 | 2014-02-23 22:29 | 1080.503 | 7 | 44 | -2.499825 | 3.238899 | 96.95472 | 95.9266 | 325.7588 | 306.1084 | -3.227123e-05 | 0.03386962 | 0 | 0 | 0
10154 | 299754.7 | 2014-02-23 22:29 | 1110.518 | 7 | 44 | -2.499644 | 3.238088 | 96.95472 | 95.94743 | 325.7588 | 306.1758 | -6.444777e-05 | 0.03386962 | 0 | 0 | 0
10155 | 299784.7 | 2014-02-23 22:30 | 1140.533 | 7 | 44 | -2.499825 | 3.237277 | 96.95472 | 95.96829 | 325.7588 | 306.2434 | -3.222427e-05 | 0.03386962 | 0 | 0 | 0
10156 | 299814.7 | 2014-02-23 22:30 | 1170.549 | 7 | 44 | -2.499825 | 3.236629 | 96.95472 | 95.98913 | 325.7588 | 306.3108 | -3.232429e-05 | 0.03386962 | 0 | 0 | 0
10157 | 299844.8 | 2014-02-23 22:31 | 1200.564 | 7 | 44 | -2.499644 | 3.235818 | 96.95472 | 96.00996 | 325.7588 | 306.3782 | -3.237093e-05 | 0.03386962 | 0 | 0 | 0
10158 | 299874.8 | 2014-02-23 22:31 | 1230.579 | 7 | 44 | -2.499644 | 3.235169 | 96.95472 | 96.03081 | 325.7588 | 306.4457 | 0 | 0.03386962 | 0 | 0 | 0
10159 | 299904.8 | 2014-02-23 22:32 | 1260.594 | 7 | 44 | -2.499644 | 3.234358 | 96.95472 | 96.05164 | 325.7588 | 306.5131 | 0 | 0.03386962 | 0 | 0 | 0
10160 | 299934.8 | 2014-02-23 22:32 | 1290.594 | 7 | 44 | -2.499644 | 3.233547 | 96.95472 | 96.07248 | 325.7588 | 306.5805 | 0 | 0.03386962 | 0 | 0 | 0
10161 | 299964.8 | 2014-02-23 22:33 | 1320.609 | 7 | 44 | -2.499825 | 3.232737 | 96.95472 | 96.09331 | 325.7588 | 306.6478 | -3.22713e-05 | 0.03386962 | 0 | 0 | 0
10162 | 299994.8 | 2014-02-23 22:33 | 1350.624 | 7 | 44 | -2.499825 | 3.231926 | 96.95472 | 96.11416 | 325.7588 | 306.7152 | -3.222399e-05 | 0.03386962 | 0 | 0 | 0
10163 | 300024.8 | 2014-02-23 22:34 | 1380.624 | 7 | 44 | -2.500005 | 3.231115 | 96.95472 | 96.13499 | 325.7588 | 306.7825 | -3.242191e-05 | 0.03386962 | 0 | 0 | 0
10164 | 300054.8 | 2014-02-23 22:34 | 1410.64 | 7 | 44 | -2.499825 | 3.230304 | 96.95472 | 96.15584 | 325.7588 | 306.8499 | -3.222427e-05 | 0.03386962 | 0 | 0 | 0
10165 | 300084.9 | 2014-02-23 22:35 | 1440.655 | 7 | 44 | -2.499644 | 3.229493 | 96.95472 | 96.17667 | 325.7588 | 306.9172 | -6.449521e-05 | 0.03386962 | 0 | 0 | 0
10166 | 300114.9 | 2014-02-23 22:35 | 1470.67 | 7 | 44 | -2.499644 | 3.228683 | 96.95472 | 96.19752 | 325.7588 | 306.9845 | -3.222365e-05 | 0.03386962 | 0 | 0 | 0
10167 | 300144.9 | 2014-02-23 22:36 | 1500.685 | 7 | 44 | -2.499644 | 3.22771 | 96.95472 | 96.21836 | 325.7588 | 307.0518 | -3.222387e-05 | 0.03386962 | 0 | 0 | 0
10168 | 300174.9 | 2014-02-23 22:36 | 1530.701 | 7 | 44 | -2.500005 | 3.226737 | 96.95472 | 96.2392 | 325.7588 | 307.119 | -6.464951e-05 | 0.03386962 | 0 | 0 | 0
10169 | 300204.9 | 2014-02-23 22:37 | 1560.716 | 7 | 44 | -2.499825 | 3.225764 | 96.95472 | 96.26003 | 325.7588 | 307.1862 | 0 | 0.03386962 | 0 | 0 | 0
10170 | 300234.9 | 2014-02-23 22:37 | 1590.731 | 7 | 44 | -2.499825 | 3.224629 | 96.95472 | 96.28089 | 325.7588 | 307.2535 | -6.464646e-05 | 0.03386962 | 0 | 0 | 0
10171 | 300264.9 | 2014-02-23 22:38 | 1620.746 | 7 | 44 | -2.499644 | 3.223656 | 96.95472 | 96.30172 | 325.7588 | 307.3207 | -6.444709e-05 | 0.03386962 | 0 | 0 | 0
10172 | 300294.9 | 2014-02-23 22:38 | 1650.746 | 7 | 44 | -2.499463 | 3.222845 | 96.95472 | 96.32256 | 325.7588 | 307.3878 | 0 | 0.03386962 | 0 | 0 | 0
10173 | 300325 | 2014-02-23 22:39 | 1680.762 | 7 | 44 | -2.499644 | 3.221385 | 96.95472 | 96.3434 | 325.7588 | 307.455 | -6.444858e-05 | 0.03386962 | 0 | 0 | 0
10174 | 300355 | 2014-02-23 22:39 | 1710.776 | 7 | 44 | -2.499463 | 3.22025 | 96.95472 | 96.36423 | 325.7588 | 307.5221 | -3.227163e-05 | 0.03386962 | 0 | 0 | 0
10175 | 300385 | 2014-02-23 22:40 | 1740.776 | 7 | 44 | -2.499644 | 3.218953 | 96.95472 | 96.38507 | 325.7588 | 307.5892 | -3.24249e-05 | 0.03386962 | 0 | 0 | 0
10176 | 300415 | 2014-02-23 22:40 | 1770.791 | 7 | 44 | -2.499644 | 3.217656 | 96.95472 | 96.4059 | 325.7588 | 307.6562 | 0 | 0.03386962 | 0 | 0 | 0
10177 | 300445 | 2014-02-23 22:41 | 1800.807 | 7 | 44 | -2.499825 | 3.216196 | 96.95472 | 96.42675 | 325.7588 | 307.7233 | -3.242448e-05 | 0.03386962 | 0 | 0 | 0
10178 | 300475 | 2014-02-23 22:41 | 1830.822 | 7 | 44 | -2.499644 | 3.214737 | 96.95472 | 96.44758 | 325.7588 | 307.7903 | -3.242491e-05 | 0.03386962 | 0 | 0 | 0
10179 | 300505 | 2014-02-23 22:42 | 1860.837 | 7 | 44 | -2.499644 | 3.213115 | 96.95472 | 96.46844 | 325.7588 | 307.8573 | -6.464724e-05 | 0.03386962 | 0 | 0 | 0
10180 | 300535.1 | 2014-02-23 22:42 | 1890.853 | 7 | 44 | -2.499825 | 3.211493 | 96.95472 | 96.48928 | 325.7588 | 307.9242 | -3.232341e-05 | 0.03386962 | 0 | 0 | 0
10181 | 300565.1 | 2014-02-23 22:43 | 1920.868 | 7 | 44 | -2.499825 | 3.209872 | 96.95472 | 96.51011 | 325.7588 | 307.9911 | -6.464644e-05 | 0.03386962 | 0 | 0 | 0
10182 | 300595.1 | 2014-02-23 22:43 | 1950.883 | 7 | 44 | -2.499825 | 3.207926 | 96.95472 | 96.53095 | 325.7588 | 308.058 | -6.445459e-05 | 0.03386962 | 0 | 0 | 0
10183 | 300625.1 | 2014-02-23 22:44 | 1980.899 | 7 | 44 | -2.499644 | 3.20598 | 96.95472 | 96.5518 | 325.7588 | 308.1249 | -6.444794e-05 | 0.03386962 | 0 | 0 | 0
10184 | 300655.1 | 2014-02-23 22:44 | 2010.914 | 7 | 44 | -2.499644 | 3.204034 | 96.95472 | 96.57264 | 325.7588 | 308.1917 | -6.465051e-05 | 0.03386962 | 0 | 0 | 0
10185 | 300685.1 | 2014-02-23 22:45 | 2040.929 | 7 | 44 | -2.499644 | 3.201926 | 96.95472 | 96.59349 | 325.7588 | 308.2584 | -6.44475e-05 | 0.03386962 | 0 | 0 | 0
10186 | 300715.1 | 2014-02-23 22:45 | 2070.944 | 7 | 44 | -2.499825 | 3.199818 | 96.95472 | 96.61432 | 325.7588 | 308.3251 | -6.444768e-05 | 0.03386962 | 0 | 0 | 0
10187 | 300745.2 | 2014-02-23 22:46 | 2100.96 | 7 | 44 | -2.499644 | 3.19771 | 96.95472 | 96.63517 | 325.7588 | 308.3918 | -6.444794e-05 | 0.03386962 | 0 | 0 | 0
10188 | 300775.2 | 2014-02-23 22:46 | 2130.974 | 7 | 44 | -2.499825 | 3.195277 | 96.95472 | 96.656 | 325.7588 | 308.4584 | -6.444785e-05 | 0.03386962 | 0 | 0 | 0
10189 | 300805.2 | 2014-02-23 22:47 | 2160.975 | 7 | 44 | -2.499825 | 3.192845 | 96.95472 | 96.67684 | 325.7588 | 308.525 | -0.0001289426 | 0.03386962 | 0 | 0 | 0
10190 | 300835.2 | 2014-02-23 22:47 | 2190.99 | 7 | 44 | -2.499644 | 3.190737 | 96.95472 | 96.69768 | 325.7588 | 308.5915 | -6.489135e-05 | 0.03386962 | 0 | 0 | 0
10191 | 300865.2 | 2014-02-23 22:48 | 2221.005 | 7 | 44 | -2.499825 | 3.188142 | 96.95472 | 96.71851 | 325.7588 | 308.6579 | -9.667254e-05 | 0.03386962 | 0 | 0 | 0
10192 | 300895.2 | 2014-02-23 22:48 | 2251.02 | 7 | 44 | -2.499825 | 3.18571 | 96.95472 | 96.73937 | 325.7588 | 308.7244 | -6.44952e-05 | 0.03386962 | 0 | 0 | 0
10193 | 300925.2 | 2014-02-23 22:49 | 2281.035 | 7 | 44 | -2.499644 | 3.183277 | 96.95472 | 96.7602 | 325.7588 | 308.7907 | -6.444821e-05 | 0.03386962 | 0 | 0 | 0
10194 | 300955.2 | 2014-02-23 22:49 | 2311.035 | 7 | 44 | -2.499825 | 3.180521 | 96.95472 | 96.78104 | 325.7588 | 308.857 | -6.489754e-05 | 0.03386962 | 0 | 0 | 0
10195 | 300985.3 | 2014-02-23 22:50 | 2341.05 | 7 | 44 | -2.499644 | 3.177764 | 96.95472 | 96.80188 | 325.7588 | 308.9233 | -9.727478e-05 | 0.03386962 | 0 | 0 | 0
10196 | 301015.3 | 2014-02-23 22:50 | 2371.05 | 7 | 44 | -2.499644 | 3.174683 | 96.95472 | 96.82271 | 325.7588 | 308.9894 | -0.0001296997 | 0.03386962 | 0 | 0 | 0
10197 | 301045.3 | 2014-02-23 22:51 | 2401.066 | 7 | 44 | -2.499825 | 3.171764 | 96.95472 | 96.84355 | 325.7588 | 309.0556 | -9.727478e-05 | 0.03386962 | 0 | 0 | 0
10198 | 301075.3 | 2014-02-23 22:51 | 2431.081 | 7 | 44 | -2.499825 | 3.168683 | 96.95472 | 96.86439 | 325.7588 | 309.1217 | -9.732247e-05 | 0.03386962 | 0 | 0 | 0
10199 | 301105.3 | 2014-02-23 22:52 | 2461.096 | 7 | 44 | -2.499644 | 3.16544 | 96.95472 | 96.88524 | 325.7588 | 309.1877 | -9.727478e-05 | 0.03386962 | 0 | 0 | 0
10200 | 301135.3 | 2014-02-23 22:52 | 2491.111 | 7 | 44 | -2.499825 | 3.161872 | 96.95472 | 96.90608 | 325.7588 | 309.2536 | -0.0001296997 | 0.03386962 | 0 | 0 | 0
10201 | 301165.3 | 2014-02-23 22:53 | 2521.127 | 7 | 44 | -2.499644 | 3.158142 | 96.95472 | 96.92692 | 325.7588 | 309.3195 | -0.0001297474 | 0.03386962 | 0 | 0 | 0
10202 | 301195.3 | 2014-02-23 22:53 | 2551.142 | 7 | 44 | -2.499644 | 3.15425 | 96.95472 | 96.94776 | 325.7588 | 309.3852 | -9.732247e-05 | 0.03386962 | 0 | 0 | 0
10203 | 301225.4 | 2014-02-23 22:54 | 2581.157 | 7 | 44 | -2.499825 | 3.150196 | 96.95472 | 96.9686 | 325.7588 | 309.4509 | -0.0001289415 | 0.03386962 | 0 | 0 | 0
10204 | 301255.4 | 2014-02-23 22:54 | 2611.172 | 7 | 44 | -2.499825 | 3.146142 | 96.95472 | 96.98944 | 325.7588 | 309.5166 | -0.0001289422 | 0.03386962 | 0 | 0 | 0
10205 | 301285.4 | 2014-02-23 22:55 | 2641.188 | 7 | 44 | -2.499644 | 3.142413 | 96.95472 | 97.01028 | 325.7588 | 309.5821 | -0.0001288978 | 0.03386962 | 0 | 0 | 0
10206 | 301315.4 | 2014-02-23 22:55 | 2671.203 | 7 | 44 | -2.499825 | 3.138521 | 96.95472 | 97.03113 | 325.7588 | 309.6475 | -0.0001297464 | 0.03386962 | 0 | 0 | 0
10207 | 301345.4 | 2014-02-23 22:56 | 2701.218 | 7 | 44 | -2.499644 | 3.134953 | 96.95472 | 97.05196 | 325.7588 | 309.7129 | -0.0001288954 | 0.03386962 | 0 | 0 | 0
10208 | 301375.4 | 2014-02-23 22:56 | 2731.233 | 7 | 44 | -2.499825 | 3.131386 | 96.95472 | 97.07281 | 325.7588 | 309.7782 | -0.0001289566 | 0.03386962 | 0 | 0 | 0
10209 | 301405.4 | 2014-02-23 22:57 | 2761.248 | 7 | 44 | -2.499644 | 3.127331 | 96.95472 | 97.09364 | 325.7588 | 309.8434 | -0.0001611737 | 0.03386962 | 0 | 0 | 0
10210 | 301435.5 | 2014-02-23 22:57 | 2791.264 | 7 | 44 | -2.499644 | 3.122629 | 96.95472 | 97.11449 | 325.7588 | 309.9086 | -0.0001939862 | 0.03386962 | 0 | 0 | 0
10211 | 301465.5 | 2014-02-23 22:58 | 2821.279 | 7 | 44 | -2.499644 | 3.116629 | 96.95472 | 97.13533 | 325.7588 | 309.9736 | -0.0002263206 | 0.03386962 | 0 | 0 | 0
10212 | 301495.5 | 2014-02-23 22:58 | 2851.295 | 7 | 44 | -2.499644 | 3.108034 | 96.95472 | 97.15618 | 325.7588 | 310.0385 | -0.0003222938 | 0.03386962 | 0 | 0 | 0
10213 | 301525.5 | 2014-02-23 22:59 | 2881.31 | 7 | 44 | -2.499644 | 3.096359 | 96.95472 | 97.17701 | 325.7588 | 310.1031 | -0.0004512263 | 0.03386962 | 0 | 0 | 0
10214 | 301555.5 | 2014-02-23 22:59 | 2911.325 | 7 | 44 | -2.499644 | 3.080305 | 96.95472 | 97.19786 | 325.7588 | 310.1675 | -0.0005801674 | 0.03386962 | 0 | 0 | 0
10215 | 301585.5 | 2014-02-23 23:00 | 2941.34 | 7 | 44 | -2.499644 | 3.058089 | 96.95472 | 97.21869 | 325.7588 | 310.2314 | -0.0008380113 | 0.03386962 | 0 | 0 | 0
10216 | 301615.6 | 2014-02-23 23:00 | 2971.356 | 7 | 44 | -2.499644 | 3.028899 | 96.95472 | 97.23954 | 325.7588 | 310.2949 | -0.001031416 | 0.03386962 | 0 | 0 | 0
10217 | 301645.6 | 2014-02-23 23:01 | 3001.37 | 7 | 44 | -2.499825 | 2.993548 | 96.95472 | 97.26037 | 325.7588 | 310.3577 | -0.001257026 | 0.03386962 | 0 | 0 | 0
10218 | 301675.6 | 2014-02-23 23:01 | 3031.371 | 7 | 44 | -2.499825 | 2.9509 | 96.95472 | 97.28121 | 325.7588 | 310.4196 | -0.001482632 | 0.03386962 | 0 | 0 | 0
10219 | 301705.6 | 2014-02-23 23:02 | 3061.385 | 7 | 44 | -2.499825 | 2.898846 | 96.95472 | 97.30204 | 325.7588 | 310.4806 | -0.00188107 | 0.03386962 | 0 | 0 | 0
10220 | 301735.6 | 2014-02-23 23:02 | 3091.401 | 7 | 44 | -2.499825 | 2.832522 | 96.95472 | 97.3229 | 325.7588 | 310.5403 | -0.002489519 | 0.03386962 | 0 | 0 | 0
10221 | 301765.6 | 2014-02-23 23:03 | 3121.416 | 7 | 44 | -2.499644 | 2.742522 | 96.95472 | 97.34374 | 325.7588 | 310.5985 | -0.003480904 | 0.03386962 | 0 | 0 | 0
10222 | 301795.6 | 2014-02-23 23:03 | 3151.432 | 7 | 44 | -2.499825 | 2.600955 | 96.95472 | 97.36458 | 325.7588 | 310.6543 | -0.006046199 | 0.03386962 | 0 | 0 | 0
10223 | 301825.6 | 2014-02-23 23:04 | 3181.447 | 7 | 44 | -2.499644 | 2.211118 | 96.95472 | 97.38542 | 325.7588 | 310.7054 | -0.02265879 | 0.03386962 | 0 | 0 | 0
10224 | 301832.9 | 2014-02-23 23:04 | 3188.744 | 7 | 44 | -2.499825 | 1.999821 | 96.95472 | 97.39049 | 325.7588 | 310.7161 | -0.02977751 | 0.03386962 | 0 | 0 | 0
10225 | 301833 | 2014-02-23 23:04 | 0.01577391 | 8 | 44 | 0.001225107 | 2.045875 | 96.95472 | 97.39049 | 325.7588 | 310.7161 | 0.001751375 | 0.04895699 | 0 | 0 | 0
10226 | 301863 | 2014-02-23 23:04 | 30.01532 | 9 | 44 | 0 | 2.403604 | 96.95472 | 97.39049 | 325.7588 | 310.7161 | 0.004183609 | 0.04895699 | 0 | 0 | 0
10227 | 301893 | 2014-02-23 23:05 | 60.03068 | 9 | 44 | 0 | 2.48955 | 96.95472 | 97.39049 | 325.7588 | 310.7161 | 0.002223973 | 0.04895699 | 0 | 0 | 0
10228 | 301923 | 2014-02-23 23:05 | 90.04592 | 9 | 44 | 0 | 2.53836 | 96.95472 | 97.39049 | 325.7588 | 310.7161 | 0.001293252 | 0.04895699 | 0 | 0 | 0
10229 | 301953 | 2014-02-23 23:06 | 120.0144 | 9 | 44 | 0 | 2.569333 | 96.95472 | 97.39049 | 325.7588 | 310.7161 | 0.0009052549 | 0.04895699 | 0 | 0 | 0
10230 | 301983 | 2014-02-23 23:06 | 30.01519 | 10 | 44 | 2.499565 | 2.860414 | 96.97556 | 97.39049 | 325.8164 | 310.7161 | 0.004864462 | 0.04895699 | 0 | 0 | 0
10231 | 302013 | 2014-02-23 23:07 | 60.03 | 10 | 44 | 2.499565 | 2.96744 | 96.99639 | 97.39049 | 325.8772 | 310.7161 | 0.002909805 | 0.04895699 | 0 | 0 | 0
10232 | 302043 | 2014-02-23 23:07 | 90.03007 | 10 | 44 | 2.499926 | 3.038629 | 97.01723 | 97.39049 | 325.9398 | 310.7161 | 0.002062878 | 0.04895699 | 0 | 0 | 0
10233 | 302073 | 2014-02-23 23:08 | 120.045 | 10 | 44 | 2.499926 | 3.092305 | 97.03806 | 97.39049 | 326.0037 | 310.7161 | 0.001611578 | 0.04895699 | 0 | 0 | 0
10234 | 302103.1 | 2014-02-23 23:08 | 150.0608 | 10 | 44 | 2.499746 | 3.135278 | 97.05892 | 97.39049 | 326.0686 | 310.7161 | 0.001353672 | 0.04895699 | 0 | 0 | 0
10235 | 302133.1 | 2014-02-23 23:09 | 180.0761 | 10 | 44 | 2.499926 | 3.171115 | 97.07976 | 97.39049 | 326.1343 | 310.7161 | 0.001128068 | 0.04895699 | 0 | 0 | 0
10236 | 302163.1 | 2014-02-23 23:09 | 210.0913 | 10 | 44 | 2.499746 | 3.201277 | 97.1006 | 97.39049 | 326.2008 | 310.7161 | 0.0009405114 | 0.04895699 | 0 | 0 | 0
10237 | 302193.1 | 2014-02-23 23:10 | 240.1066 | 10 | 44 | 2.499926 | 3.227223 | 97.12144 | 97.39049 | 326.2678 | 310.7161 | 0.0008379993 | 0.04895699 | 0 | 0 | 0
10238 | 302223.1 | 2014-02-23 23:10 | 270.1213 | 10 | 44 | 2.499565 | 3.248629 | 97.14227 | 97.39049 | 326.3352 | 310.7161 | 0.0006123902 | 0.04895699 | 0 | 0 | 0
10239 | 302253.1 | 2014-02-23 23:11 | 300.1371 | 10 | 44 | 2.499926 | 3.262574 | 97.16312 | 97.39049 | 326.4031 | 310.7161 | 0.0003222929 | 0.04895699 | 0 | 0 | 0
10240 | 302283.2 | 2014-02-23 23:11 | 330.1524 | 10 | 44 | 2.500107 | 3.267764 | 97.18396 | 97.39049 | 326.4712 | 310.7161 | 0.0001621666 | 0.04895699 | 0 | 0 | 0
10241 | 302313.2 | 2014-02-23 23:12 | 360.1676 | 10 | 44 | 2.499746 | 3.270845 | 97.20481 | 97.39049 | 326.5393 | 310.7161 | 0.0001293439 | 0.04895699 | 0 | 0 | 0
10242 | 302343.2 | 2014-02-23 23:12 | 390.1824 | 10 | 44 | 2.499746 | 3.273764 | 97.22564 | 97.39049 | 326.6075 | 310.7161 | 9.732114e-05 | 0.04895699 | 0 | 0 | 0
10243 | 302373.2 | 2014-02-23 23:13 | 420.1982 | 10 | 44 | 2.499746 | 3.27652 | 97.24649 | 97.39049 | 326.6758 | 310.7161 | 6.444805e-05 | 0.04895699 | 0 | 0 | 0
10244 | 302403.2 | 2014-02-23 23:13 | 450.2128 | 10 | 44 | 2.499746 | 3.279601 | 97.26732 | 97.39049 | 326.7441 | 310.7161 | 9.66836e-05 | 0.04895699 | 0 | 0 | 0
10245 | 302433.2 | 2014-02-23 23:14 | 480.2282 | 10 | 44 | 2.499746 | 3.283007 | 97.28817 | 97.39049 | 326.8125 | 310.7161 | 0.0001289558 | 0.04895699 | 0 | 0 | 0
10246 | 302463.2 | 2014-02-23 23:14 | 510.2284 | 10 | 44 | 2.499746 | 3.286736 | 97.309 | 97.39049 | 326.8809 | 310.7161 | 0.0001296994 | 0.04895699 | 0 | 0 | 0
10247 | 302493.2 | 2014-02-23 23:15 | 540.2432 | 10 | 44 | 2.499746 | 3.290953 | 97.32984 | 97.39049 | 326.9494 | 310.7161 | 9.727376e-05 | 0.04895699 | 0 | 0 | 0
10248 | 302523.3 | 2014-02-23 23:15 | 570.2589 | 10 | 44 | 2.499926 | 3.295655 | 97.35069 | 97.39049 | 327.0181 | 310.7161 | 0.0001611721 | 0.04895699 | 0 | 0 | 0
10249 | 302553.3 | 2014-02-23 23:16 | 600.2741 | 10 | 44 | 2.499746 | 3.300196 | 97.37153 | 97.39049 | 327.0868 | 310.7161 | 9.697307e-05 | 0.04895699 | 0 | 0 | 0
10250 | 302583.3 | 2014-02-23 23:16 | 630.2894 | 10 | 44 | 2.499746 | 3.305385 | 97.39237 | 97.39049 | 327.1557 | 310.7161 | 0.0001945966 | 0.04895699 | 0 | 0 | 0
10251 | 302613.3 | 2014-02-23 23:17 | 660.3043 | 10 | 44 | 2.499926 | 3.310088 | 97.4132 | 97.39049 | 327.2246 | 310.7161 | 0.0001289444 | 0.04895699 | 0 | 0 | 0
10252 | 302643.3 | 2014-02-23 23:17 | 690.3044 | 10 | 44 | 2.499746 | 3.31479 | 97.43405 | 97.39049 | 327.2936 | 310.7161 | 0.0001939859 | 0.04895699 | 0 | 0 | 0
10253 | 302673.3 | 2014-02-23 23:18 | 720.3194 | 10 | 44 | 2.499565 | 3.318682 | 97.45489 | 97.39049 | 327.3627 | 310.7161 | 0.0001293498 | 0.04895699 | 0 | 0 | 0
10254 | 302703.3 | 2014-02-23 23:18 | 750.3344 | 10 | 44 | 2.499746 | 3.322737 | 97.47572 | 97.39049 | 327.4319 | 310.7161 | 0.0001616681 | 0.04895699 | 0 | 0 | 0
10255 | 302733.4 | 2014-02-23 23:19 | 780.3501 | 10 | 44 | 2.499926 | 3.326142 | 97.49657 | 97.39049 | 327.5012 | 310.7161 | 9.696988e-05 | 0.04895699 | 0 | 0 | 0
10256 | 302763.4 | 2014-02-23 23:19 | 810.3655 | 10 | 44 | 2.499746 | 3.329385 | 97.51741 | 97.39049 | 327.5706 | 310.7161 | 9.697094e-05 | 0.04895699 | 0 | 0 | 0
10257 | 302793.4 | 2014-02-23 23:20 | 840.3804 | 10 | 44 | 2.499746 | 3.332628 | 97.53824 | 97.39049 | 327.64 | 310.7161 | 9.667088e-05 | 0.04895699 | 0 | 0 | 0
10258 | 302823.4 | 2014-02-23 23:20 | 870.3954 | 10 | 44 | 2.499746 | 3.335709 | 97.55909 | 97.39049 | 327.7095 | 310.7161 | 6.444701e-05 | 0.04895699 | 0 | 0 | 0
10259 | 302853.4 | 2014-02-23 23:21 | 900.4111 | 10 | 44 | 2.499926 | 3.339115 | 97.57994 | 97.39049 | 327.7791 | 310.7161 | 9.667512e-05 | 0.04895699 | 0 | 0 | 0
10260 | 302883.4 | 2014-02-23 23:21 | 930.4263 | 10 | 44 | 2.499746 | 3.341872 | 97.60078 | 97.39049 | 327.8487 | 310.7161 | 9.697636e-05 | 0.04895699 | 0 | 0 | 0
10261 | 302913.4 | 2014-02-23 23:22 | 960.4418 | 10 | 44 | 2.499565 | 3.344953 | 97.62162 | 97.39049 | 327.9184 | 310.7161 | 0.000128943 | 0.04895699 | 0 | 0 | 0
10262 | 302943.5 | 2014-02-23 23:22 | 990.457 | 10 | 44 | 2.499746 | 3.347547 | 97.64246 | 97.39049 | 327.9881 | 310.7161 | 9.702113e-05 | 0.04895699 | 0 | 0 | 0
10263 | 302973.5 | 2014-02-23 23:23 | 1020.472 | 10 | 44 | 2.499565 | 3.349818 | 97.66331 | 97.39049 | 328.0579 | 310.7161 | 3.242493e-05 | 0.04895699 | 0 | 0 | 0
10264 | 303003.5 | 2014-02-23 23:23 | 1050.488 | 10 | 44 | 2.499565 | 3.352088 | 97.68415 | 97.39049 | 328.1277 | 310.7161 | 6.484985e-05 | 0.04895699 | 0 | 0 | 0
10265 | 303033.5 | 2014-02-23 23:24 | 1080.503 | 10 | 44 | 2.499565 | 3.354034 | 97.70499 | 97.39049 | 328.1976 | 310.7161 | 6.489754e-05 | 0.04895699 | 0 | 0 | 0
10266 | 303063.5 | 2014-02-23 23:24 | 1110.518 | 10 | 44 | 2.499746 | 3.355655 | 97.72583 | 97.39049 | 328.2676 | 310.7161 | 0 | 0.04895699 | 0 | 0 | 0
10267 | 303093.5 | 2014-02-23 23:25 | 1140.533 | 10 | 44 | 2.499746 | 3.356953 | 97.74667 | 97.39049 | 328.3375 | 310.7161 | 6.489754e-05 | 0.04895699 | 0 | 0 | 0
10268 | 303123.5 | 2014-02-23 23:25 | 1170.549 | 10 | 44 | 2.499746 | 3.357925 | 97.76752 | 97.39049 | 328.4075 | 310.7161 | 6.484985e-05 | 0.04895699 | 0 | 0 | 0
10269 | 303153.6 | 2014-02-23 23:26 | 1200.563 | 10 | 44 | 2.499746 | 3.358574 | 97.78836 | 97.39049 | 328.4775 | 310.7161 | 0 | 0.04895699 | 0 | 0 | 0
10270 | 303183.6 | 2014-02-23 23:26 | 1230.564 | 10 | 44 | 2.499746 | 3.359061 | 97.80919 | 97.39049 | 328.5474 | 310.7161 | 0 | 0.04895699 | 0 | 0 | 0
10271 | 303213.6 | 2014-02-23 23:27 | 1260.579 | 10 | 44 | 2.499565 | 3.359385 | 97.83003 | 97.39049 | 328.6175 | 310.7161 | -3.232496e-05 | 0.04895699 | 0 | 0 | 0
10272 | 303243.6 | 2014-02-23 23:27 | 1290.594 | 10 | 44 | 2.499565 | 3.359709 | 97.85087 | 97.39049 | 328.6875 | 310.7161 | 0 | 0.04895699 | 0 | 0 | 0
10273 | 303273.6 | 2014-02-23 23:28 | 1320.609 | 10 | 44 | 2.499746 | 3.360196 | 97.8717 | 97.39049 | 328.7575 | 310.7161 | 0 | 0.04895699 | 0 | 0 | 0
10274 | 303303.6 | 2014-02-23 23:28 | 1350.625 | 10 | 44 | 2.499746 | 3.360358 | 97.89256 | 97.39049 | 328.8275 | 310.7161 | 0 | 0.04895699 | 0 | 0 | 0
10275 | 303333.6 | 2014-02-23 23:29 | 1380.64 | 10 | 44 | 2.499746 | 3.360844 | 97.9134 | 97.39049 | 328.8976 | 310.7161 | 6.445011e-05 | 0.04895699 | 0 | 0 | 0
10276 | 303363.7 | 2014-02-23 23:29 | 1410.655 | 10 | 44 | 2.499926 | 3.361006 | 97.93423 | 97.39049 | 328.9676 | 310.7161 | 3.242484e-05 | 0.04895699 | 0 | 0 | 0
10277 | 303393.7 | 2014-02-23 23:30 | 1440.655 | 10 | 44 | 2.499746 | 3.361331 | 97.95507 | 97.39049 | 329.0376 | 310.7161 | 3.222395e-05 | 0.04895699 | 0 | 0 | 0
10278 | 303423.7 | 2014-02-23 23:30 | 1470.67 | 10 | 44 | 2.499746 | 3.361817 | 97.9759 | 97.39049 | 329.1077 | 310.7161 | 3.242484e-05 | 0.04895699 | 0 | 0 | 0
10279 | 303453.7 | 2014-02-23 23:31 | 1500.67 | 10 | 44 | 2.499746 | 3.362142 | 97.99674 | 97.39049 | 329.1777 | 310.7161 | 0 | 0.04895699 | 0 | 0 | 0
10280 | 303483.7 | 2014-02-23 23:31 | 1530.685 | 10 | 44 | 2.499746 | 3.362466 | 98.01759 | 97.39049 | 329.2478 | 310.7161 | 3.242478e-05 | 0.04895699 | 0 | 0 | 0
10281 | 303513.7 | 2014-02-23 23:32 | 1560.7 | 10 | 44 | 2.499746 | 3.362952 | 98.03842 | 97.39049 | 329.3179 | 310.7161 | 3.232581e-05 | 0.04895699 | 0 | 0 | 0
10282 | 303543.7 | 2014-02-23 23:32 | 1590.716 | 10 | 44 | 2.499746 | 3.363439 | 98.05927 | 97.39049 | 329.388 | 310.7161 | 0 | 0.04895699 | 0 | 0 | 0
10283 | 303573.7 | 2014-02-23 23:33 | 1620.73 | 10 | 44 | 2.499565 | 3.363763 | 98.0801 | 97.39049 | 329.4581 | 310.7161 | 0 | 0.04895699 | 0 | 0 | 0
10284 | 303603.7 | 2014-02-23 23:33 | 1650.746 | 10 | 44 | 2.499746 | 3.364412 | 98.10095 | 97.39049 | 329.5282 | 310.7161 | 3.232297e-05 | 0.04895699 | 0 | 0 | 0
10285 | 303633.8 | 2014-02-23 23:34 | 1680.761 | 10 | 44 | 2.499746 | 3.365223 | 98.12179 | 97.39049 | 329.5983 | 310.7161 | 6.444847e-05 | 0.04895699 | 0 | 0 | 0
10286 | 303663.8 | 2014-02-23 23:34 | 1710.776 | 10 | 44 | 2.499926 | 3.365709 | 98.14263 | 97.39049 | 329.6684 | 310.7161 | 6.484956e-05 | 0.04895699 | 0 | 0 | 0
10287 | 303693.8 | 2014-02-23 23:35 | 1740.792 | 10 | 44 | 2.499926 | 3.366358 | 98.16348 | 97.39049 | 329.7386 | 310.7161 | 3.227125e-05 | 0.04895699 | 0 | 0 | 0
10288 | 303723.8 | 2014-02-23 23:35 | 1770.807 | 10 | 44 | 2.499746 | 3.367007 | 98.18432 | 97.39049 | 329.8088 | 310.7161 | 0 | 0.04895699 | 0 | 0 | 0
10289 | 303753.8 | 2014-02-23 23:36 | 1800.822 | 10 | 44 | 2.500107 | 3.367817 | 98.20516 | 97.39049 | 329.879 | 310.7161 | 3.232555e-05 | 0.04895699 | 0 | 0 | 0
10290 | 303783.8 | 2014-02-23 23:36 | 1830.838 | 10 | 44 | 2.499746 | 3.368466 | 98.226 | 97.39049 | 329.9492 | 310.7161 | 3.227191e-05 | 0.04895699 | 0 | 0 | 0
10291 | 303813.9 | 2014-02-23 23:37 | 1860.852 | 10 | 44 | 2.499926 | 3.369277 | 98.24683 | 97.39049 | 330.0194 | 310.7161 | 6.44481e-05 | 0.04895699 | 0 | 0 | 0
10292 | 303843.9 | 2014-02-23 23:37 | 1890.853 | 10 | 44 | 2.499565 | 3.369925 | 98.26768 | 97.39049 | 330.0896 | 310.7161 | 0 | 0.04895699 | 0 | 0 | 0
10293 | 303873.9 | 2014-02-23 23:38 | 1920.868 | 10 | 44 | 2.499746 | 3.370898 | 98.28852 | 97.39049 | 330.1598 | 310.7161 | 6.444805e-05 | 0.04895699 | 0 | 0 | 0
10294 | 303903.9 | 2014-02-23 23:38 | 1950.883 | 10 | 44 | 2.499746 | 3.371709 | 98.30936 | 97.39049 | 330.2301 | 310.7161 | 3.232489e-05 | 0.04895699 | 0 | 0 | 0
10295 | 303933.9 | 2014-02-23 23:39 | 1980.898 | 10 | 44 | 2.499565 | 3.37252 | 98.33019 | 97.39049 | 330.3003 | 310.7161 | 3.232469e-05 | 0.04895699 | 0 | 0 | 0
10296 | 303963.9 | 2014-02-23 23:39 | 2010.898 | 10 | 44 | 2.499565 | 3.373331 | 98.35103 | 97.39049 | 330.3706 | 310.7161 | 3.222438e-05 | 0.04895699 | 0 | 0 | 0
10297 | 303993.9 | 2014-02-23 23:40 | 2040.913 | 10 | 44 | 2.499746 | 3.374466 | 98.37186 | 97.39049 | 330.4409 | 310.7161 | 6.444792e-05 | 0.04895699 | 0 | 0 | 0
10298 | 304023.9 | 2014-02-23 23:40 | 2070.913 | 10 | 44 | 2.499926 | 3.375601 | 98.39271 | 97.39049 | 330.5113 | 310.7161 | 3.242479e-05 | 0.04895699 | 0 | 0 | 0
10299 | 304053.9 | 2014-02-23 23:41 | 2100.928 | 10 | 44 | 2.499926 | 3.376574 | 98.41354 | 97.39049 | 330.5816 | 310.7161 | 3.222374e-05 | 0.04895699 | 0 | 0 | 0
10300 | 304083.9 | 2014-02-23 23:41 | 2130.943 | 10 | 44 | 2.499926 | 3.377872 | 98.43439 | 97.39049 | 330.652 | 310.7161 | 6.469743e-05 | 0.04895699 | 0 | 0 | 0
10301 | 304114 | 2014-02-23 23:42 | 2160.959 | 10 | 44 | 2.499746 | 3.379169 | 98.45523 | 97.39049 | 330.7224 | 310.7161 | 6.444824e-05 | 0.04895699 | 0 | 0 | 0
10302 | 304144 | 2014-02-23 23:42 | 2190.974 | 10 | 44 | 2.499565 | 3.380466 | 98.47607 | 97.39049 | 330.7929 | 310.7161 | 3.242493e-05 | 0.04895699 | 0 | 0 | 0
10303 | 304174 | 2014-02-23 23:43 | 2220.989 | 10 | 44 | 2.499746 | 3.38225 | 98.49692 | 97.39049 | 330.8633 | 310.7161 | 6.489754e-05 | 0.04895699 | 0 | 0 | 0
10304 | 304204 | 2014-02-23 23:43 | 2251.004 | 10 | 44 | 2.499565 | 3.383871 | 98.51776 | 97.39049 | 330.9338 | 310.7161 | 3.242493e-05 | 0.04895699 | 0 | 0 | 0
10305 | 304234 | 2014-02-23 23:44 | 2281.02 | 10 | 44 | 2.499746 | 3.385817 | 98.5386 | 97.39049 | 331.0044 | 310.7161 | 3.242493e-05 | 0.04895699 | 0 | 0 | 0
10306 | 304264 | 2014-02-23 23:44 | 2311.035 | 10 | 44 | 2.499746 | 3.388088 | 98.55943 | 97.39049 | 331.0749 | 310.7161 | 9.727478e-05 | 0.04895699 | 0 | 0 | 0
10307 | 304294 | 2014-02-23 23:45 | 2341.035 | 10 | 44 | 2.499926 | 3.390358 | 98.58027 | 97.39049 | 331.1456 | 310.7161 | 6.489754e-05 | 0.04895699 | 0 | 0 | 0
10308 | 304324.1 | 2014-02-23 23:45 | 2371.05 | 10 | 44 | 2.499746 | 3.392628 | 98.60111 | 97.39049 | 331.2163 | 310.7161 | 6.489754e-05 | 0.04895699 | 0 | 0 | 0
10309 | 304354.1 | 2014-02-23 23:46 | 2401.065 | 10 | 44 | 2.499746 | 3.395061 | 98.62195 | 97.39049 | 331.287 | 310.7161 | 6.484985e-05 | 0.04895699 | 0 | 0 | 0
10310 | 304384.1 | 2014-02-23 23:46 | 2431.08 | 10 | 44 | 2.499746 | 3.397331 | 98.64278 | 97.39049 | 331.3577 | 310.7161 | 6.484985e-05 | 0.04895699 | 0 | 0 | 0
10311 | 304414.1 | 2014-02-23 23:47 | 2461.08 | 10 | 44 | 2.499746 | 3.399439 | 98.66363 | 97.39049 | 331.4286 | 310.7161 | 6.484985e-05 | 0.04895699 | 0 | 0 | 0
10312 | 304444.1 | 2014-02-23 23:47 | 2491.096 | 10 | 44 | 2.499926 | 3.401223 | 98.68447 | 97.39049 | 331.4994 | 310.7161 | 3.242493e-05 | 0.04895699 | 0 | 0 | 0
10313 | 304474.1 | 2014-02-23 23:48 | 2521.111 | 10 | 44 | 2.499746 | 3.402844 | 98.70531 | 97.39049 | 331.5703 | 310.7161 | 3.247261e-05 | 0.04895699 | 0 | 0 | 0
10314 | 304504.1 | 2014-02-23 23:48 | 2551.126 | 10 | 44 | 2.499746 | 3.404466 | 98.72615 | 97.39049 | 331.6413 | 310.7161 | 3.242493e-05 | 0.04895699 | 0 | 0 | 0
10315 | 304534.1 | 2014-02-23 23:49 | 2581.141 | 10 | 44 | 2.499565 | 3.406412 | 98.74699 | 97.39049 | 331.7123 | 310.7161 | 0.0001297474 | 0.04895699 | 0 | 0 | 0
10316 | 304564.2 | 2014-02-23 23:49 | 2611.156 | 10 | 44 | 2.499565 | 3.407871 | 98.76782 | 97.39049 | 331.7832 | 310.7161 | 3.242493e-05 | 0.04895699 | 0 | 0 | 0
10317 | 304594.2 | 2014-02-23 23:50 | 2641.172 | 10 | 44 | 2.499746 | 3.409817 | 98.78867 | 97.39049 | 331.8543 | 310.7161 | 6.484985e-05 | 0.04895699 | 0 | 0 | 0
10318 | 304624.2 | 2014-02-23 23:50 | 2671.187 | 10 | 44 | 2.499384 | 3.411601 | 98.8095 | 97.39049 | 331.9253 | 310.7161 | 6.484985e-05 | 0.04895699 | 0 | 0 | 0
10319 | 304654.2 | 2014-02-23 23:51 | 2701.202 | 10 | 44 | 2.499565 | 3.413547 | 98.83036 | 97.39049 | 331.9965 | 310.7161 | 0 | 0.04895699 | 0 | 0 | 0
10320 | 304684.2 | 2014-02-23 23:51 | 2731.217 | 10 | 44 | 2.499746 | 3.415979 | 98.85119 | 97.39049 | 332.0676 | 310.7161 | 6.484985e-05 | 0.04895699 | 0 | 0 | 0
10321 | 304714.2 | 2014-02-23 23:52 | 2761.233 | 10 | 44 | 2.499746 | 3.418574 | 98.87204 | 97.39049 | 332.1389 | 310.7161 | 6.489754e-05 | 0.04895699 | 0 | 0 | 0
10322 | 304744.2 | 2014-02-23 23:52 | 2791.248 | 10 | 44 | 2.499926 | 3.421331 | 98.89288 | 97.39049 | 332.2102 | 310.7161 | 6.484985e-05 | 0.04895699 | 0 | 0 | 0
10323 | 304774.3 | 2014-02-23 23:53 | 2821.264 | 10 | 44 | 2.499565 | 3.424574 | 98.91372 | 97.39049 | 332.2815 | 310.7161 | 0.0001296997 | 0.04895699 | 0 | 0 | 0
10324 | 304804.3 | 2014-02-23 23:53 | 2851.279 | 10 | 44 | 2.499565 | 3.428304 | 98.93456 | 97.39049 | 332.3529 | 310.7161 | 9.732247e-05 | 0.04895699 | 0 | 0 | 0
10325 | 304834.3 | 2014-02-23 23:54 | 2881.294 | 10 | 44 | 2.499565 | 3.432682 | 98.95541 | 97.39049 | 332.4244 | 310.7161 | 0.0001296997 | 0.04895699 | 0 | 0 | 0
10326 | 304864.3 | 2014-02-23 23:54 | 2911.309 | 10 | 44 | 2.499746 | 3.438195 | 98.97625 | 97.39049 | 332.496 | 310.7161 | 0.0001621246 | 0.04895699 | 0 | 0 | 0
10327 | 304894.3 | 2014-02-23 23:55 | 2941.325 | 10 | 44 | 2.499746 | 3.445006 | 98.99709 | 97.39049 | 332.5677 | 310.7161 | 0.0002270222 | 0.04895699 | 0 | 0 | 0
10328 | 304924.3 | 2014-02-23 23:55 | 2971.339 | 10 | 44 | 2.499746 | 3.453925 | 99.01792 | 97.39049 | 332.6396 | 310.7161 | 0.0002919197 | 0.04895699 | 0 | 0 | 0
10329 | 304954.4 | 2014-02-23 23:56 | 3001.355 | 10 | 44 | 2.499565 | 3.466574 | 99.03877 | 97.39049 | 332.7117 | 310.7161 | 0.0004216194 | 0.04895699 | 0 | 0 | 0
10330 | 304984.4 | 2014-02-23 23:56 | 3031.37 | 10 | 44 | 2.499746 | 3.48652 | 99.05961 | 97.39049 | 332.7842 | 310.7161 | 0.0006811142 | 0.04895699 | 0 | 0 | 0
10331 | 305014.4 | 2014-02-23 23:57 | 3061.386 | 10 | 44 | 2.499926 | 3.52252 | 99.08046 | 97.39049 | 332.8572 | 310.7161 | 0.001394558 | 0.04895699 | 0 | 0 | 0
10332 | 305044.4 | 2014-02-23 23:57 | 3091.4 | 10 | 44 | 2.499746 | 3.599709 | 99.1013 | 97.39049 | 332.9313 | 310.7161 | 0.003178358 | 0.04895699 | 0 | 0 | 0
10333 | 305074.4 | 2014-02-23 23:58 | 3121.401 | 10 | 44 | 2.499565 | 3.76933 | 99.12213 | 97.39049 | 333.0079 | 310.7161 | 0.006162167 | 0.04895699 | 0 | 0 | 0
10334 | 305104.4 | 2014-02-23 23:58 | 3151.416 | 10 | 44 | 2.499926 | 4.034951 | 99.14297 | 97.39049 | 333.0891 | 310.7161 | 0.008400011 | 0.04895699 | 0 | 0 | 0
10335 | 305110.9 | 2014-02-23 23:58 | 3157.9 | 10 | 44 | 2.499926 | 4.100302 | 99.14747 | 97.39049 | 333.1074 | 310.7161 | 0.008724308 | 0.04895699 | 0 | 0 | 0
10336 | 305140.9 | 2014-02-23 23:59 | 30.01521 | 11 | 44 | 0.543062 | 4.099977 | 99.15514 | 97.39049 | 333.1388 | 310.7161 | 0 | 0.04895699 | 0 | 0 | 0
10337 | 305170.9 | 2014-02-24 | 60.03053 | 11 | 44 | 0.3199314 | 4.099977 | 99.15859 | 97.39049 | 333.153 | 310.7161 | 3.242493e-05 | 0.04895699 | 0 | 0 | 0
10338 | 305201 | 2014-02-24 | 90.04574 | 11 | 44 | 0.2180322 | 4.099977 | 99.16079 | 97.39049 | 333.162 | 310.7161 | 0 | 0.04895699 | 0 | 0 | 0
10339 | 305231 | 2014-02-24 | 120.0611 | 11 | 44 | 0.1616623 | 4.10014 | 99.16236 | 97.39049 | 333.1684 | 310.7161 | 6.484985e-05 | 0.04895699 | 0 | 0 | 0
10340 | 305261 | 2014-02-24 00:01 | 150.0763 | 11 | 44 | 0.1257085 | 4.099977 | 99.16354 | 97.39049 | 333.1733 | 310.7161 | 0 | 0.04895699 | 0 | 0 | 0
10341 | 305291 | 2014-02-24 00:02 | 180.0915 | 11 | 44 | 0.101137 | 4.099815 | 99.16448 | 97.39049 | 333.1771 | 310.7161 | -3.242493e-05 | 0.04895699 | 0 | 0 | 0
10342 | 305321 | 2014-02-24 00:02 | 210.1069 | 11 | 44 | 0.08433447 | 4.10014 | 99.16525 | 97.39049 | 333.1803 | 310.7161 | 3.242493e-05 | 0.04895699 | 0 | 0 | 0
10343 | 305329.2 | 2014-02-24 00:02 | 218.3098 | 11 | 44 | 0.07999833 | 4.099977 | 99.16544 | 97.39049 | 333.181 | 310.7161 | 0 | 0.04895699 | 0 | 0 | 0
10344 | 305359.3 | 2014-02-24 00:03 | 30.01505 | 4 | 45 | 0 | 4.081491 | 99.16544 | 97.39049 | 333.181 | 310.7161 | -0.0003891945 | 0.04895699 | 0 | 0 | 0
10345 | 305389.3 | 2014-02-24 00:03 | 60.03061 | 4 | 45 | 0 | 4.069005 | 99.16544 | 97.39049 | 333.181 | 310.7161 | -0.0003243446 | 0.04895699 | 0 | 0 | 0
10346 | 305419.3 | 2014-02-24 00:04 | 90.04569 | 4 | 45 | 0 | 4.059599 | 99.16544 | 97.39049 | 333.181 | 310.7161 | -0.0002593994 | 0.04895699 | 0 | 0 | 0
10347 | 305449.3 | 2014-02-24 00:04 | 120.0142 | 4 | 45 | 0 | 4.051653 | 99.16544 | 97.39049 | 333.181 | 310.7161 | -0.0001945496 | 0.04895699 | 0 | 0 | 0
10348 | 305449.3 | 2014-02-24 00:04 | 0.03112941 | 5 | 45 | 0.002309142 | 4.051329 | 99.16544 | 97.39049 | 333.181 | 310.7161 | -3.242493e-05 | 0.04895699 | 0 | 0 | 0
10349 | 305479.3 | 2014-02-24 00:05 | 30.01517 | 6 | 45 | 0 | 4.04468 | 99.16544 | 97.39049 | 333.181 | 310.7161 | -0.0002270699 | 0.04895699 | 0 | 0 | 0
10350 | 305509.3 | 2014-02-24 00:05 | 60.01458 | 6 | 45 | 0 | 4.039005 | 99.16544 | 97.39049 | 333.181 | 310.7161 | -9.727478e-05 | 0.04895699 | 0 | 0 | 0
10351 | 305539.3 | 2014-02-24 00:06 | 30.01523 | 7 | 45 | -2.499463 | 3.545871 | 99.16544 | 97.41133 | 333.181 | 310.7939 | -0.007913494 | 0.04895699 | 0 | 0 | 0
10352 | 305569.3 | 2014-02-24 00:06 | 60.03051 | 7 | 45 | -2.499644 | 3.376574 | 99.16544 | 97.43217 | 333.181 | 310.8657 | -0.003016233 | 0.04895699 | 0 | 0 | 0
10353 | 305599.3 | 2014-02-24 00:07 | 90.04576 | 7 | 45 | -2.499644 | 3.315763 | 99.16544 | 97.45301 | 333.181 | 310.9354 | -0.001200008 | 0.04895699 | 0 | 0 | 0
10354 | 305629.4 | 2014-02-24 00:07 | 120.061 | 7 | 45 | -2.499825 | 3.291926 | 99.16544 | 97.47385 | 333.181 | 311.0042 | -0.0004216194 | 0.04895699 | 0 | 0 | 0
10355 | 305659.4 | 2014-02-24 00:08 | 150.0763 | 7 | 45 | -2.499825 | 3.283007 | 99.16544 | 97.4947 | 333.181 | 311.0727 | -0.0001945972 | 0.04895699 | 0 | 0 | 0
10356 | 305689.4 | 2014-02-24 00:08 | 180.0916 | 7 | 45 | -2.499825 | 3.279277 | 99.16544 | 97.51554 | 333.181 | 311.1411 | -0.0001297474 | 0.04895699 | 0 | 0 | 0
10357 | 305719.4 | 2014-02-24 00:09 | 210.1066 | 7 | 45 | -2.499825 | 3.277331 | 99.16544 | 97.53638 | 333.181 | 311.2094 | -3.242493e-05 | 0.04895699 | 0 | 0 | 0
10358 | 305749.4 | 2014-02-24 00:09 | 240.1222 | 7 | 45 | -2.499644 | 3.275872 | 99.16544 | 97.55722 | 333.181 | 311.2777 | -3.242493e-05 | 0.04895699 | 0 | 0 | 0
10359 | 305779.4 | 2014-02-24 00:10 | 270.1373 | 7 | 45 | -2.499825 | 3.27425 | 99.16544 | 97.57806 | 333.181 | 311.346 | -6.489754e-05 | 0.04895699 | 0 | 0 | 0
10360 | 305809.5 | 2014-02-24 00:10 | 300.1524 | 7 | 45 | -2.499644 | 3.272953 | 99.16544 | 97.5989 | 333.181 | 311.4142 | -6.484985e-05 | 0.04895699 | 0 | 0 | 0
10361 | 305839.5 | 2014-02-24 00:11 | 330.1679 | 7 | 45 | -2.499644 | 3.271656 | 99.16544 | 97.61974 | 333.181 | 311.4824 | -3.242493e-05 | 0.04895699 | 0 | 0 | 0
10362 | 305869.5 | 2014-02-24 00:11 | 360.1831 | 7 | 45 | -2.499825 | 3.270358 | 99.16544 | 97.64058 | 333.181 | 311.5506 | -6.484985e-05 | 0.04895699 | 0 | 0 | 0
10363 | 305899.5 | 2014-02-24 00:12 | 390.1984 | 7 | 45 | -2.499644 | 3.269223 | 99.16544 | 97.66143 | 333.181 | 311.6187 | -3.247261e-05 | 0.04895699 | 0 | 0 | 0
10364 | 305929.5 | 2014-02-24 00:12 | 420.2132 | 7 | 45 | -2.499644 | 3.26825 | 99.16544 | 97.68227 | 333.181 | 311.6868 | 3.247261e-05 | 0.04895699 | 0 | 0 | 0
10365 | 305959.5 | 2014-02-24 00:13 | 450.229 | 7 | 45 | -2.499825 | 3.266791 | 99.16544 | 97.70311 | 333.181 | 311.7549 | -6.484985e-05 | 0.04895699 | 0 | 0 | 0
10366 | 305989.5 | 2014-02-24 00:13 | 480.2438 | 7 | 45 | -2.499825 | 3.265493 | 99.16544 | 97.72394 | 333.181 | 311.823 | -3.242493e-05 | 0.04895699 | 0 | 0 | 0
10367 | 306019.5 | 2014-02-24 00:14 | 510.2438 | 7 | 45 | -2.499825 | 3.263872 | 99.16544 | 97.74478 | 333.181 | 311.891 | -9.732247e-05 | 0.04895699 | 0 | 0 | 0
10368 | 306049.6 | 2014-02-24 00:14 | 540.26 | 7 | 45 | -2.499825 | 3.262737 | 99.16544 | 97.76562 | 333.181 | 311.959 | 0 | 0.04895699 | 0 | 0 | 0
10369 | 306079.6 | 2014-02-24 00:15 | 570.274 | 7 | 45 | -2.499644 | 3.261115 | 99.16544 | 97.78645 | 333.181 | 312.027 | -6.484985e-05 | 0.04895699 | 0 | 0 | 0
10370 | 306109.6 | 2014-02-24 00:15 | 600.2741 | 7 | 45 | -2.499644 | 3.25998 | 99.16544 | 97.8073 | 333.181 | 312.0949 | 0 | 0.04895699 | 0 | 0 | 0
10371 | 306139.6 | 2014-02-24 00:16 | 630.2893 | 7 | 45 | -2.499825 | 3.258196 | 99.16544 | 97.82814 | 333.181 | 312.1628 | -6.484985e-05 | 0.04895699 | 0 | 0 | 0
10372 | 306169.6 | 2014-02-24 00:16 | 660.3044 | 7 | 45 | -2.499825 | 3.256737 | 99.16544 | 97.84898 | 333.181 | 312.2307 | -3.247261e-05 | 0.04895699 | 0 | 0 | 0
10373 | 306199.6 | 2014-02-24 00:17 | 690.3201 | 7 | 45 | -2.499463 | 3.255277 | 99.16544 | 97.86982 | 333.181 | 312.2986 | -3.242493e-05 | 0.04895699 | 0 | 0 | 0
10374 | 306229.6 | 2014-02-24 00:17 | 720.3348 | 7 | 45 | -2.499825 | 3.253656 | 99.16544 | 97.89065 | 333.181 | 312.3664 | -6.484985e-05 | 0.04895699 | 0 | 0 | 0
10375 | 306259.6 | 2014-02-24 00:18 | 750.3348 | 7 | 45 | -2.499825 | 3.252196 | 99.16544 | 97.91149 | 333.181 | 312.4342 | -3.242493e-05 | 0.04895699 | 0 | 0 | 0
10376 | 306289.7 | 2014-02-24 00:18 | 780.3501 | 7 | 45 | -2.499825 | 3.250575 | 99.16544 | 97.93233 | 333.181 | 312.502 | -3.242493e-05 | 0.04895699 | 0 | 0 | 0
10377 | 306319.7 | 2014-02-24 00:19 | 810.3649 | 7 | 45 | -2.499825 | 3.249115 | 99.16544 | 97.95316 | 333.181 | 312.5697 | -6.484985e-05 | 0.04895699 | 0 | 0 | 0
10378 | 306349.7 | 2014-02-24 00:19 | 840.3801 | 7 | 45 | -2.499825 | 3.247656 | 99.16544 | 97.97402 | 333.181 | 312.6374 | -9.727478e-05 | 0.04895699 | 0 | 0 | 0
10379 | 306379.7 | 2014-02-24 00:20 | 870.3803 | 7 | 45 | -2.499644 | 3.246358 | 99.16544 | 97.99485 | 333.181 | 312.705 | -3.242493e-05 | 0.04895699 | 0 | 0 | 0
10380 | 306409.7 | 2014-02-24 00:20 | 900.3955 | 7 | 45 | -2.499644 | 3.245061 | 99.16544 | 98.01569 | 333.181 | 312.7727 | -3.242493e-05 | 0.04895699 | 0 | 0 | 0
10381 | 306439.7 | 2014-02-24 00:21 | 930.4107 | 7 | 45 | -2.499825 | 3.243602 | 99.16544 | 98.03653 | 333.181 | 312.8403 | -9.727478e-05 | 0.04895699 | 0 | 0 | 0
10382 | 306469.7 | 2014-02-24 00:21 | 960.426 | 7 | 45 | -2.499825 | 3.242629 | 99.16544 | 98.05737 | 333.181 | 312.9079 | -6.484985e-05 | 0.04895699 | 0 | 0 | 0
10383 | 306499.7 | 2014-02-24 00:22 | 990.4412 | 7 | 45 | -2.499825 | 3.241656 | 99.16544 | 98.07821 | 333.181 | 312.9755 | 0 | 0.04895699 | 0 | 0 | 0
10384 | 306529.8 | 2014-02-24 00:22 | 1020.456 | 7 | 45 | -2.499644 | 3.24052 | 99.16544 | 98.09906 | 333.181 | 313.043 | 0 | 0.04895699 | 0 | 0 | 0
10385 | 306559.8 | 2014-02-24 00:23 | 1050.472 | 7 | 45 | -2.499463 | 3.239547 | 99.16544 | 98.1199 | 333.181 | 313.1105 | 0 | 0.04895699 | 0 | 0 | 0
10386 | 306589.8 | 2014-02-24 00:23 | 1080.487 | 7 | 45 | -2.499644 | 3.238575 | 99.16544 | 98.14073 | 333.181 | 313.178 | -3.242493e-05 | 0.04895699 | 0 | 0 | 0
10387 | 306619.8 | 2014-02-24 00:24 | 1110.487 | 7 | 45 | -2.499644 | 3.237602 | 99.16544 | 98.16157 | 333.181 | 313.2455 | 0 | 0.04895699 | 0 | 0 | 0
10388 | 306649.8 | 2014-02-24 00:24 | 1140.502 | 7 | 45 | -2.499644 | 3.236953 | 99.16544 | 98.18241 | 333.181 | 313.313 | -3.242493e-05 | 0.04895699 | 0 | 0 | 0
10389 | 306679.8 | 2014-02-24 00:25 | 1170.517 | 7 | 45 | -2.499825 | 3.236142 | 99.16544 | 98.20324 | 333.181 | 313.3804 | -3.242493e-05 | 0.04895699 | 0 | 0 | 0
10390 | 306709.8 | 2014-02-24 00:25 | 1200.533 | 7 | 45 | -2.500005 | 3.235169 | 99.16544 | 98.2241 | 333.181 | 313.4479 | -6.484985e-05 | 0.04895699 | 0 | 0 | 0
10391 | 306739.9 | 2014-02-24 00:26 | 1230.548 | 7 | 45 | -2.499825 | 3.234683 | 99.16544 | 98.24494 | 333.181 | 313.5153 | 0 | 0.04895699 | 0 | 0 | 0
10392 | 306769.9 | 2014-02-24 00:26 | 1260.563 | 7 | 45 | -2.499644 | 3.23371 | 99.16544 | 98.26578 | 333.181 | 313.5827 | -6.489754e-05 | 0.04895699 | 0 | 0 | 0
10393 | 306799.9 | 2014-02-24 00:27 | 1290.578 | 7 | 45 | -2.499825 | 3.232899 | 99.16544 | 98.28662 | 333.181 | 313.6501 | -6.484985e-05 | 0.04895699 | 0 | 0 | 0
10394 | 306829.9 | 2014-02-24 00:27 | 1320.594 | 7 | 45 | -2.499825 | 3.23225 | 99.16544 | 98.30746 | 333.181 | 313.7175 | -3.242493e-05 | 0.04895699 | 0 | 0 | 0
10395 | 306859.9 | 2014-02-24 00:28 | 1350.609 | 7 | 45 | -2.499644 | 3.231439 | 99.16544 | 98.3283 | 333.181 | 313.7848 | -3.242493e-05 | 0.04895699 | 0 | 0 | 0
10396 | 306889.9 | 2014-02-24 00:28 | 1380.624 | 7 | 45 | -2.499644 | 3.230628 | 99.16544 | 98.34915 | 333.181 | 313.8522 | -6.489754e-05 | 0.04895699 | 0 | 0 | 0
10397 | 306919.9 | 2014-02-24 00:29 | 1410.639 | 7 | 45 | -2.499825 | 3.229818 | 99.16544 | 98.36999 | 333.181 | 313.9195 | -3.242493e-05 | 0.04895699 | 0 | 0 | 0
10398 | 306950 | 2014-02-24 00:29 | 1440.655 | 7 | 45 | -2.499644 | 3.229169 | 99.16544 | 98.39083 | 333.181 | 313.9868 | 3.242493e-05 | 0.04895699 | 0 | 0 | 0
10399 | 306980 | 2014-02-24 00:30 | 1470.67 | 7 | 45 | -2.499825 | 3.228034 | 99.16544 | 98.41167 | 333.181 | 314.0541 | -3.242493e-05 | 0.04895699 | 0 | 0 | 0
10400 | 307010 | 2014-02-24 00:30 | 1500.685 | 7 | 45 | -2.499825 | 3.227061 | 99.16544 | 98.43251 | 333.181 | 314.1213 | -3.242493e-05 | 0.04895699 | 0 | 0 | 0
10401 | 307040 | 2014-02-24 00:31 | 1530.7 | 7 | 45 | -2.499644 | 3.22625 | 99.16544 | 98.45335 | 333.181 | 314.1886 | -6.489754e-05 | 0.04895699 | 0 | 0 | 0
10402 | 307070 | 2014-02-24 00:31 | 1560.716 | 7 | 45 | -2.499825 | 3.225277 | 99.16544 | 98.47419 | 333.181 | 314.2558 | -3.242493e-05 | 0.04895699 | 0 | 0 | 0
10403 | 307100 | 2014-02-24 00:32 | 1590.731 | 7 | 45 | -2.499825 | 3.224142 | 99.16544 | 98.49504 | 333.181 | 314.323 | -3.242493e-05 | 0.04895699 | 0 | 0 | 0
10404 | 307130 | 2014-02-24 00:32 | 1620.746 | 7 | 45 | -2.499644 | 3.223169 | 99.16544 | 98.51588 | 333.181 | 314.3902 | 0 | 0.04895699 | 0 | 0 | 0
10405 | 307160.1 | 2014-02-24 00:33 | 1650.761 | 7 | 45 | -2.499825 | 3.222034 | 99.16544 | 98.53672 | 333.181 | 314.4574 | -3.242493e-05 | 0.04895699 | 0 | 0 | 0
10406 | 307190.1 | 2014-02-24 00:33 | 1680.777 | 7 | 45 | -2.499644 | 3.220899 | 99.16544 | 98.55756 | 333.181 | 314.5245 | -3.242493e-05 | 0.04895699 | 0 | 0 | 0
10407 | 307220.1 | 2014-02-24 00:34 | 1710.792 | 7 | 45 | -2.499825 | 3.219764 | 99.16544 | 98.5784 | 333.181 | 314.5916 | -3.242493e-05 | 0.04895699 | 0 | 0 | 0
10408 | 307250.1 | 2014-02-24 00:34 | 1740.807 | 7 | 45 | -2.500005 | 3.218304 | 99.16544 | 98.59924 | 333.181 | 314.6587 | -6.484985e-05 | 0.04895699 | 0 | 0 | 0
10409 | 307280.1 | 2014-02-24 00:35 | 1770.822 | 7 | 45 | -2.499825 | 3.216845 | 99.16544 | 98.62007 | 333.181 | 314.7258 | -9.732247e-05 | 0.04895699 | 0 | 0 | 0
10410 | 307310.1 | 2014-02-24 00:35 | 1800.838 | 7 | 45 | -2.499644 | 3.21571 | 99.16544 | 98.64093 | 333.181 | 314.7928 | -3.242493e-05 | 0.04895699 | 0 | 0 | 0
10411 | 307340.2 | 2014-02-24 00:36 | 1830.853 | 7 | 45 | -2.499644 | 3.214088 | 99.16544 | 98.66177 | 333.181 | 314.8598 | -6.484985e-05 | 0.04895699 | 0 | 0 | 0
10412 | 307370.2 | 2014-02-24 00:36 | 1860.868 | 7 | 45 | -2.499644 | 3.212629 | 99.16544 | 98.68261 | 333.181 | 314.9268 | 0 | 0.04895699 | 0 | 0 | 0
10413 | 307400.2 | 2014-02-24 00:37 | 1890.884 | 7 | 45 | -2.499644 | 3.211007 | 99.16544 | 98.70345 | 333.181 | 314.9937 | -6.484985e-05 | 0.04895699 | 0 | 0 | 0
10414 | 307430.2 | 2014-02-24 00:37 | 1920.899 | 7 | 45 | -2.499825 | 3.209061 | 99.16544 | 98.72429 | 333.181 | 315.0606 | -3.242493e-05 | 0.04895699 | 0 | 0 | 0
10415 | 307460.2 | 2014-02-24 00:38 | 1950.914 | 7 | 45 | -2.499825 | 3.207277 | 99.16544 | 98.74514 | 333.181 | 315.1275 | -6.484985e-05 | 0.04895699 | 0 | 0 | 0
10416 | 307490.2 | 2014-02-24 00:38 | 1980.929 | 7 | 45 | -2.499825 | 3.205331 | 99.16544 | 98.76598 | 333.181 | 315.1943 | -6.489754e-05 | 0.04895699 | 0 | 0 | 0
10417 | 307520.2 | 2014-02-24 00:39 | 2010.945 | 7 | 45 | -2.499825 | 3.203385 | 99.16544 | 98.78682 | 333.181 | 315.2611 | -9.732247e-05 | 0.04895699 | 0 | 0 | 0
10418 | 307550.3 | 2014-02-24 00:39 | 2040.96 | 7 | 45 | -2.499825 | 3.201277 | 99.16544 | 98.80766 | 333.181 | 315.3279 | -9.732247e-05 | 0.04895699 | 0 | 0 | 0
10419 | 307580.3 | 2014-02-24 00:40 | 2070.975 | 7 | 45 | -2.499644 | 3.199331 | 99.16544 | 98.8285 | 333.181 | 315.3946 | -6.489754e-05 | 0.04895699 | 0 | 0 | 0
10420 | 307610.3 | 2014-02-24 00:40 | 2100.991 | 7 | 45 | -2.499825 | 3.197061 | 99.16544 | 98.84934 | 333.181 | 315.4612 | -6.489754e-05 | 0.04895699 | 0 | 0 | 0
10421 | 307640.3 | 2014-02-24 00:41 | 2131.006 | 7 | 45 | -2.499644 | 3.194791 | 99.16544 | 98.87019 | 333.181 | 315.5278 | -3.242493e-05 | 0.04895699 | 0 | 0 | 0
10422 | 307670.3 | 2014-02-24 00:41 | 2161.021 | 7 | 45 | -2.499463 | 3.192683 | 99.16544 | 98.89103 | 333.181 | 315.5944 | -3.242493e-05 | 0.04895699 | 0 | 0 | 0
10423 | 307700.3 | 2014-02-24 00:42 | 2191.036 | 7 | 45 | -2.499644 | 3.190088 | 99.16544 | 98.91187 | 333.181 | 315.6609 | -6.484985e-05 | 0.04895699 | 0 | 0 | 0
10424 | 307730.4 | 2014-02-24 00:42 | 2221.052 | 7 | 45 | -2.499644 | 3.187818 | 99.16544 | 98.93271 | 333.181 | 315.7274 | -6.489754e-05 | 0.04895699 | 0 | 0 | 0
10425 | 307760.4 | 2014-02-24 00:43 | 2251.067 | 7 | 45 | -2.499825 | 3.185223 | 99.16544 | 98.95355 | 333.181 | 315.7938 | -6.484985e-05 | 0.04895699 | 0 | 0 | 0
10426 | 307790.4 | 2014-02-24 00:43 | 2281.082 | 7 | 45 | -2.499644 | 3.182629 | 99.16544 | 98.97439 | 333.181 | 315.8601 | -9.732247e-05 | 0.04895699 | 0 | 0 | 0
10427 | 307820.4 | 2014-02-24 00:44 | 2311.097 | 7 | 45 | -2.499644 | 3.179872 | 99.16544 | 98.99524 | 333.181 | 315.9264 | -0.0001296997 | 0.04895699 | 0 | 0 | 0
10428 | 307850.4 | 2014-02-24 00:44 | 2341.113 | 7 | 45 | -2.499644 | 3.177277 | 99.16544 | 99.01608 | 333.181 | 315.9927 | -3.242493e-05 | 0.04895699 | 0 | 0 | 0
10429 | 307880.4 | 2014-02-24 00:45 | 2371.128 | 7 | 45 | -2.499644 | 3.174358 | 99.16544 | 99.03692 | 333.181 | 316.0589 | -6.489754e-05 | 0.04895699 | 0 | 0 | 0
10430 | 307910.4 | 2014-02-24 00:45 | 2401.143 | 7 | 45 | -2.499644 | 3.171278 | 99.16544 | 99.05776 | 333.181 | 316.125 | -9.727478e-05 | 0.04895699 | 0 | 0 | 0
10431 | 307940.5 | 2014-02-24 00:46 | 2431.158 | 7 | 45 | -2.499644 | 3.168196 | 99.16544 | 99.0786 | 333.181 | 316.1911 | -6.484985e-05 | 0.04895699 | 0 | 0 | 0
10432 | 307970.5 | 2014-02-24 00:46 | 2461.174 | 7 | 45 | -2.499825 | 3.164629 | 99.16544 | 99.09944 | 333.181 | 316.2571 | -9.732247e-05 | 0.04895699 | 0 | 0 | 0
10433 | 308000.5 | 2014-02-24 00:47 | 2491.189 | 7 | 45 | -2.499644 | 3.161223 | 99.16544 | 99.12028 | 333.181 | 316.323 | -0.0001297474 | 0.04895699 | 0 | 0 | 0
10434 | 308030.5 | 2014-02-24 00:47 | 2521.204 | 7 | 45 | -2.499644 | 3.157656 | 99.16544 | 99.14113 | 333.181 | 316.3888 | -6.489754e-05 | 0.04895699 | 0 | 0 | 0
10435 | 308060.5 | 2014-02-24 00:48 | 2551.219 | 7 | 45 | -2.499644 | 3.153764 | 99.16544 | 99.16197 | 333.181 | 316.4546 | -0.0001296997 | 0.04895699 | 0 | 0 | 0
10436 | 308090.5 | 2014-02-24 00:48 | 2581.235 | 7 | 45 | -2.499825 | 3.14971 | 99.16544 | 99.18281 | 333.181 | 316.5203 | -9.727478e-05 | 0.04895699 | 0 | 0 | 0
10437 | 308120.6 | 2014-02-24 00:49 | 2611.25 | 7 | 45 | -2.499644 | 3.145494 | 99.16544 | 99.20365 | 333.181 | 316.5859 | -0.0001621723 | 0.04895699 | 0 | 0 | 0
10438 | 308150.6 | 2014-02-24 00:49 | 2641.265 | 7 | 45 | -2.499644 | 3.141764 | 99.16544 | 99.22449 | 333.181 | 316.6514 | -0.0001297474 | 0.04895699 | 0 | 0 | 0
10439 | 308180.6 | 2014-02-24 00:50 | 2671.281 | 7 | 45 | -2.499825 | 3.137872 | 99.16544 | 99.24533 | 333.181 | 316.7168 | -0.0001621246 | 0.04895699 | 0 | 0 | 0
10440 | 308210.6 | 2014-02-24 00:50 | 2701.296 | 7 | 45 | -2.499644 | 3.134305 | 99.16544 | 99.26617 | 333.181 | 316.7822 | -0.0001297474 | 0.04895699 | 0 | 0 | 0
10441 | 308240.6 | 2014-02-24 00:51 | 2731.311 | 7 | 45 | -2.499644 | 3.130575 | 99.16544 | 99.28702 | 333.181 | 316.8475 | -9.727478e-05 | 0.04895699 | 0 | 0 | 0
10442 | 308270.6 | 2014-02-24 00:51 | 2761.311 | 7 | 45 | -2.499463 | 3.126521 | 99.16544 | 99.30785 | 333.181 | 316.9126 | -0.0001296997 | 0.04895699 | 0 | 0 | 0
10443 | 308300.6 | 2014-02-24 00:52 | 2791.326 | 7 | 45 | -2.499825 | 3.121656 | 99.16544 | 99.32869 | 333.181 | 316.9778 | -0.0001945972 | 0.04895699 | 0 | 0 | 0
10444 | 308330.6 | 2014-02-24 00:52 | 2821.341 | 7 | 45 | -2.499644 | 3.115656 | 99.16544 | 99.34952 | 333.181 | 317.0427 | -0.0001945972 | 0.04895699 | 0 | 0 | 0
10445 | 308360.7 | 2014-02-24 00:53 | 2851.357 | 7 | 45 | -2.499644 | 3.106737 | 99.16544 | 99.37037 | 333.181 | 317.1076 | -0.0003242969 | 0.04895699 | 0 | 0 | 0
10446 | 308390.7 | 2014-02-24 00:53 | 2881.372 | 7 | 45 | -2.499644 | 3.094899 | 99.16544 | 99.39121 | 333.181 | 317.1722 | -0.0003891945 | 0.04895699 | 0 | 0 | 0
10447 | 308420.7 | 2014-02-24 00:54 | 2911.387 | 7 | 45 | -2.499825 | 3.078683 | 99.16544 | 99.41205 | 333.181 | 317.2366 | -0.0005513191 | 0.04895699 | 0 | 0 | 0
10448 | 308450.7 | 2014-02-24 00:54 | 2941.402 | 7 | 45 | -2.499825 | 3.056143 | 99.16544 | 99.43289 | 333.181 | 317.3005 | -0.000778389 | 0.04895699 | 0 | 0 | 0
10449 | 308480.7 | 2014-02-24 00:55 | 2971.418 | 7 | 45 | -2.499644 | 3.026791 | 99.16544 | 99.45374 | 333.181 | 317.3639 | -0.0009080887 | 0.04895699 | 0 | 0 | 0
10450 | 308510.7 | 2014-02-24 00:55 | 3001.433 | 7 | 45 | -2.499825 | 2.990954 | 99.16544 | 99.47458 | 333.181 | 317.4266 | -0.001102686 | 0.04895699 | 0 | 0 | 0
10451 | 308540.8 | 2014-02-24 00:56 | 3031.448 | 7 | 45 | -2.499463 | 2.947981 | 99.16544 | 99.49542 | 333.181 | 317.4885 | -0.001329756 | 0.04895699 | 0 | 0 | 0
10452 | 308570.8 | 2014-02-24 00:56 | 3061.463 | 7 | 45 | -2.499644 | 2.895116 | 99.16544 | 99.51626 | 333.181 | 317.5494 | -0.001686478 | 0.04895699 | 0 | 0 | 0
10453 | 308600.8 | 2014-02-24 00:57 | 3091.479 | 7 | 45 | -2.499463 | 2.828143 | 99.16544 | 99.5371 | 333.181 | 317.6091 | -0.002172947 | 0.04895699 | 0 | 0 | 0
10454 | 308630.8 | 2014-02-24 00:57 | 3121.494 | 7 | 45 | -2.499825 | 2.73636 | 99.16544 | 99.55794 | 333.181 | 317.6672 | -0.003048611 | 0.04895699 | 0 | 0 | 0
10455 | 308660.8 | 2014-02-24 00:58 | 3151.509 | 7 | 45 | -2.499825 | 2.590901 | 99.16544 | 99.57878 | 333.181 | 317.7228 | -0.005708122 | 0.04895699 | 0 | 0 | 0
10456 | 308690.8 | 2014-02-24 00:58 | 3181.524 | 7 | 45 | -2.499825 | 2.191172 | 99.16544 | 99.59962 | 333.181 | 317.7736 | -0.02023778 | 0.04895699 | 0 | 0 | 0
10457 | 308697.4 | 2014-02-24 00:58 | 3188.134 | 7 | 45 | -2.499644 | 1.999821 | 99.16544 | 99.60421 | 333.181 | 317.7833 | -0.02610805 | 0.04895699 | 0 | 0 | 0
10458 | 308697.5 | 2014-02-24 00:58 | 0.0312231 | 8 | 45 | 0.00140578 | 2.045551 | 99.16544 | 99.60421 | 333.181 | 317.7833 | 0.001848602 | 0.03386962 | 0 | 0 | 0
10459 | 308727.5 | 2014-02-24 00:59 | 30.01579 | 9 | 45 | 0 | 2.402469 | 99.16544 | 99.60421 | 333.181 | 317.7833 | 0.003729725 | 0.03386962 | 0 | 0 | 0
10460 | 308757.5 | 2014-02-24 00:59 | 60.03095 | 9 | 45 | 0 | 2.489225 | 99.16544 | 99.60421 | 333.181 | 317.7833 | 0.001881075 | 0.03386962 | 0 | 0 | 0
10461 | 308787.5 | 2014-02-24 01:00 | 90.04624 | 9 | 45 | 0 | 2.538685 | 99.16544 | 99.60421 | 333.181 | 317.7833 | 0.001102686 | 0.03386962 | 0 | 0 | 0
10462 | 308817.5 | 2014-02-24 01:00 | 120.0147 | 9 | 45 | 0 | 2.56982 | 99.16544 | 99.60421 | 333.181 | 317.7833 | 0.0008108139 | 0.03386962 | 0 | 0 | 0
10463 | 308847.5 | 2014-02-24 01:01 | 30.01525 | 10 | 45 | 2.499746 | 2.861386 | 99.18628 | 99.60421 | 333.2387 | 317.7833 | 0.004248619 | 0.03386962 | 0 | 0 | 0
10464 | 308877.5 | 2014-02-24 01:01 | 60.03051 | 10 | 45 | 2.499746 | 2.968089 | 99.20712 | 99.60421 | 333.2995 | 317.7833 | 0.002497292 | 0.03386962 | 0 | 0 | 0
10465 | 308907.6 | 2014-02-24 01:02 | 90.0458 | 10 | 45 | 2.499746 | 3.03944 | 99.22796 | 99.60421 | 333.3621 | 317.7833 | 0.001783752 | 0.03386962 | 0 | 0 | 0
10466 | 308937.6 | 2014-02-24 01:02 | 120.0611 | 10 | 45 | 2.499746 | 3.092953 | 99.24881 | 99.60421 | 333.4261 | 317.7833 | 0.001394558 | 0.03386962 | 0 | 0 | 0
10467 | 308967.6 | 2014-02-24 01:03 | 150.0763 | 10 | 45 | 2.499384 | 3.135764 | 99.26965 | 99.60421 | 333.491 | 317.7833 | 0.001070309 | 0.03386962 | 0 | 0 | 0
10468 | 308997.6 | 2014-02-24 01:03 | 180.0916 | 10 | 45 | 2.499565 | 3.171602 | 99.29049 | 99.60421 | 333.5567 | 317.7833 | 0.0009080887 | 0.03386962 | 0 | 0 | 0
10469 | 309027.6 | 2014-02-24 01:04 | 210.1069 | 10 | 45 | 2.499384 | 3.201926 | 99.31133 | 99.60421 | 333.6232 | 317.7833 | 0.0007459641 | 0.03386962 | 0 | 0 | 0
10470 | 309057.6 | 2014-02-24 01:04 | 240.1221 | 10 | 45 | 2.499746 | 3.22771 | 99.33217 | 99.60421 | 333.6902 | 317.7833 | 0.0006811142 | 0.03386962 | 0 | 0 | 0
10471 | 309087.7 | 2014-02-24 01:05 | 270.1374 | 10 | 45 | 2.499746 | 3.249602 | 99.35301 | 99.60421 | 333.7577 | 317.7833 | 0.0005837918 | 0.03386962 | 0 | 0 | 0
10472 | 309117.7 | 2014-02-24 01:05 | 300.1527 | 10 | 45 | 2.499565 | 3.262899 | 99.37385 | 99.60421 | 333.8256 | 317.7833 | 0.0002270222 | 0.03386962 | 0 | 0 | 0
10473 | 309147.7 | 2014-02-24 01:06 | 330.1679 | 10 | 45 | 2.499926 | 3.268088 | 99.39469 | 99.60421 | 333.8936 | 317.7833 | 0.0001296997 | 0.03386962 | 0 | 0 | 0
10474 | 309177.7 | 2014-02-24 01:06 | 360.1832 | 10 | 45 | 2.499746 | 3.271169 | 99.41553 | 99.60421 | 333.9618 | 317.7833 | 6.484985e-05 | 0.03386962 | 0 | 0 | 0
10475 | 309207.7 | 2014-02-24 01:07 | 390.1984 | 10 | 45 | 2.499565 | 3.274088 | 99.43638 | 99.60421 | 334.03 | 317.7833 | 6.484985e-05 | 0.03386962 | 0 | 0 | 0
10476 | 309237.7 | 2014-02-24 01:07 | 420.2137 | 10 | 45 | 2.499746 | 3.277007 | 99.45722 | 99.60421 | 334.0982 | 317.7833 | 9.732247e-05 | 0.03386962 | 0 | 0 | 0
10477 | 309267.7 | 2014-02-24 01:08 | 450.229 | 10 | 45 | 2.499746 | 3.280088 | 99.47806 | 99.60421 | 334.1666 | 317.7833 | 9.732247e-05 | 0.03386962 | 0 | 0 | 0
10478 | 309297.8 | 2014-02-24 01:08 | 480.244 | 10 | 45 | 2.499746 | 3.283493 | 99.4989 | 99.60421 | 334.235 | 317.7833 | 0.0001297474 | 0.03386962 | 0 | 0 | 0
10479 | 309327.8 | 2014-02-24 01:09 | 510.2595 | 10 | 45 | 2.499746 | 3.287385 | 99.51974 | 99.60421 | 334.3034 | 317.7833 | 0.0001297474 | 0.03386962 | 0 | 0 | 0
10480 | 309357.8 | 2014-02-24 01:09 | 540.2748 | 10 | 45 | 2.499746 | 3.291601 | 99.54058 | 99.60421 | 334.372 | 317.7833 | 0.0001621723 | 0.03386962 | 0 | 0 | 0
10481 | 309387.8 | 2014-02-24 01:10 | 570.2898 | 10 | 45 | 2.499926 | 3.296304 | 99.56142 | 99.60421 | 334.4406 | 317.7833 | 0.0001945972 | 0.03386962 | 0 | 0 | 0
10482 | 309417.8 | 2014-02-24 01:10 | 600.3054 | 10 | 45 | 2.499746 | 3.301007 | 99.58227 | 99.60421 | 334.5094 | 317.7833 | 0.0002270222 | 0.03386962 | 0 | 0 | 0
10483 | 309447.8 | 2014-02-24 01:11 | 630.3206 | 10 | 45 | 2.499746 | 3.305709 | 99.60311 | 99.60421 | 334.5782 | 317.7833 | 9.727478e-05 | 0.03386962 | 0 | 0 | 0
10484 | 309477.9 | 2014-02-24 01:11 | 660.3353 | 10 | 45 | 2.499746 | 3.310574 | 99.62395 | 99.60421 | 334.6472 | 317.7833 | 0.0001297474 | 0.03386962 | 0 | 0 | 0
10485 | 309507.9 | 2014-02-24 01:12 | 690.3355 | 10 | 45 | 2.499926 | 3.315277 | 99.64478 | 99.60421 | 334.7162 | 317.7833 | 0.0001297474 | 0.03386962 | 0 | 0 | 0
10486 | 309537.9 | 2014-02-24 01:12 | 720.3508 | 10 | 45 | 2.499746 | 3.319331 | 99.66562 | 99.60421 | 334.7853 | 317.7833 | 0.0001296997 | 0.03386962 | 0 | 0 | 0
10487 | 309567.9 | 2014-02-24 01:13 | 750.366 | 10 | 45 | 2.499926 | 3.323223 | 99.68646 | 99.60421 | 334.8545 | 317.7833 | 0.0001296997 | 0.03386962 | 0 | 0 | 0
10488 | 309597.9 | 2014-02-24 01:13 | 780.3812 | 10 | 45 | 2.499926 | 3.326628 | 99.70731 | 99.60421 | 334.9238 | 317.7833 | 0.0001296997 | 0.03386962 | 0 | 0 | 0
10489 | 309627.9 | 2014-02-24 01:14 | 810.3965 | 10 | 45 | 2.499746 | 3.329872 | 99.72815 | 99.60421 | 334.9932 | 317.7833 | 9.732247e-05 | 0.03386962 | 0 | 0 | 0
10490 | 309657.9 | 2014-02-24 01:14 | 840.4118 | 10 | 45 | 2.499565 | 3.333115 | 99.74899 | 99.60421 | 335.0626 | 317.7833 | 6.489754e-05 | 0.03386962 | 0 | 0 | 0
10491 | 309687.9 | 2014-02-24 01:15 | 870.4271 | 10 | 45 | 2.499746 | 3.336358 | 99.76983 | 99.60421 | 335.1321 | 317.7833 | 6.489754e-05 | 0.03386962 | 0 | 0 | 0
10492 | 309718 | 2014-02-24 01:15 | 900.4423 | 10 | 45 | 2.499565 | 3.339439 | 99.79067 | 99.60421 | 335.2017 | 317.7833 | 6.489754e-05 | 0.03386962 | 0 | 0 | 0
10493 | 309748 | 2014-02-24 01:16 | 930.4576 | 10 | 45 | 2.499746 | 3.34252 | 99.81151 | 99.60421 | 335.2713 | 317.7833 | 9.732247e-05 | 0.03386962 | 0 | 0 | 0
10494 | 309778 | 2014-02-24 01:16 | 960.4728 | 10 | 45 | 2.499746 | 3.345439 | 99.83236 | 99.60421 | 335.341 | 317.7833 | 9.732247e-05 | 0.03386962 | 0 | 0 | 0
10495 | 309808 | 2014-02-24 01:17 | 990.4882 | 10 | 45 | 2.499926 | 3.348034 | 99.8532 | 99.60421 | 335.4108 | 317.7833 | 6.484985e-05 | 0.03386962 | 0 | 0 | 0
10496 | 309838 | 2014-02-24 01:17 | 1020.503 | 10 | 45 | 2.499746 | 3.350304 | 99.87403 | 99.60421 | 335.4805 | 317.7833 | 6.484985e-05 | 0.03386962 | 0 | 0 | 0
10497 | 309868 | 2014-02-24 01:18 | 1050.519 | 10 | 45 | 2.499746 | 3.352574 | 99.89488 | 99.60421 | 335.5504 | 317.7833 | 6.484985e-05 | 0.03386962 | 0 | 0 | 0
10498 | 309898.1 | 2014-02-24 01:18 | 1080.534 | 10 | 45 | 2.499746 | 3.35452 | 99.91572 | 99.60421 | 335.6203 | 317.7833 | 3.242493e-05 | 0.03386962 | 0 | 0 | 0
10499 | 309928.1 | 2014-02-24 01:19 | 1110.549 | 10 | 45 | 2.499746 | 3.356142 | 99.93655 | 99.60421 | 335.6902 | 317.7833 | 6.489754e-05 | 0.03386962 | 0 | 0 | 0
10500 | 309958.1 | 2014-02-24 01:19 | 1140.564 | 10 | 45 | 2.499746 | 3.357277 | 99.95741 | 99.60421 | 335.7602 | 317.7833 | -3.242493e-05 | 0.03386962 | 0 | 0 | 0
10501 | 309988.1 | 2014-02-24 01:20 | 1170.58 | 10 | 45 | 2.499565 | 3.35825 | 99.97825 | 99.60421 | 335.8302 | 317.7833 | 3.242493e-05 | 0.03386962 | 0 | 0 | 0
10502 | 310018.1 | 2014-02-24 01:20 | 1200.595 | 10 | 45 | 2.499746 | 3.359223 | 99.99909 | 99.60421 | 335.9002 | 317.7833 | 6.489754e-05 | 0.03386962 | 0 | 0 | 0
10503 | 310048.1 | 2014-02-24 01:21 | 1230.61 | 10 | 45 | 2.499746 | 3.359547 | 100.0199 | 99.60421 | 335.9702 | 317.7833 | 3.242493e-05 | 0.03386962 | 0 | 0 | 0
10504 | 310078.1 | 2014-02-24 01:21 | 1260.625 | 10 | 45 | 2.499565 | 3.359871 | 100.0408 | 99.60421 | 336.0402 | 317.7833 | 0 | 0.03386962 | 0 | 0 | 0
10505 | 310108.2 | 2014-02-24 01:22 | 1290.641 | 10 | 45 | 2.499746 | 3.360196 | 100.0616 | 99.60421 | 336.1103 | 317.7833 | 0 | 0.03386962 | 0 | 0 | 0
10506 | 310138.2 | 2014-02-24 01:22 | 1320.656 | 10 | 45 | 2.499746 | 3.36052 | 100.0825 | 99.60421 | 336.1803 | 317.7833 | 3.242493e-05 | 0.03386962 | 0 | 0 | 0
10507 | 310168.2 | 2014-02-24 01:23 | 1350.671 | 10 | 45 | 2.499746 | 3.360682 | 100.1033 | 99.60421 | 336.2503 | 317.7833 | 0 | 0.03386962 | 0 | 0 | 0
10508 | 310198.2 | 2014-02-24 01:23 | 1380.686 | 10 | 45 | 2.499746 | 3.361169 | 100.1241 | 99.60421 | 336.3204 | 317.7833 | 6.489754e-05 | 0.03386962 | 0 | 0 | 0
10509 | 310228.2 | 2014-02-24 01:24 | 1410.702 | 10 | 45 | 2.499565 | 3.361331 | 100.145 | 99.60421 | 336.3904 | 317.7833 | 0 | 0.03386962 | 0 | 0 | 0
10510 | 310258.2 | 2014-02-24 01:24 | 1440.702 | 10 | 45 | 2.499746 | 3.361817 | 100.1658 | 99.60421 | 336.4605 | 317.7833 | 0 | 0.03386962 | 0 | 0 | 0
10511 | 310288.2 | 2014-02-24 01:25 | 1470.716 | 10 | 45 | 2.499565 | 3.361979 | 100.1867 | 99.60421 | 336.5305 | 317.7833 | -3.247261e-05 | 0.03386962 | 0 | 0 | 0
10512 | 310318.3 | 2014-02-24 01:25 | 1500.732 | 10 | 45 | 2.499746 | 3.362304 | 100.2075 | 99.60421 | 336.6006 | 317.7833 | 0 | 0.03386962 | 0 | 0 | 0
10513 | 310348.3 | 2014-02-24 01:26 | 1530.747 | 10 | 45 | 2.499565 | 3.36279 | 100.2283 | 99.60421 | 336.6707 | 317.7833 | 0 | 0.03386962 | 0 | 0 | 0
10514 | 310378.3 | 2014-02-24 01:26 | 1560.762 | 10 | 45 | 2.499926 | 3.363439 | 100.2492 | 99.60421 | 336.7408 | 317.7833 | 3.242493e-05 | 0.03386962 | 0 | 0 | 0
10515 | 310408.3 | 2014-02-24 01:27 | 1590.777 | 10 | 45 | 2.499746 | 3.363925 | 100.27 | 99.60421 | 336.8108 | 317.7833 | 3.242493e-05 | 0.03386962 | 0 | 0 | 0
10516 | 310438.3 | 2014-02-24 01:27 | 1620.793 | 10 | 45 | 2.499565 | 3.36425 | 100.2909 | 99.60421 | 336.881 | 317.7833 | -3.242493e-05 | 0.03386962 | 0 | 0 | 0
10517 | 310468.3 | 2014-02-24 01:28 | 1650.808 | 10 | 45 | 2.499384 | 3.364736 | 100.3117 | 99.60421 | 336.9511 | 317.7833 | 0 | 0.03386962 | 0 | 0 | 0
10518 | 310498.3 | 2014-02-24 01:28 | 1680.824 | 10 | 45 | 2.499746 | 3.365385 | 100.3325 | 99.60421 | 337.0212 | 317.7833 | 3.247261e-05 | 0.03386962 | 0 | 0 | 0
10519 | 310528.4 | 2014-02-24 01:29 | 1710.839 | 10 | 45 | 2.499565 | 3.365871 | 100.3534 | 99.60421 | 337.0914 | 317.7833 | 0 | 0.03386962 | 0 | 0 | 0
10520 | 310558.4 | 2014-02-24 01:29 | 1740.854 | 10 | 45 | 2.499746 | 3.366844 | 100.3742 | 99.60421 | 337.1615 | 317.7833 | 6.484985e-05 | 0.03386962 | 0 | 0 | 0
10521 | 310588.4 | 2014-02-24 01:30 | 1770.869 | 10 | 45 | 2.499565 | 3.367331 | 100.3951 | 99.60421 | 337.2317 | 317.7833 | 3.242493e-05 | 0.03386962 | 0 | 0 | 0
10522 | 310618.4 | 2014-02-24 01:30 | 1800.885 | 10 | 45 | 2.499384 | 3.368142 | 100.4159 | 99.60421 | 337.3019 | 317.7833 | 3.242493e-05 | 0.03386962 | 0 | 0 | 0
10523 | 310648.4 | 2014-02-24 01:31 | 1830.9 | 10 | 45 | 2.499746 | 3.368953 | 100.4367 | 99.60421 | 337.3721 | 317.7833 | 6.484985e-05 | 0.03386962 | 0 | 0 | 0
10524 | 310678.4 | 2014-02-24 01:31 | 1860.915 | 10 | 45 | 2.499565 | 3.369439 | 100.4576 | 99.60421 | 337.4423 | 317.7833 | -3.242493e-05 | 0.03386962 | 0 | 0 | 0
10525 | 310708.4 | 2014-02-24 01:32 | 1890.915 | 10 | 45 | 2.499746 | 3.370412 | 100.4784 | 99.60421 | 337.5125 | 317.7833 | 3.242493e-05 | 0.03386962 | 0 | 0 | 0
10526 | 310738.4 | 2014-02-24 01:32 | 1920.93 | 10 | 45 | 2.499746 | 3.371061 | 100.4993 | 99.60421 | 337.5828 | 317.7833 | 0 | 0.03386962 | 0 | 0 | 0
10527 | 310768.5 | 2014-02-24 01:33 | 1950.945 | 10 | 45 | 2.499746 | 3.372034 | 100.5201 | 99.60421 | 337.653 | 317.7833 | 0 | 0.03386962 | 0 | 0 | 0
10528 | 310798.5 | 2014-02-24 01:33 | 1980.961 | 10 | 45 | 2.499384 | 3.373007 | 100.5409 | 99.60421 | 337.7233 | 317.7833 | 3.242493e-05 | 0.03386962 | 0 | 0 | 0
10529 | 310828.5 | 2014-02-24 01:34 | 2010.976 | 10 | 45 | 2.499926 | 3.37398 | 100.5618 | 99.60421 | 337.7936 | 317.7833 | 3.242493e-05 | 0.03386962 | 0 | 0 | 0
10530 | 310858.5 | 2014-02-24 01:34 | 2040.991 | 10 | 45 | 2.499746 | 3.374953 | 100.5826 | 99.60421 | 337.864 | 317.7833 | 3.242493e-05 | 0.03386962 | 0 | 0 | 0
10531 | 310888.5 | 2014-02-24 01:35 | 2071.006 | 10 | 45 | 2.499565 | 3.376088 | 100.6035 | 99.60421 | 337.9343 | 317.7833 | 0 | 0.03386962 | 0 | 0 | 0
10532 | 310918.5 | 2014-02-24 01:35 | 2101.021 | 10 | 45 | 2.499746 | 3.377061 | 100.6243 | 99.60421 | 338.0047 | 317.7833 | 0 | 0.03386962 | 0 | 0 | 0
10533 | 310948.6 | 2014-02-24 01:36 | 2131.037 | 10 | 45 | 2.499746 | 3.378358 | 100.6451 | 99.60421 | 338.0751 | 317.7833 | 6.484985e-05 | 0.03386962 | 0 | 0 | 0
10534 | 310978.6 | 2014-02-24 01:36 | 2161.052 | 10 | 45 | 2.499746 | 3.379655 | 100.666 | 99.60421 | 338.1455 | 317.7833 | 0 | 0.03386962 | 0 | 0 | 0
10535 | 311008.6 | 2014-02-24 01:37 | 2191.067 | 10 | 45 | 2.499746 | 3.381115 | 100.6868 | 99.60421 | 338.216 | 317.7833 | 6.489754e-05 | 0.03386962 | 0 | 0 | 0
10536 | 311038.6 | 2014-02-24 01:37 | 2221.083 | 10 | 45 | 2.499565 | 3.382736 | 100.7077 | 99.60421 | 338.2864 | 317.7833 | 3.242493e-05 | 0.03386962 | 0 | 0 | 0
10537 | 311068.6 | 2014-02-24 01:38 | 2251.098 | 10 | 45 | 2.499746 | 3.38452 | 100.7285 | 99.60421 | 338.357 | 317.7833 | 6.484985e-05 | 0.03386962 | 0 | 0 | 0
10538 | 311098.6 | 2014-02-24 01:38 | 2281.113 | 10 | 45 | 2.499565 | 3.386466 | 100.7494 | 99.60421 | 338.4275 | 317.7833 | 9.732247e-05 | 0.03386962 | 0 | 0 | 0
10539 | 311128.6 | 2014-02-24 01:39 | 2311.128 | 10 | 45 | 2.499746 | 3.388736 | 100.7702 | 99.60421 | 338.4981 | 317.7833 | 9.727478e-05 | 0.03386962 | 0 | 0 | 0
10540 | 311158.7 | 2014-02-24 01:39 | 2341.144 | 10 | 45 | 2.499565 | 3.390844 | 100.791 | 99.60421 | 338.5688 | 317.7833 | 6.484985e-05 | 0.03386962 | 0 | 0 | 0
10541 | 311188.7 | 2014-02-24 01:40 | 2371.159 | 10 | 45 | 2.499565 | 3.393277 | 100.8119 | 99.60421 | 338.6395 | 317.7833 | 9.727478e-05 | 0.03386962 | 0 | 0 | 0
10542 | 311218.7 | 2014-02-24 01:40 | 2401.174 | 10 | 45 | 2.499565 | 3.395709 | 100.8327 | 99.60421 | 338.7102 | 317.7833 | 9.732247e-05 | 0.03386962 | 0 | 0 | 0
10543 | 311248.7 | 2014-02-24 01:41 | 2431.189 | 10 | 45 | 2.499746 | 3.397817 | 100.8536 | 99.60421 | 338.781 | 317.7833 | 3.242493e-05 | 0.03386962 | 0 | 0 | 0
10544 | 311278.7 | 2014-02-24 01:41 | 2461.205 | 10 | 45 | 2.499746 | 3.399925 | 100.8744 | 99.60421 | 338.8518 | 317.7833 | 6.489754e-05 | 0.03386962 | 0 | 0 | 0
10545 | 311308.7 | 2014-02-24 01:42 | 2491.22 | 10 | 45 | 2.499746 | 3.401871 | 100.8952 | 99.60421 | 338.9227 | 317.7833 | 3.247261e-05 | 0.03386962 | 0 | 0 | 0
10546 | 311338.8 | 2014-02-24 01:42 | 2521.235 | 10 | 45 | 2.499926 | 3.403655 | 100.9161 | 99.60421 | 338.9937 | 317.7833 | 6.484985e-05 | 0.03386962 | 0 | 0 | 0
10547 | 311368.8 | 2014-02-24 01:43 | 2551.25 | 10 | 45 | 2.499926 | 3.405439 | 100.9369 | 99.60421 | 339.0646 | 317.7833 | 6.484985e-05 | 0.03386962 | 0 | 0 | 0
10548 | 311398.8 | 2014-02-24 01:43 | 2581.266 | 10 | 45 | 2.499565 | 3.407061 | 100.9578 | 99.60421 | 339.1356 | 317.7833 | 9.732247e-05 | 0.03386962 | 0 | 0 | 0
10549 | 311428.8 | 2014-02-24 01:44 | 2611.281 | 10 | 45 | 2.499746 | 3.408682 | 100.9786 | 99.60421 | 339.2066 | 317.7833 | 3.242493e-05 | 0.03386962 | 0 | 0 | 0
10550 | 311458.8 | 2014-02-24 01:44 | 2641.296 | 10 | 45 | 2.499746 | 3.410628 | 100.9995 | 99.60421 | 339.2777 | 317.7833 | 6.484985e-05 | 0.03386962 | 0 | 0 | 0
10551 | 311488.8 | 2014-02-24 01:45 | 2671.311 | 10 | 45 | 2.499565 | 3.412574 | 101.0203 | 99.60421 | 339.3488 | 317.7833 | 9.732247e-05 | 0.03386962 | 0 | 0 | 0
10552 | 311518.8 | 2014-02-24 01:45 | 2701.327 | 10 | 45 | 2.499746 | 3.41452 | 101.0411 | 99.60421 | 339.4199 | 317.7833 | 6.489754e-05 | 0.03386962 | 0 | 0 | 0
10553 | 311548.9 | 2014-02-24 01:46 | 2731.342 | 10 | 45 | 2.499746 | 3.416952 | 101.062 | 99.60421 | 339.4911 | 317.7833 | 0.0001297474 | 0.03386962 | 0 | 0 | 0
10554 | 311578.9 | 2014-02-24 01:46 | 2761.357 | 10 | 45 | 2.499746 | 3.419385 | 101.0828 | 99.60421 | 339.5623 | 317.7833 | 6.484985e-05 | 0.03386962 | 0 | 0 | 0
10555 | 311608.9 | 2014-02-24 01:47 | 2791.357 | 10 | 45 | 2.499565 | 3.422304 | 101.1037 | 99.60421 | 339.6336 | 317.7833 | 9.727478e-05 | 0.03386962 | 0 | 0 | 0
10556 | 311638.9 | 2014-02-24 01:47 | 2821.372 | 10 | 45 | 2.499746 | 3.425385 | 101.1245 | 99.60421 | 339.705 | 317.7833 | 3.242493e-05 | 0.03386962 | 0 | 0 | 0
10557 | 311668.9 | 2014-02-24 01:48 | 2851.387 | 10 | 45 | 2.499746 | 3.429439 | 101.1453 | 99.60421 | 339.7764 | 317.7833 | 9.727478e-05 | 0.03386962 | 0 | 0 | 0
10558 | 311698.9 | 2014-02-24 01:48 | 2881.403 | 10 | 45 | 2.499746 | 3.433817 | 101.1662 | 99.60421 | 339.8479 | 317.7833 | 0.0001621723 | 0.03386962 | 0 | 0 | 0
10559 | 311728.9 | 2014-02-24 01:49 | 2911.418 | 10 | 45 | 2.499746 | 3.439493 | 101.187 | 99.60421 | 339.9196 | 317.7833 | 0.0001945972 | 0.03386962 | 0 | 0 | 0
10560 | 311759 | 2014-02-24 01:49 | 2941.433 | 10 | 45 | 2.499746 | 3.446466 | 101.2079 | 99.60421 | 339.9913 | 317.7833 | 0.0002594471 | 0.03386962 | 0 | 0 | 0
10561 | 311789 | 2014-02-24 01:50 | 2971.449 | 10 | 45 | 2.499565 | 3.455547 | 101.2287 | 99.60421 | 340.0632 | 317.7833 | 0.0002594471 | 0.03386962 | 0 | 0 | 0
10562 | 311819 | 2014-02-24 01:50 | 3001.464 | 10 | 45 | 2.499746 | 3.468682 | 101.2495 | 99.60421 | 340.1354 | 317.7833 | 0.000454092 | 0.03386962 | 0 | 0 | 0
10563 | 311849 | 2014-02-24 01:51 | 3031.479 | 10 | 45 | 2.499926 | 3.489439 | 101.2704 | 99.60421 | 340.2079 | 317.7833 | 0.0007459641 | 0.03386962 | 0 | 0 | 0
10564 | 311879 | 2014-02-24 01:51 | 3061.494 | 10 | 45 | 2.499746 | 3.526412 | 101.2912 | 99.60421 | 340.2809 | 317.7833 | 0.001394606 | 0.03386962 | 0 | 0 | 0
10565 | 311909 | 2014-02-24 01:52 | 3091.509 | 10 | 45 | 2.499746 | 3.607817 | 101.3121 | 99.60421 | 340.3552 | 317.7833 | 0.00334053 | 0.03386962 | 0 | 0 | 0
10566 | 311939 | 2014-02-24 01:52 | 3121.524 | 10 | 45 | 2.499746 | 3.782303 | 101.3329 | 99.60421 | 340.432 | 317.7833 | 0.006291866 | 0.03386962 | 0 | 0 | 0
10567 | 311969.1 | 2014-02-24 01:53 | 3151.54 | 10 | 45 | 2.499746 | 4.049383 | 101.3538 | 99.60421 | 340.5135 | 317.7833 | 0.008302689 | 0.03386962 | 0 | 0 | 0
10568 | 311974.1 | 2014-02-24 01:53 | 3156.54 | 10 | 45 | 2.499926 | 4.10014 | 101.3572 | 99.60421 | 340.5276 | 317.7833 | 0.008886432 | 0.03386962 | 0 | 0 | 0
10569 | 312004.1 | 2014-02-24 01:53 | 30.01511 | 11 | 45 | 0.5537217 | 4.099815 | 101.365 | 99.60421 | 340.5595 | 317.7833 | 0 | 0.03386962 | 0 | 0 | 0
10570 | 312034.1 | 2014-02-24 01:54 | 60.03032 | 11 | 45 | 0.3275197 | 4.099977 | 101.3685 | 99.60421 | 340.5739 | 317.7833 | 0 | 0.03386962 | 0 | 0 | 0
10571 | 312064.1 | 2014-02-24 01:54 | 90.0458 | 11 | 45 | 0.2243557 | 4.099977 | 101.3708 | 99.60421 | 340.5832 | 317.7833 | 0 | 0.03386962 | 0 | 0 | 0
10572 | 312094.1 | 2014-02-24 01:55 | 120.0605 | 11 | 45 | 0.1654564 | 4.099815 | 101.3724 | 99.60421 | 340.5897 | 317.7833 | -3.242493e-05 | 0.03386962 | 0 | 0 | 0
10573 | 312124.1 | 2014-02-24 01:55 | 150.0606 | 11 | 45 | 0.1284186 | 4.099815 | 101.3736 | 99.60421 | 340.5947 | 317.7833 | -6.484985e-05 | 0.03386962 | 0 | 0 | 0
10574 | 312154.1 | 2014-02-24 01:56 | 180.0758 | 11 | 45 | 0.1042085 | 4.099977 | 101.3746 | 99.60421 | 340.5987 | 317.7833 | 0 | 0.03386962 | 0 | 0 | 0
10575 | 312184.2 | 2014-02-24 01:56 | 210.0908 | 11 | 45 | 0.08596052 | 4.099977 | 101.3753 | 99.60421 | 340.6019 | 317.7833 | 0 | 0.03386962 | 0 | 0 | 0
10576 | 312196 | 2014-02-24 01:57 | 221.9816 | 11 | 45 | 0.07981766 | 4.099977 | 101.3756 | 99.60421 | 340.603 | 317.7833 | 0 | 0.03386962 | 0 | 0 | 0
10577 | 312226.1 | 2014-02-24 01:57 | 30.01523 | 4 | 46 | 0 | 4.081167 | 101.3756 | 99.60421 | 340.603 | 317.7833 | -0.0004540443 | 0.03386962 | 0 | 0 | 0
10578 | 312256.1 | 2014-02-24 01:58 | 60.03007 | 4 | 46 | 0 | 4.068842 | 101.3756 | 99.60421 | 340.603 | 317.7833 | -0.0003243446 | 0.03386962 | 0 | 0 | 0
10579 | 312286.1 | 2014-02-24 01:58 | 90.04572 | 4 | 46 | 0 | 4.059275 | 101.3756 | 99.60421 | 340.603 | 317.7833 | -0.0001946449 | 0.03386962 | 0 | 0 | 0
10580 | 312316.1 | 2014-02-24 01:59 | 120.0141 | 4 | 46 | 0 | 4.051004 | 101.3756 | 99.60421 | 340.603 | 317.7833 | -0.0001946449 | 0.03386962 | 0 | 0 | 0
10581 | 312316.1 | 2014-02-24 01:59 | 0.03111065 | 5 | 46 | 0.0005024169 | 4.050842 | 101.3756 | 99.60421 | 340.603 | 317.7833 | 0 | 0.03519784 | 0 | 0 | 0
10582 | 312346.1 | 2014-02-24 01:59 | 30.01517 | 6 | 46 | 0 | 4.044194 | 101.3756 | 99.60421 | 340.603 | 317.7833 | -0.0001946449 | 0.03519784 | 0 | 0 | 0
10583 | 312376.1 | 2014-02-24 02:00 | 60.01474 | 6 | 46 | 0 | 4.038194 | 101.3756 | 99.60421 | 340.603 | 317.7833 | -0.0002270699 | 0.03519784 | 0 | 0 | 0
10584 | 312406.1 | 2014-02-24 02:00 | 30.01517 | 7 | 46 | -2.499825 | 3.543763 | 101.3756 | 99.62505 | 340.603 | 317.861 | -0.007653999 | 0.03519784 | 0 | 0 | 0
10585 | 312436.2 | 2014-02-24 02:01 | 60.03042 | 7 | 46 | -2.499644 | 3.375439 | 101.3756 | 99.6459 | 340.603 | 317.9328 | -0.002854061 | 0.03519784 | 0 | 0 | 0
10586 | 312466.2 | 2014-02-24 02:01 | 90.04567 | 7 | 46 | -2.499825 | 3.314953 | 101.3756 | 99.66674 | 340.603 | 318.0024 | -0.001135159 | 0.03519784 | 0 | 0 | 0
10587 | 312496.2 | 2014-02-24 02:02 | 120.061 | 7 | 46 | -2.499825 | 3.291439 | 101.3756 | 99.68758 | 340.603 | 318.0712 | -0.0004216194 | 0.03519784 | 0 | 0 | 0
10588 | 312526.2 | 2014-02-24 02:02 | 150.0762 | 7 | 46 | -2.499644 | 3.282682 | 101.3756 | 99.70842 | 340.603 | 318.1397 | -0.0001297474 | 0.03519784 | 0 | 0 | 0
10589 | 312556.2 | 2014-02-24 02:03 | 180.0911 | 7 | 46 | -2.499825 | 3.278953 | 101.3756 | 99.72925 | 340.603 | 318.2081 | -6.484985e-05 | 0.03519784 | 0 | 0 | 0
10590 | 312586.2 | 2014-02-24 02:03 | 210.1068 | 7 | 46 | -2.499644 | 3.276683 | 101.3756 | 99.7501 | 340.603 | 318.2764 | -9.727478e-05 | 0.03519784 | 0 | 0 | 0
10591 | 312616.2 | 2014-02-24 02:04 | 240.1221 | 7 | 46 | -2.499644 | 3.275223 | 101.3756 | 99.77094 | 340.603 | 318.3447 | -6.489754e-05 | 0.03519784 | 0 | 0 | 0
10592 | 312646.3 | 2014-02-24 02:04 | 270.1372 | 7 | 46 | -2.499463 | 3.273764 | 101.3756 | 99.79178 | 340.603 | 318.4129 | -3.242493e-05 | 0.03519784 | 0 | 0 | 0
10593 | 312676.3 | 2014-02-24 02:05 | 300.1526 | 7 | 46 | -2.499644 | 3.272466 | 101.3756 | 99.81263 | 340.603 | 318.4811 | -3.242493e-05 | 0.03519784 | 0 | 0 | 0
10594 | 312706.3 | 2014-02-24 02:05 | 330.1678 | 7 | 46 | -2.499463 | 3.271331 | 101.3756 | 99.83347 | 340.603 | 318.5493 | 0 | 0.03519784 | 0 | 0 | 0
10595 | 312736.3 | 2014-02-24 02:06 | 360.183 | 7 | 46 | -2.499644 | 3.270034 | 101.3756 | 99.85431 | 340.603 | 318.6175 | -3.242493e-05 | 0.03519784 | 0 | 0 | 0
10596 | 312766.3 | 2014-02-24 02:06 | 390.1983 | 7 | 46 | -2.499825 | 3.268737 | 101.3756 | 99.87515 | 340.603 | 318.6856 | -6.484985e-05 | 0.03519784 | 0 | 0 | 0
10597 | 312796.3 | 2014-02-24 02:07 | 420.2134 | 7 | 46 | -2.499463 | 3.267601 | 101.3756 | 99.89599 | 340.603 | 318.7538 | 0 | 0.03519784 | 0 | 0 | 0
10598 | 312826.4 | 2014-02-24 02:07 | 450.2288 | 7 | 46 | -2.499644 | 3.266304 | 101.3756 | 99.91683 | 340.603 | 318.8218 | 0 | 0.03519784 | 0 | 0 | 0
10599 | 312856.4 | 2014-02-24 02:08 | 480.2441 | 7 | 46 | -2.499644 | 3.264845 | 101.3756 | 99.93767 | 340.603 | 318.8899 | -6.489754e-05 | 0.03519784 | 0 | 0 | 0
10600 | 312886.4 | 2014-02-24 02:08 | 510.2593 | 7 | 46 | -2.499644 | 3.263547 | 101.3756 | 99.95852 | 340.603 | 318.9579 | -3.242493e-05 | 0.03519784 | 0 | 0 | 0
10601 | 312916.4 | 2014-02-24 02:09 | 540.2746 | 7 | 46 | -2.499644 | 3.26225 | 101.3756 | 99.97936 | 340.603 | 319.0259 | -3.242493e-05 | 0.03519784 | 0 | 0 | 0
10602 | 312946.4 | 2014-02-24 02:09 | 570.2899 | 7 | 46 | -2.499644 | 3.260791 | 101.3756 | 100.0002 | 340.603 | 319.0939 | -3.247261e-05 | 0.03519784 | 0 | 0 | 0
10603 | 312976.4 | 2014-02-24 02:10 | 600.3051 | 7 | 46 | -2.499825 | 3.259169 | 101.3756 | 100.021 | 340.603 | 319.1618 | -6.484985e-05 | 0.03519784 | 0 | 0 | 0
10604 | 313006.4 | 2014-02-24 02:10 | 630.3204 | 7 | 46 | -2.499825 | 3.25771 | 101.3756 | 100.0419 | 340.603 | 319.2298 | -3.247261e-05 | 0.03519784 | 0 | 0 | 0
10605 | 313036.5 | 2014-02-24 02:11 | 660.3354 | 7 | 46 | -2.499644 | 3.25625 | 101.3756 | 100.0627 | 340.603 | 319.2976 | -6.484985e-05 | 0.03519784 | 0 | 0 | 0
10606 | 313066.5 | 2014-02-24 02:11 | 690.3509 | 7 | 46 | -2.499825 | 3.254466 | 101.3756 | 100.0836 | 340.603 | 319.3655 | -9.732247e-05 | 0.03519784 | 0 | 0 | 0
10607 | 313096.5 | 2014-02-24 02:12 | 720.366 | 7 | 46 | -2.499644 | 3.253331 | 101.3756 | 100.1044 | 340.603 | 319.4333 | 0 | 0.03519784 | 0 | 0 | 0
10608 | 313126.5 | 2014-02-24 02:12 | 750.3814 | 7 | 46 | -2.499825 | 3.25171 | 101.3756 | 100.1252 | 340.603 | 319.5011 | -3.242493e-05 | 0.03519784 | 0 | 0 | 0
10609 | 313156.5 | 2014-02-24 02:13 | 780.3966 | 7 | 46 | -2.499825 | 3.250088 | 101.3756 | 100.146087 | 340.603 | 319.5688 | -6.484985e-05 | 0.03519784 | 0 | 0 | 0
10610 | 313186.5 | 2014-02-24 02:13 | 810.4119 | 7 | 46 | -2.499463 | 3.248629 | 101.3756 | 100.1669 | 340.603 | 319.6366 | -6.484985e-05 | 0.03519784 | 0 | 0 | 0
10611 | 313216.6 | 2014-02-24 02:14 | 840.4272 | 7 | 46 | -2.500005 | 3.247169 | 101.3756 | 100.1878 | 340.603 | 319.7042 | -6.489754e-05 | 0.03519784 | 0 | 0 | 0
10612 | 313246.6 | 2014-02-24 02:14 | 870.4426 | 7 | 46 | -2.499463 | 3.246034 | 101.3756 | 100.2086 | 340.603 | 319.7719 | 0 | 0.03519784 | 0 | 0 | 0
10613 | 313276.6 | 2014-02-24 02:15 | 900.4577 | 7 | 46 | -2.499644 | 3.244412 | 101.3756 | 100.2295 | 340.603 | 319.8395 | -6.484985e-05 | 0.03519784 | 0 | 0 | 0
10614 | 313306.6 | 2014-02-24 02:15 | 930.4732 | 7 | 46 | -2.499825 | 3.243277 | 101.3756 | 100.2503 | 340.603 | 319.9072 | -3.242493e-05 | 0.03519784 | 0 | 0 | 0
10615 | 313336.6 | 2014-02-24 02:16 | 960.4883 | 7 | 46 | -2.499644 | 3.242304 | 101.3756 | 100.2711 | 340.603 | 319.9747 | 3.247261e-05 | 0.03519784 | 0 | 0 | 0
10616 | 313366.6 | 2014-02-24 02:16 | 990.5035 | 7 | 46 | -2.499644 | 3.241169 | 101.3756 | 100.292 | 340.603 | 320.0423 | 3.247261e-05 | 0.03519784 | 0 | 0 | 0
10617 | 313396.6 | 2014-02-24 02:17 | 1020.519 | 7 | 46 | -2.499644 | 3.239872 | 101.3756 | 100.3128 | 340.603 | 320.1098 | -6.489754e-05 | 0.03519784 | 0 | 0 | 0
10618 | 313426.7 | 2014-02-24 02:17 | 1050.534 | 7 | 46 | -2.499644 | 3.238899 | 101.3756 | 100.3337 | 340.603 | 320.1773 | -3.247261e-05 | 0.03519784 | 0 | 0 | 0
10619 | 313456.7 | 2014-02-24 02:18 | 1080.549 | 7 | 46 | -2.499825 | 3.237926 | 101.3756 | 100.3545 | 340.603 | 320.2448 | 0 | 0.03519784 | 0 | 0 | 0
10620 | 313486.7 | 2014-02-24 02:18 | 1110.565 | 7 | 46 | -2.499644 | 3.237277 | 101.3756 | 100.3753 | 340.603 | 320.3123 | 0 | 0.03519784 | 0 | 0 | 0
10621 | 313516.7 | 2014-02-24 02:19 | 1140.579 | 7 | 46 | -2.499644 | 3.236304 | 101.3756 | 100.3962 | 340.603 | 320.3797 | 0 | 0.03519784 | 0 | 0 | 0
10622 | 313546.7 | 2014-02-24 02:19 | 1170.595 | 7 | 46 | -2.499644 | 3.235493 | 101.3756 | 100.417 | 340.603 | 320.4472 | 0 | 0.03519784 | 0 | 0 | 0
10623 | 313576.7 | 2014-02-24 02:20 | 1200.61 | 7 | 46 | -2.499825 | 3.234683 | 101.3756 | 100.4379 | 340.603 | 320.5146 | -3.242493e-05 | 0.03519784 | 0 | 0 | 0
10624 | 313606.7 | 2014-02-24 02:20 | 1230.626 | 7 | 46 | -2.499825 | 3.234034 | 101.3756 | 100.4587 | 340.603 | 320.5821 | 3.242493e-05 | 0.03519784 | 0 | 0 | 0
10625 | 313636.8 | 2014-02-24 02:21 | 1260.641 | 7 | 46 | -2.499825 | 3.233223 | 101.3756 | 100.4796 | 340.603 | 320.6494 | 0 | 0.03519784 | 0 | 0 | 0
10626 | 313666.8 | 2014-02-24 02:21 | 1290.656 | 7 | 46 | -2.499825 | 3.232412 | 101.3756 | 100.5004 | 340.603 | 320.7168 | 0 | 0.03519784 | 0 | 0 | 0
10627 | 313696.8 | 2014-02-24 02:22 | 1320.671 | 7 | 46 | -2.499825 | 3.231764 | 101.3756 | 100.5212 | 340.603 | 320.7842 | 0 | 0.03519784 | 0 | 0 | 0
10628 | 313726.8 | 2014-02-24 02:22 | 1350.687 | 7 | 46 | -2.499825 | 3.230953 | 101.3756 | 100.5421 | 340.603 | 320.8515 | -3.242493e-05 | 0.03519784 | 0 | 0 | 0
10629 | 313756.8 | 2014-02-24 02:23 | 1380.702 | 7 | 46 | -2.499644 | 3.230142 | 101.3756 | 100.5629 | 340.603 | 320.9189 | -3.242493e-05 | 0.03519784 | 0 | 0 | 0
10630 | 313786.8 | 2014-02-24 02:23 | 1410.717 | 7 | 46 | -2.499825 | 3.229331 | 101.3756 | 100.5838 | 340.603 | 320.9862 | 0 | 0.03519784 | 0 | 0 | 0
10631 | 313816.9 | 2014-02-24 02:24 | 1440.732 | 7 | 46 | -2.499825 | 3.22852 | 101.3756 | 100.6046 | 340.603 | 321.0534 | 0 | 0.03519784 | 0 | 0 | 0
10632 | 313846.9 | 2014-02-24 02:24 | 1470.748 | 7 | 46 | -2.499463 | 3.227547 | 101.3756 | 100.6254 | 340.603 | 321.1207 | 0 | 0.03519784 | 0 | 0 | 0
10633 | 313876.9 | 2014-02-24 02:25 | 1500.763 | 7 | 46 | -2.499644 | 3.226575 | 101.3756 | 100.6463 | 340.603 | 321.188 | -3.242493e-05 | 0.03519784 | 0 | 0 | 0
10634 | 313906.9 | 2014-02-24 02:25 | 1530.778 | 7 | 46 | -2.499825 | 3.225602 | 101.3756 | 100.6671 | 340.603 | 321.2552 | -3.242493e-05 | 0.03519784 | 0 | 0 | 0
10635 | 313936.9 | 2014-02-24 02:26 | 1560.793 | 7 | 46 | -2.500005 | 3.224629 | 101.3756 | 100.688 | 340.603 | 321.3225 | -3.242493e-05 | 0.03519784 | 0 | 0 | 0
10636 | 313966.9 | 2014-02-24 02:26 | 1590.808 | 7 | 46 | -2.499644 | 3.223656 | 101.3756 | 100.7088 | 340.603 | 321.3896 | 0 | 0.03519784 | 0 | 0 | 0
10637 | 313996.9 | 2014-02-24 02:27 | 1620.808 | 7 | 46 | -2.499825 | 3.222358 | 101.3756 | 100.7296 | 340.603 | 321.4568 | -6.484985e-05 | 0.03519784 | 0 | 0 | 0
10638 | 314026.9 | 2014-02-24 02:27 | 1650.824 | 7 | 46 | -2.499644 | 3.221385 | 101.3756 | 100.7505 | 340.603 | 321.5239 | -3.242493e-05 | 0.03519784 | 0 | 0 | 0
10639 | 314057 | 2014-02-24 02:28 | 1680.839 | 7 | 46 | -2.499825 | 3.220088 | 101.3756 | 100.7713 | 340.603 | 321.5911 | -9.732247e-05 | 0.03519784 | 0 | 0 | 0
10640 | 314087 | 2014-02-24 02:28 | 1710.854 | 7 | 46 | -2.499644 | 3.219115 | 101.3756 | 100.7922 | 340.603 | 321.6582 | 0 | 0.03519784 | 0 | 0 | 0
10641 | 314117 | 2014-02-24 02:29 | 1740.869 | 7 | 46 | -2.499644 | 3.217656 | 101.3756 | 100.813 | 340.603 | 321.7253 | -6.484985e-05 | 0.03519784 | 0 | 0 | 0
10642 | 314147 | 2014-02-24 02:29 | 1770.885 | 7 | 46 | -2.499644 | 3.216521 | 101.3756 | 100.8339 | 340.603 | 321.7923 | 0 | 0.03519784 | 0 | 0 | 0
10643 | 314177 | 2014-02-24 02:30 | 1800.9 | 7 | 46 | -2.499644 | 3.215061 | 101.3756 | 100.8547 | 340.603 | 321.8593 | -3.242493e-05 | 0.03519784 | 0 | 0 | 0
10644 | 314207 | 2014-02-24 02:30 | 1830.915 | 7 | 46 | -2.499644 | 3.213439 | 101.3756 | 100.8755 | 340.603 | 321.9263 | -3.242493e-05 | 0.03519784 | 0 | 0 | 0
10645 | 314237.1 | 2014-02-24 02:31 | 1860.93 | 7 | 46 | -2.499644 | 3.211656 | 101.3756 | 100.8964 | 340.603 | 321.9933 | -3.242493e-05 | 0.03519784 | 0 | 0 | 0
10646 | 314267.1 | 2014-02-24 02:31 | 1890.945 | 7 | 46 | -2.499825 | 3.210034 | 101.3756 | 100.9172 | 340.603 | 322.0602 | -6.484985e-05 | 0.03519784 | 0 | 0 | 0
10647 | 314297.1 | 2014-02-24 02:32 | 1920.961 | 7 | 46 | -2.499644 | 3.208575 | 101.3756 | 100.9381 | 340.603 | 322.1271 | -3.242493e-05 | 0.03519784 | 0 | 0 | 0
10648 | 314327.1 | 2014-02-24 02:32 | 1950.976 | 7 | 46 | -2.499825 | 3.206466 | 101.3756 | 100.9589 | 340.603 | 322.1939 | -6.489754e-05 | 0.03519784 | 0 | 0 | 0
10649 | 314357.1 | 2014-02-24 02:33 | 1980.991 | 7 | 46 | -2.499644 | 3.204845 | 101.3756 | 100.9797 | 340.603 | 322.2607 | -3.242493e-05 | 0.03519784 | 0 | 0 | 0
10650 | 314387.1 | 2014-02-24 02:33 | 2011.007 | 7 | 46 | -2.499644 | 3.202899 | 101.3756 | 101.0006 | 340.603 | 322.3275 | -3.242493e-05 | 0.03519784 | 0 | 0 | 0
10651 | 314417.1 | 2014-02-24 02:34 | 2041.022 | 7 | 46 | -2.499644 | 3.200791 | 101.3756 | 101.0214 | 340.603 | 322.3942 | -6.484985e-05 | 0.03519784 | 0 | 0 | 0
10652 | 314447.2 | 2014-02-24 02:34 | 2071.037 | 7 | 46 | -2.499825 | 3.198683 | 101.3756 | 101.0423 | 340.603 | 322.4609 | -3.232377e-05 | 0.03519784 | 0 | 0 | 0
10653 | 314477.2 | 2014-02-24 02:35 | 2101.052 | 7 | 46 | -2.499825 | 3.196413 | 101.3756 | 101.0631 | 340.603 | 322.5276 | -6.484985e-05 | 0.03519784 | 0 | 0 | 0
10654 | 314507.2 | 2014-02-24 02:35 | 2131.052 | 7 | 46 | -2.499644 | 3.194142 | 101.3756 | 101.0839 | 340.603 | 322.5941 | -6.489754e-05 | 0.03519784 | 0 | 0 | 0
10655 | 314537.2 | 2014-02-24 02:36 | 2161.067 | 7 | 46 | -2.499644 | 3.191872 | 101.3756 | 101.1048 | 340.603 | 322.6607 | -3.242493e-05 | 0.03519784 | 0 | 0 | 0
10656 | 314567.2 | 2014-02-24 02:36 | 2191.083 | 7 | 46 | -2.499825 | 3.18944 | 101.3756 | 101.1256 | 340.603 | 322.7272 | -6.484985e-05 | 0.03519784 | 0 | 0 | 0
10657 | 314597.2 | 2014-02-24 02:37 | 2221.098 | 7 | 46 | -2.500005 | 3.187007 | 101.3756 | 101.1465 | 340.603 | 322.7936 | -9.727478e-05 | 0.03519784 | 0 | 0 | 0
10658 | 314627.2 | 2014-02-24 02:37 | 2251.113 | 7 | 46 | -2.499644 | 3.184575 | 101.3756 | 101.1673 | 340.603 | 322.86 | -6.489754e-05 | 0.03519784 | 0 | 0 | 0
10659 | 314657.3 | 2014-02-24 02:38 | 2281.128 | 7 | 46 | -2.499644 | 3.18198 | 101.3756 | 101.1881 | 340.603 | 322.9264 | -6.484985e-05 | 0.03519784 | 0 | 0 | 0
10660 | 314687.3 | 2014-02-24 02:38 | 2311.144 | 7 | 46 | -2.499825 | 3.179385 | 101.3756 | 101.209 | 340.603 | 322.9927 | -3.242493e-05 | 0.03519784 | 0 | 0 | 0
10661 | 314717.3 | 2014-02-24 02:39 | 2341.159 | 7 | 46 | -2.499644 | 3.176467 | 101.3756 | 101.2298 | 340.603 | 323.0589 | -6.484985e-05 | 0.03519784 | 0 | 0 | 0
10662 | 314747.3 | 2014-02-24 02:39 | 2371.174 | 7 | 46 | -2.499644 | 3.17371 | 101.3756 | 101.2507 | 340.603 | 323.1251 | -6.484985e-05 | 0.03519784 | 0 | 0 | 0
10663 | 314777.3 | 2014-02-24 02:40 | 2401.189 | 7 | 46 | -2.499644 | 3.170467 | 101.3756 | 101.2715 | 340.603 | 323.1912 | -0.0001296997 | 0.03519784 | 0 | 0 | 0
10664 | 314807.3 | 2014-02-24 02:40 | 2431.205 | 7 | 46 | -2.499825 | 3.167223 | 101.3756 | 101.2924 | 340.603 | 323.2572 | -0.0001296997 | 0.03519784 | 0 | 0 | 0
10665 | 314837.3 | 2014-02-24 02:41 | 2461.22 | 7 | 46 | -2.500005 | 3.16398 | 101.3756 | 101.3132 | 340.603 | 323.3232 | -9.727478e-05 | 0.03519784 | 0 | 0 | 0
10666 | 314867.4 | 2014-02-24 02:41 | 2491.235 | 7 | 46 | -2.499644 | 3.160575 | 101.3756 | 101.334 | 340.603 | 323.3891 | -9.732247e-05 | 0.03519784 | 0 | 0 | 0
10667 | 314897.4 | 2014-02-24 02:42 | 2521.25 | 7 | 46 | -2.500005 | 3.156845 | 101.3756 | 101.3549 | 340.603 | 323.4549 | -9.727478e-05 | 0.03519784 | 0 | 0 | 0
10668 | 314927.4 | 2014-02-24 02:42 | 2551.266 | 7 | 46 | -2.499825 | 3.152953 | 101.3756 | 101.3757 | 340.603 | 323.5207 | -9.727478e-05 | 0.03519784 | 0 | 0 | 0
10669 | 314957.4 | 2014-02-24 02:43 | 2581.281 | 7 | 46 | -2.499825 | 3.149061 | 101.3756 | 101.3966 | 340.603 | 323.5864 | -6.489754e-05 | 0.03519784 | 0 | 0 | 0
10670 | 314987.4 | 2014-02-24 02:43 | 2611.296 | 7 | 46 | -2.499825 | 3.145007 | 101.3756 | 101.4174 | 340.603 | 323.6519 | -6.489754e-05 | 0.03519784 | 0 | 0 | 0
10671 | 315017.4 | 2014-02-24 02:44 | 2641.311 | 7 | 46 | -2.499644 | 3.141115 | 101.3756 | 101.4382 | 340.603 | 323.7175 | -6.484985e-05 | 0.03519784 | 0 | 0 | 0
10672 | 315047.5 | 2014-02-24 02:44 | 2671.327 | 7 | 46 | -2.499825 | 3.137223 | 101.3756 | 101.4591 | 340.603 | 323.7829 | -9.727478e-05 | 0.03519784 | 0 | 0 | 0
10673 | 315077.5 | 2014-02-24 02:45 | 2701.342 | 7 | 46 | -2.499644 | 3.133494 | 101.3756 | 101.4799 | 340.603 | 323.8482 | -9.732247e-05 | 0.03519784 | 0 | 0 | 0
10674 | 315107.5 | 2014-02-24 02:45 | 2731.357 | 7 | 46 | -2.499825 | 3.129602 | 101.3756 | 101.5008 | 340.603 | 323.9135 | -9.727478e-05 | 0.03519784 | 0 | 0 | 0
10675 | 315137.5 | 2014-02-24 02:46 | 2761.373 | 7 | 46 | -2.499825 | 3.125548 | 101.3756 | 101.5216 | 340.603 | 323.9787 | -0.0001621246 | 0.03519784 | 0 | 0 | 0
10676 | 315167.5 | 2014-02-24 02:46 | 2791.388 | 7 | 46 | -2.499644 | 3.120845 | 101.3756 | 101.5425 | 340.603 | 324.0438 | -0.0001297474 | 0.03519784 | 0 | 0 | 0
10677 | 315197.5 | 2014-02-24 02:47 | 2821.403 | 7 | 46 | -2.499644 | 3.114197 | 101.3756 | 101.5633 | 340.603 | 324.1087 | -0.0002270222 | 0.03519784 | 0 | 0 | 0
10678 | 315227.5 | 2014-02-24 02:47 | 2851.418 | 7 | 46 | -2.499644 | 3.105278 | 101.3756 | 101.5841 | 340.603 | 324.1736 | -0.0002919197 | 0.03519784 | 0 | 0 | 0
10679 | 315257.6 | 2014-02-24 02:48 | 2881.433 | 7 | 46 | -2.499825 | 3.093278 | 101.3756 | 101.605 | 340.603 | 324.2382 | -0.0003891945 | 0.03519784 | 0 | 0 | 0
10680 | 315287.6 | 2014-02-24 02:48 | 2911.448 | 7 | 46 | -2.499463 | 3.076899 | 101.3756 | 101.6258 | 340.603 | 324.3025 | -0.0004864693 | 0.03519784 | 0 | 0 | 0
10681 | 315317.6 | 2014-02-24 02:49 | 2941.449 | 7 | 46 | -2.499825 | 3.054034 | 101.3756 | 101.6467 | 340.603 | 324.3663 | -0.000778389 | 0.03519784 | 0 | 0 | 0
10682 | 315347.6 | 2014-02-24 02:49 | 2971.464 | 7 | 46 | -2.499825 | 3.024521 | 101.3756 | 101.6675 | 340.603 | 324.4297 | -0.0009080887 | 0.03519784 | 0 | 0 | 0
10683 | 315377.6 | 2014-02-24 02:50 | 3001.479 | 7 | 46 | -2.499644 | 2.988359 | 101.3756 | 101.6883 | 340.603 | 324.4924 | -0.001257075 | 0.03519784 | 0 | 0 | 0
10684 | 315407.6 | 2014-02-24 02:50 | 3031.494 | 7 | 46 | -2.500005 | 2.944413 | 101.3756 | 101.7092 | 340.603 | 324.5542 | -0.001611614 | 0.03519784 | 0 | 0 | 0
10685 | 315437.6 | 2014-02-24 02:51 | 3061.494 | 7 | 46 | -2.499644 | 2.891062 | 101.3756 | 101.73 | 340.603 | 324.615 | -0.001945915 | 0.03519784 | 0 | 0 | 0
10686 | 315467.6 | 2014-02-24 02:51 | 3091.509 | 7 | 46 | -2.499825 | 2.82263 | 101.3756 | 101.7509 | 340.603 | 324.6746 | -0.002610701 | 0.03519784 | 0 | 0 | 0
10687 | 315497.6 | 2014-02-24 02:52 | 3121.524 | 7 | 46 | -2.499644 | 2.729873 | 101.3756 | 101.7717 | 340.603 | 324.7325 | -0.00355608 | 0.03519784 | 0 | 0 | 0
10688 | 315527.7 | 2014-02-24 02:52 | 3151.54 | 7 | 46 | -2.499644 | 2.580198 | 101.3756 | 101.7925 | 340.603 | 324.788 | -0.006478613 | 0.03519784 | 0 | 0 | 0
10689 | 315557.7 | 2014-02-24 02:53 | 3181.554 | 7 | 46 | -2.499825 | 2.169118 | 101.3756 | 101.8134 | 340.603 | 324.8384 | -0.02320646 | 0.03519784 | 0 | 0 | 0
10690 | 315563.6 | 2014-02-24 02:53 | 3187.446 | 7 | 46 | -2.499825 | 1.999173 | 101.3756 | 101.8175 | 340.603 | 324.847 | -0.029007 | 0.03519784 | 0 | 0 | 0
10691 | 315563.6 | 2014-02-24 02:53 | 0.01586947 | 8 | 46 | 0.001225107 | 2.044416 | 101.3756 | 101.8175 | 340.603 | 324.847 | 0.001751328 | 0.03452095 | 0 | 0 | 0
10692 | 315593.6 | 2014-02-24 02:53 | 30.01567 | 9 | 46 | 0 | 2.401009 | 101.3756 | 101.8175 | 340.603 | 324.847 | 0.004254509 | 0.03452095 | 0 | 0 | 0
10693 | 315623.6 | 2014-02-24 02:54 | 60.0304 | 9 | 46 | 0 | 2.488577 | 101.3756 | 101.8175 | 340.603 | 324.847 | 0.002223962 | 0.03452095 | 0 | 0 | 0
10694 | 315653.6 | 2014-02-24 02:54 | 90.04616 | 9 | 46 | 0 | 2.53836 | 101.3756 | 101.8175 | 340.603 | 324.847 | 0.00129317 | 0.03452095 | 0 | 0 | 0
10695 | 315683.6 | 2014-02-24 02:55 | 120.0146 | 9 | 46 | 0 | 2.569495 | 101.3756 | 101.8175 | 340.603 | 324.847 | 0.0008082606 | 0.03452095 | 0 | 0 | 0
10696 | 315713.6 | 2014-02-24 02:55 | 30.0151 | 10 | 46 | 2.499384 | 2.861711 | 101.3964 | 101.8175 | 340.6606 | 324.847 | 0.0049467 | 0.03452095 | 0 | 0 | 0
10697 | 315743.6 | 2014-02-24 02:56 | 60.03051 | 10 | 46 | 2.499565 | 2.968737 | 101.4173 | 101.8175 | 340.7215 | 324.847 | 0.002909982 | 0.03452095 | 0 | 0 | 0
10698 | 315773.7 | 2014-02-24 02:56 | 90.04597 | 10 | 46 | 2.499746 | 3.040089 | 101.4381 | 101.8175 | 340.7842 | 324.847 | 0.002095031 | 0.03452095 | 0 | 0 | 0
10699 | 315803.7 | 2014-02-24 02:57 | 120.0608 | 10 | 46 | 2.499746 | 3.093602 | 101.459 | 101.8175 | 340.8481 | 324.847 | 0.001589187 | 0.03452095 | 0 | 0 | 0
10700 | 315833.7 | 2014-02-24 02:57 | 150.0765 | 10 | 46 | 2.499565 | 3.136575 | 101.4798 | 101.8175 | 340.913 | 324.847 | 0.001293254 | 0.03452095 | 0 | 0 | 0
10701 | 315863.7 | 2014-02-24 02:58 | 180.0917 | 10 | 46 | 2.499746 | 3.17225 | 101.5007 | 101.8175 | 340.9788 | 324.847 | 0.001095851 | 0.03452095 | 0 | 0 | 0
10702 | 315893.7 | 2014-02-24 02:58 | 210.107 | 10 | 46 | 2.499746 | 3.202575 | 101.5215 | 101.8175 | 341.0452 | 324.847 | 0.0009376495 | 0.03452095 | 0 | 0 | 0
10703 | 315923.7 | 2014-02-24 02:59 | 240.1218 | 10 | 46 | 2.499746 | 3.228358 | 101.5423 | 101.8175 | 341.1122 | 324.847 | 0.0007735195 | 0.03452095 | 0 | 0 | 0
10704 | 315953.7 | 2014-02-24 02:59 | 270.1376 | 10 | 46 | 2.499746 | 3.250088 | 101.5632 | 101.8175 | 341.1798 | 324.847 | 0.0006768425 | 0.03452095 | 0 | 0 | 0
10705 | 315983.8 | 2014-02-24 03:00 | 300.1525 | 10 | 46 | 2.499565 | 3.263223 | 101.584 | 101.8175 | 341.2477 | 324.847 | 0.0002910323 | 0.03452095 | 0 | 0 | 0
10706 | 316013.8 | 2014-02-24 03:00 | 330.1525 | 10 | 46 | 2.499746 | 3.268412 | 101.6049 | 101.8175 | 341.3157 | 324.847 | 0.0001611648 | 0.03452095 | 0 | 0 | 0
10707 | 316043.8 | 2014-02-24 03:01 | 360.1676 | 10 | 46 | 2.499926 | 3.271493 | 101.6257 | 101.8175 | 341.3839 | 324.847 | 6.449532e-05 | 0.03452095 | 0 | 0 | 0
10708 | 316073.8 | 2014-02-24 03:01 | 390.1829 | 10 | 46 | 2.499746 | 3.27425 | 101.6465 | 101.8175 | 341.4521 | 324.847 | 6.444873e-05 | 0.03452095 | 0 | 0 | 0
10709 | 316103.8 | 2014-02-24 03:02 | 420.1982 | 10 | 46 | 2.499384 | 3.277169 | 101.6674 | 101.8175 | 341.5203 | 324.847 | 6.444741e-05 | 0.03452095 | 0 | 0 | 0
10710 | 316133.8 | 2014-02-24 03:02 | 450.213 | 10 | 46 | 2.499746 | 3.280412 | 101.6882 | 101.8175 | 341.5886 | 324.847 | 9.72738e-05 | 0.03452095 | 0 | 0 | 0
10711 | 316163.8 | 2014-02-24 03:03 | 480.2287 | 10 | 46 | 2.499926 | 3.283818 | 101.7091 | 101.8175 | 341.6571 | 324.847 | 0.0001611178 | 0.03452095 | 0 | 0 | 0
10712 | 316193.8 | 2014-02-24 03:03 | 510.2438 | 10 | 46 | 2.499565 | 3.287709 | 101.7299 | 101.8175 | 341.7256 | 324.847 | 0.0001293031 | 0.03452095 | 0 | 0 | 0
10713 | 316223.9 | 2014-02-24 03:04 | 540.2592 | 10 | 46 | 2.499746 | 3.291926 | 101.7508 | 101.8175 | 341.7941 | 324.847 | 0.0001611701 | 0.03452095 | 0 | 0 | 0
10714 | 316253.9 | 2014-02-24 03:04 | 570.2742 | 10 | 46 | 2.499565 | 3.296466 | 101.7716 | 101.8175 | 341.8627 | 324.847 | 0.0001289433 | 0.03452095 | 0 | 0 | 0
10715 | 316283.9 | 2014-02-24 03:05 | 600.2892 | 10 | 46 | 2.499926 | 3.301331 | 101.7924 | 101.8175 | 341.9315 | 324.847 | 0.0001939877 | 0.03452095 | 0 | 0 | 0
10716 | 316313.9 | 2014-02-24 03:05 | 630.2893 | 10 | 46 | 2.499746 | 3.306358 | 101.8133 | 101.8175 | 342.0004 | 324.847 | 0.0002263259 | 0.03452095 | 0 | 0 | 0
10717 | 316343.9 | 2014-02-24 03:06 | 660.3041 | 10 | 46 | 2.499746 | 3.310899 | 101.8341 | 101.8175 | 342.0693 | 324.847 | 0.0001288957 | 0.03452095 | 0 | 0 | 0
10718 | 316373.9 | 2014-02-24 03:06 | 690.3199 | 10 | 46 | 2.499565 | 3.315439 | 101.8549 | 101.8175 | 342.1384 | 324.847 | 0.0001289432 | 0.03452095 | 0 | 0 | 0
10719 | 316403.9 | 2014-02-24 03:07 | 720.3347 | 10 | 46 | 2.499746 | 3.319655 | 101.8758 | 101.8175 | 342.2075 | 324.847 | 0.0001289431 | 0.03452095 | 0 | 0 | 0
10720 | 316434 | 2014-02-24 03:07 | 750.3504 | 10 | 46 | 2.499746 | 3.323547 | 101.8966 | 101.8175 | 342.2767 | 324.847 | 0.0001611664 | 0.03452095 | 0 | 0 | 0
10721 | 316464 | 2014-02-24 03:08 | 780.3654 | 10 | 46 | 2.499926 | 3.327115 | 101.9175 | 101.8175 | 342.346 | 324.847 | 0.0001616763 | 0.03452095 | 0 | 0 | 0
10722 | 316494 | 2014-02-24 03:08 | 810.3809 | 10 | 46 | 2.499746 | 3.330358 | 101.9383 | 101.8175 | 342.4154 | 324.847 | 9.66729e-05 | 0.03452095 | 0 | 0 | 0
10723 | 316524 | 2014-02-24 03:09 | 840.3962 | 10 | 46 | 2.499746 | 3.333439 | 101.9592 | 101.8175 | 342.4849 | 324.847 | 9.69707e-05 | 0.03452095 | 0 | 0 | 0
10724 | 316554 | 2014-02-24 03:09 | 870.4114 | 10 | 46 | 2.499746 | 3.336844 | 101.98 | 101.8175 | 342.5544 | 324.847 | 0.000128896 | 0.03452095 | 0 | 0 | 0
10725 | 316584 | 2014-02-24 03:10 | 900.4262 | 10 | 46 | 2.499746 | 3.339926 | 102.0008 | 101.8175 | 342.6239 | 324.847 | 9.667164e-05 | 0.03452095 | 0 | 0 | 0
10726 | 316614 | 2014-02-24 03:10 | 930.4419 | 10 | 46 | 2.499746 | 3.343007 | 102.0217 | 101.8175 | 342.6936 | 324.847 | 0.0001611675 | 0.03452095 | 0 | 0 | 0
10727 | 316644.1 | 2014-02-24 03:11 | 960.4568 | 10 | 46 | 2.499746 | 3.345763 | 102.0425 | 101.8175 | 342.7632 | 324.847 | 9.732166e-05 | 0.03452095 | 0 | 0 | 0
10728 | 316674.1 | 2014-02-24 03:11 | 990.4725 | 10 | 46 | 2.499746 | 3.348358 | 102.0634 | 101.8175 | 342.833 | 324.847 | 6.444797e-05 | 0.03452095 | 0 | 0 | 0
10729 | 316704.1 | 2014-02-24 03:12 | 1020.487 | 10 | 46 | 2.499746 | 3.350791 | 102.0842 | 101.8175 | 342.9028 | 324.847 | 9.672035e-05 | 0.03452095 | 0 | 0 | 0
10730 | 316734.1 | 2014-02-24 03:12 | 1050.503 | 10 | 46 | 2.499746 | 3.352899 | 102.105 | 101.8175 | 342.9727 | 324.847 | 6.46939e-05 | 0.03452095 | 0 | 0 | 0
10731 | 316764.1 | 2014-02-24 03:13 | 1080.518 | 10 | 46 | 2.499926 | 3.355007 | 102.1259 | 101.8175 | 343.0426 | 324.847 | 9.702393e-05 | 0.03452095 | 0 | 0 | 0
10732 | 316794.1 | 2014-02-24 03:13 | 1110.533 | 10 | 46 | 2.499746 | 3.356466 | 102.1467 | 101.8175 | 343.1125 | 324.847 | 3.222386e-05 | 0.03452095 | 0 | 0 | 0
10733 | 316824.2 | 2014-02-24 03:14 | 1140.548 | 10 | 46 | 2.499746 | 3.357763 | 102.1676 | 101.8175 | 343.1825 | 324.847 | 6.444702e-05 | 0.03452095 | 0 | 0 | 0
10734 | 316854.2 | 2014-02-24 03:14 | 1170.564 | 10 | 46 | 2.499746 | 3.358574 | 102.1884 | 101.8175 | 343.2525 | 324.847 | 3.222414e-05 | 0.03452095 | 0 | 0 | 0
10735 | 316884.2 | 2014-02-24 03:15 | 1200.579 | 10 | 46 | 2.499746 | 3.359223 | 102.2093 | 101.8175 | 343.3225 | 324.847 | 0 | 0.03452095 | 0 | 0 | 0
10736 | 316914.2 | 2014-02-24 03:15 | 1230.595 | 10 | 46 | 2.499926 | 3.359871 | 102.2301 | 101.8175 | 343.3925 | 324.847 | 6.444791e-05 | 0.03452095 | 0 | 0 | 0
10737 | 316944.2 | 2014-02-24 03:16 | 1260.609 | 10 | 46 | 2.499746 | 3.360196 | 102.2509 | 101.8175 | 343.4625 | 324.847 | 3.227152e-05 | 0.03452095 | 0 | 0 | 0
10738 | 316974.2 | 2014-02-24 03:16 | 1290.625 | 10 | 46 | 2.499746 | 3.360358 | 102.2718 | 101.8175 | 343.5326 | 324.847 | -3.242454e-05 | 0.03452095 | 0 | 0 | 0
10739 | 317004.2 | 2014-02-24 03:17 | 1320.64 | 10 | 46 | 2.499746 | 3.360844 | 102.2926 | 101.8175 | 343.6026 | 324.847 | 0 | 0.03452095 | 0 | 0 | 0
10740 | 317034.3 | 2014-02-24 03:17 | 1350.656 | 10 | 46 | 2.499746 | 3.361169 | 102.3135 | 101.8175 | 343.6727 | 324.847 | 0 | 0.03452095 | 0 | 0 | 0
10741 | 317064.3 | 2014-02-24 03:18 | 1380.671 | 10 | 46 | 2.499926 | 3.361331 | 102.3343 | 101.8175 | 343.7427 | 324.847 | 3.242493e-05 | 0.03452095 | 0 | 0 | 0
10742 | 317094.3 | 2014-02-24 03:18 | 1410.686 | 10 | 46 | 2.499926 | 3.361817 | 102.3551 | 101.8175 | 343.8128 | 324.847 | 6.484985e-05 | 0.03452095 | 0 | 0 | 0
10743 | 317124.3 | 2014-02-24 03:19 | 1440.701 | 10 | 46 | 2.499384 | 3.361817 | 102.376 | 101.8175 | 343.8829 | 324.847 | 0 | 0.03452095 | 0 | 0 | 0
10744 | 317154.3 | 2014-02-24 03:19 | 1470.717 | 10 | 46 | 2.499565 | 3.362304 | 102.3968 | 101.8175 | 343.9529 | 324.847 | 0 | 0.03452095 | 0 | 0 | 0
10745 | 317184.3 | 2014-02-24 03:20 | 1500.731 | 10 | 46 | 2.499746 | 3.36279 | 102.4177 | 101.8175 | 344.023 | 324.847 | 3.242493e-05 | 0.03452095 | 0 | 0 | 0
10746 | 317214.4 | 2014-02-24 03:20 | 1530.747 | 10 | 46 | 2.499746 | 3.363277 | 102.4385 | 101.8175 | 344.0931 | 324.847 | 6.489754e-05 | 0.03452095 | 0 | 0 | 0
10747 | 317244.4 | 2014-02-24 03:21 | 1560.762 | 10 | 46 | 2.499565 | 3.363601 | 102.4594 | 101.8175 | 344.1632 | 324.847 | 3.242493e-05 | 0.03452095 | 0 | 0 | 0
10748 | 317274.4 | 2014-02-24 03:21 | 1590.778 | 10 | 46 | 2.499565 | 3.364088 | 102.4802 | 101.8175 | 344.2333 | 324.847 | 0 | 0.03452095 | 0 | 0 | 0
10749 | 317304.4 | 2014-02-24 03:22 | 1620.793 | 10 | 46 | 2.499746 | 3.364574 | 102.501 | 101.8175 | 344.3034 | 324.847 | 3.232538e-05 | 0.03452095 | 0 | 0 | 0
10750 | 317334.4 | 2014-02-24 03:22 | 1650.808 | 10 | 46 | 2.499926 | 3.365223 | 102.5219 | 101.8175 | 344.3736 | 324.847 | 0 | 0.03452095 | 0 | 0 | 0
10751 | 317364.4 | 2014-02-24 03:23 | 1680.823 | 10 | 46 | 2.499746 | 3.365709 | 102.5427 | 101.8175 | 344.4437 | 324.847 | 0 | 0.03452095 | 0 | 0 | 0
10752 | 317394.4 | 2014-02-24 03:23 | 1710.838 | 10 | 46 | 2.499926 | 3.36652 | 102.5636 | 101.8175 | 344.5138 | 324.847 | 6.46944e-05 | 0.03452095 | 0 | 0 | 0
10753 | 317424.5 | 2014-02-24 03:24 | 1740.854 | 10 | 46 | 2.499746 | 3.367007 | 102.5844 | 101.8175 | 344.584 | 324.847 | 3.232722e-05 | 0.03452095 | 0 | 0 | 0
10754 | 317454.5 | 2014-02-24 03:24 | 1770.869 | 10 | 46 | 2.499746 | 3.367655 | 102.6052 | 101.8175 | 344.6542 | 324.847 | -3.242431e-05 | 0.03452095 | 0 | 0 | 0
10755 | 317484.5 | 2014-02-24 03:25 | 1800.869 | 10 | 46 | 2.499565 | 3.368142 | 102.6261 | 101.8175 | 344.7244 | 324.847 | 0 | 0.03452095 | 0 | 0 | 0
10756 | 317514.5 | 2014-02-24 03:25 | 1830.884 | 10 | 46 | 2.499565 | 3.369277 | 102.6469 | 101.8175 | 344.7945 | 324.847 | 6.444758e-05 | 0.03452095 | 0 | 0 | 0
10757 | 317544.5 | 2014-02-24 03:26 | 1860.899 | 10 | 46 | 2.499926 | 3.370088 | 102.6678 | 101.8175 | 344.8648 | 324.847 | 6.444735e-05 | 0.03452095 | 0 | 0 | 0
10758 | 317574.5 | 2014-02-24 03:26 | 1890.914 | 10 | 46 | 2.499746 | 3.370736 | 102.6886 | 101.8175 | 344.935 | 324.847 | 3.222403e-05 | 0.03452095 | 0 | 0 | 0
10759 | 317604.5 | 2014-02-24 03:27 | 1920.93 | 10 | 46 | 2.499565 | 3.371547 | 102.7094 | 101.8175 | 345.0053 | 324.847 | 0 | 0.03452095 | 0 | 0 | 0
10760 | 317634.6 | 2014-02-24 03:27 | 1950.945 | 10 | 46 | 2.499565 | 3.372358 | 102.7303 | 101.8175 | 345.0755 | 324.847 | 0 | 0.03452095 | 0 | 0 | 0
10761 | 317664.6 | 2014-02-24 03:28 | 1980.96 | 10 | 46 | 2.499746 | 3.373331 | 102.7511 | 101.8175 | 345.1459 | 324.847 | 3.222398e-05 | 0.03452095 | 0 | 0 | 0
10762 | 317694.6 | 2014-02-24 03:28 | 2010.976 | 10 | 46 | 2.499926 | 3.374304 | 102.772 | 101.8175 | 345.2162 | 324.847 | 0 | 0.03452095 | 0 | 0 | 0
10763 | 317724.6 | 2014-02-24 03:29 | 2040.99 | 10 | 46 | 2.499565 | 3.375115 | 102.7928 | 101.8175 | 345.2865 | 324.847 | 0 | 0.03452095 | 0 | 0 | 0
10764 | 317754.6 | 2014-02-24 03:29 | 2071.006 | 10 | 46 | 2.499746 | 3.376412 | 102.8137 | 101.8175 | 345.3569 | 324.847 | 6.44469e-05 | 0.03452095 | 0 | 0 | 0
10765 | 317784.6 | 2014-02-24 03:30 | 2101.021 | 10 | 46 | 2.499746 | 3.377547 | 102.8345 | 101.8175 | 345.4273 | 324.847 | 6.484352e-05 | 0.03452095 | 0 | 0 | 0
10766 | 317814.6 | 2014-02-24 03:30 | 2131.036 | 10 | 46 | 2.499565 | 3.37852 | 102.8553 | 101.8175 | 345.4976 | 324.847 | 3.222391e-05 | 0.03452095 | 0 | 0 | 0
10767 | 317844.7 | 2014-02-24 03:31 | 2161.052 | 10 | 46 | 2.499565 | 3.37998 | 102.8762 | 101.8175 | 345.5681 | 324.847 | 6.449545e-05 | 0.03452095 | 0 | 0 | 0
10768 | 317874.7 | 2014-02-24 03:31 | 2191.067 | 10 | 46 | 2.499926 | 3.381439 | 102.897 | 101.8175 | 345.6386 | 324.847 | 6.465094e-05 | 0.03452095 | 0 | 0 | 0
10769 | 317904.7 | 2014-02-24 03:32 | 2221.082 | 10 | 46 | 2.499746 | 3.383061 | 102.9179 | 101.8175 | 345.709 | 324.847 | 9.702093e-05 | 0.03452095 | 0 | 0 | 0
10770 | 317934.7 | 2014-02-24 03:32 | 2251.098 | 10 | 46 | 2.499746 | 3.384844 | 102.9387 | 101.8175 | 345.7796 | 324.847 | 6.444858e-05 | 0.03452095 | 0 | 0 | 0
10771 | 317964.7 | 2014-02-24 03:33 | 2281.112 | 10 | 46 | 2.499746 | 3.38679 | 102.9595 | 101.8175 | 345.8501 | 324.847 | 6.444858e-05 | 0.03452095 | 0 | 0 | 0
10772 | 317994.7 | 2014-02-24 03:33 | 2311.128 | 10 | 46 | 2.499565 | 3.38906 | 102.9804 | 101.8175 | 345.9207 | 324.847 | 0.000129699 | 0.03452095 | 0 | 0 | 0
10773 | 318024.7 | 2014-02-24 03:34 | 2341.143 | 10 | 46 | 2.499746 | 3.391331 | 103.0012 | 101.8175 | 345.9914 | 324.847 | 6.449511e-05 | 0.03452095 | 0 | 0 | 0
10774 | 318054.8 | 2014-02-24 03:34 | 2371.158 | 10 | 46 | 2.499746 | 3.393601 | 103.0221 | 101.8175 | 346.0621 | 324.847 | 6.449498e-05 | 0.03452095 | 0 | 0 | 0
10775 | 318084.8 | 2014-02-24 03:35 | 2401.174 | 10 | 46 | 2.499565 | 3.396034 | 103.0429 | 101.8175 | 346.1329 | 324.847 | 6.464856e-05 | 0.03452095 | 0 | 0 | 0
10776 | 318114.8 | 2014-02-24 03:35 | 2431.189 | 10 | 46 | 2.499926 | 3.398304 | 103.0638 | 101.8175 | 346.2037 | 324.847 | 6.484925e-05 | 0.03452095 | 0 | 0 | 0
10777 | 318144.8 | 2014-02-24 03:36 | 2461.204 | 10 | 46 | 2.499746 | 3.40025 | 103.0846 | 101.8175 | 346.2745 | 324.847 | 6.444811e-05 | 0.03452095 | 0 | 0 | 0
10778 | 318174.8 | 2014-02-24 03:36 | 2491.219 | 10 | 46 | 2.499746 | 3.402196 | 103.1054 | 101.8175 | 346.3454 | 324.847 | 3.232515e-05 | 0.03452095 | 0 | 0 | 0
10779 | 318204.8 | 2014-02-24 03:37 | 2521.235 | 10 | 46 | 2.499565 | 3.403817 | 103.1263 | 101.8175 | 346.4163 | 324.847 | 3.222371e-05 | 0.03452095 | 0 | 0 | 0
10780 | 318234.9 | 2014-02-24 03:37 | 2551.25 | 10 | 46 | 2.499926 | 3.405763 | 103.1471 | 101.8175 | 346.4873 | 324.847 | 6.464748e-05 | 0.03452095 | 0 | 0 | 0
10781 | 318264.9 | 2014-02-24 03:38 | 2581.265 | 10 | 46 | 2.499746 | 3.407385 | 103.1679 | 101.8175 | 346.5582 | 324.847 | 0 | 0.03452095 | 0 | 0 | 0
10782 | 318294.9 | 2014-02-24 03:38 | 2611.281 | 10 | 46 | 2.499746 | 3.409169 | 103.1888 | 101.8175 | 346.6293 | 324.847 | 3.227144e-05 | 0.03452095 | 0 | 0 | 0
10783 | 318324.9 | 2014-02-24 03:39 | 2641.296 | 10 | 46 | 2.499926 | 3.410952 | 103.2096 | 101.8175 | 346.7003 | 324.847 | 6.44484e-05 | 0.03452095 | 0 | 0 | 0
10784 | 318354.9 | 2014-02-24 03:39 | 2671.296 | 10 | 46 | 2.499746 | 3.412898 | 103.2305 | 101.8175 | 346.7715 | 324.847 | 6.484962e-05 | 0.03452095 | 0 | 0 | 0
10785 | 318384.9 | 2014-02-24 03:40 | 2701.31 | 10 | 46 | 2.499746 | 3.415006 | 103.2513 | 101.8175 | 346.8426 | 324.847 | 6.444778e-05 | 0.03452095 | 0 | 0 | 0
10786 | 318414.9 | 2014-02-24 03:40 | 2731.326 | 10 | 46 | 2.499746 | 3.417439 | 103.2722 | 101.8175 | 346.9138 | 324.847 | 9.672005e-05 | 0.03452095 | 0 | 0 | 0
10787 | 318444.9 | 2014-02-24 03:41 | 2761.341 | 10 | 46 | 2.499746 | 3.419871 | 103.293 | 101.8175 | 346.985 | 324.847 | 6.465486e-05 | 0.03452095 | 0 | 0 | 0
10788 | 318475 | 2014-02-24 03:41 | 2791.357 | 10 | 46 | 2.499746 | 3.42279 | 103.3138 | 101.8175 | 347.0564 | 324.847 | 0.0001289436 | 0.03452095 | 0 | 0 | 0
10789 | 318505 | 2014-02-24 03:42 | 2821.371 | 10 | 46 | 2.499746 | 3.426196 | 103.3347 | 101.8175 | 347.1277 | 324.847 | 0.0001611672 | 0.03452095 | 0 | 0 | 0
10790 | 318535 | 2014-02-24 03:42 | 2851.387 | 10 | 46 | 2.499746 | 3.429925 | 103.3555 | 101.8175 | 347.1992 | 324.847 | 0.0001611178 | 0.03452095 | 0 | 0 | 0
10791 | 318565 | 2014-02-24 03:43 | 2881.402 | 10 | 46 | 2.499746 | 3.434466 | 103.3764 | 101.8175 | 347.2707 | 324.847 | 0.0001611681 | 0.03452095 | 0 | 0 | 0
10792 | 318595 | 2014-02-24 03:43 | 2911.418 | 10 | 46 | 2.499746 | 3.439979 | 103.3972 | 101.8175 | 347.3423 | 324.847 | 0.000193392 | 0.03452095 | 0 | 0 | 0
10793 | 318625 | 2014-02-24 03:44 | 2941.433 | 10 | 46 | 2.499565 | 3.446952 | 103.418 | 101.8175 | 347.4141 | 324.847 | 0.0002578359 | 0.03452095 | 0 | 0 | 0
10794 | 318655.1 | 2014-02-24 03:44 | 2971.448 | 10 | 46 | 2.499565 | 3.456196 | 103.4389 | 101.8175 | 347.486 | 324.847 | 0.0003233567 | 0.03452095 | 0 | 0 | 0
10795 | 318685.1 | 2014-02-24 03:45 | 3001.448 | 10 | 46 | 2.499746 | 3.469817 | 103.4597 | 101.8175 | 347.5582 | 324.847 | 0.0005189265 | 0.03452095 | 0 | 0 | 0
10796 | 318715.1 | 2014-02-24 03:45 | 3031.463 | 10 | 46 | 2.499746 | 3.490898 | 103.4806 | 101.8175 | 347.6307 | 324.847 | 0.0008702452 | 0.03452095 | 0 | 0 | 0
10797 | 318745.1 | 2014-02-24 03:46 | 3061.478 | 10 | 46 | 2.499746 | 3.52852 | 103.5014 | 101.8175 | 347.7038 | 324.847 | 0.001611605 | 0.03452095 | 0 | 0 | 0
10798 | 318775.1 | 2014-02-24 03:46 | 3091.493 | 10 | 46 | 2.499926 | 3.612033 | 103.5222 | 101.8175 | 347.7781 | 324.847 | 0.003879865 | 0.03452095 | 0 | 0 | 0
10799 | 318805.1 | 2014-02-24 03:47 | 3121.509 | 10 | 46 | 2.499565 | 3.789114 | 103.5431 | 101.8175 | 347.855 | 324.847 | 0.007413207 | 0.03452095 | 0 | 0 | 0
10800 | 318835.1 | 2014-02-24 03:47 | 3151.524 | 10 | 46 | 2.499926 | 4.057491 | 103.5639 | 101.8175 | 347.9367 | 324.847 | 0.009830713 | 0.03452095 | 0 | 0 | 0
10801 | 318839.4 | 2014-02-24 03:47 | 3155.774 | 10 | 46 | 2.499926 | 4.10014 | 103.5669 | 101.8175 | 347.9487 | 324.847 | 0.01005618 | 0.03452095 | 0 | 0 | 0
10802 | 318869.4 | 2014-02-24 03:48 | 30.01482 | 11 | 46 | 0.5585999 | 4.099977 | 103.5747 | 101.8175 | 347.9807 | 324.847 | 3.22245e-05 | 0.03452095 | 0 | 0 | 0
10803 | 318899.4 | 2014-02-24 03:48 | 60.03071 | 11 | 46 | 0.3300491 | 4.099815 | 103.5782 | 101.8175 | 347.9953 | 324.847 | -3.22233e-05 | 0.03452095 | 0 | 0 | 0
10804 | 318929.4 | 2014-02-24 03:49 | 90.04536 | 11 | 46 | 0.2261624 | 4.099815 | 103.5805 | 101.8175 | 348.0046 | 324.847 | 0 | 0.03452095 | 0 | 0 | 0
10805 | 318959.4 | 2014-02-24 03:49 | 120.0611 | 11 | 46 | 0.1669018 | 4.099977 | 103.5821 | 101.8175 | 348.0112 | 324.847 | 0 | 0.03452095 | 0 | 0 | 0
10806 | 318989.5 | 2014-02-24 03:50 | 150.0759 | 11 | 46 | 0.1295026 | 4.099815 | 103.5834 | 101.8175 | 348.0163 | 324.847 | 0 | 0.03452095 | 0 | 0 | 0
10807 | 319019.5 | 2014-02-24 03:50 | 180.0916 | 11 | 46 | 0.1045698 | 4.099815 | 103.5843 | 101.8175 | 348.0202 | 324.847 | 0 | 0.03452095 | 0 | 0 | 0
10808 | 319049.5 | 2014-02-24 03:51 | 210.1067 | 11 | 46 | 0.08650254 | 4.099653 | 103.5851 | 101.8175 | 348.0235 | 324.847 | -6.465086e-05 | 0.03452095 | 0 | 0 | 0
10809 | 319063 | 2014-02-24 03:51 | 223.5911 | 11 | 46 | 0.07999833 | 4.099815 | 103.5854 | 101.8175 | 348.0248 | 324.847 | 3.242473e-05 | 0.03452095 | 0 | 0 | 0
10810 | 319093 | 2014-02-24 03:52 | 30.0154 | 4 | 47 | 0 | 4.081005 | 103.5854 | 101.8175 | 348.0248 | 324.847 | -0.000484954 | 0.03452095 | 0 | 0 | 0
10811 | 319123 | 2014-02-24 03:52 | 60.03021 | 4 | 47 | 0 | 4.06868 | 103.5854 | 101.8175 | 348.0248 | 324.847 | -0.000354558 | 0.03452095 | 0 | 0 | 0
10812 | 319153 | 2014-02-24 03:53 | 90.03028 | 4 | 47 | 0 | 4.05895 | 103.5854 | 101.8175 | 348.0248 | 324.847 | -0.0002578888 | 0.03452095 | 0 | 0 | 0
10813 | 319183 | 2014-02-24 03:53 | 120.0138 | 4 | 47 | 0 | 4.051004 | 103.5854 | 101.8175 | 348.0248 | 324.847 | -0.0002256597 | 0.03452095 | 0 | 0 | 0
10814 | 319183 | 2014-02-24 03:53 | 0.01521943 | 5 | 47 | 0.002489815 | 4.051004 | 103.5854 | 101.8175 | 348.0248 | 324.847 | 0 | 0.03386962 | 0 | 0 | 0
10815 | 319213 | 2014-02-24 03:54 | 30.01482 | 6 | 47 | 0 | 4.043869 | 103.5854 | 101.8175 | 348.0248 | 324.847 | -0.0002594926 | 0.03386962 | 0 | 0 | 0
10816 | 319243 | 2014-02-24 03:54 | 60.01455 | 6 | 47 | 0 | 4.037869 | 103.5854 | 101.8175 | 348.0248 | 324.847 | -0.0002256634 | 0.03386962 | 0 | 0 | 0
10817 | 319273.1 | 2014-02-24 03:55 | 30.0153 | 7 | 47 | -2.499825 | 3.54279 | 103.5854 | 101.8383 | 348.0248 | 324.9247 | -0.009056981 | 0.03386962 | 0 | 0 | 0
10818 | 319303.1 | 2014-02-24 03:55 | 60.03053 | 7 | 47 | -2.499825 | 3.374628 | 103.5854 | 101.8592 | 348.0248 | 324.9965 | -0.003352122 | 0.03386962 | 0 | 0 | 0
10819 | 319333.1 | 2014-02-24 03:56 | 90.04583 | 7 | 47 | -2.499463 | 3.31479 | 103.5854 | 101.88 | 348.0248 | 325.0661 | -0.001135159 | 0.03386962 | 0 | 0 | 0
10820 | 319363.1 | 2014-02-24 03:56 | 120.061 | 7 | 47 | -2.499825 | 3.291115 | 103.5854 | 101.9008 | 348.0248 | 325.1349 | -0.000454092 | 0.03386962 | 0 | 0 | 0
10821 | 319393.1 | 2014-02-24 03:57 | 150.0763 | 7 | 47 | -2.499644 | 3.282358 | 103.5854 | 101.9217 | 348.0248 | 325.2034 | -0.0001621723 | 0.03386962 | 0 | 0 | 0
10822 | 319423.1 | 2014-02-24 03:57 | 180.0916 | 7 | 47 | -2.499644 | 3.278628 | 103.5854 | 101.9425 | 348.0248 | 325.2718 | -9.732247e-05 | 0.03386962 | 0 | 0 | 0
10823 | 319453.1 | 2014-02-24 03:58 | 210.1068 | 7 | 47 | -2.499825 | 3.27652 | 103.5854 | 101.9634 | 348.0248 | 325.3401 | -6.489754e-05 | 0.03386962 | 0 | 0 | 0
10824 | 319483.2 | 2014-02-24 03:58 | 240.1221 | 7 | 47 | -2.499825 | 3.274737 | 103.5854 | 101.9842 | 348.0248 | 325.4084 | -9.727478e-05 | 0.03386962 | 0 | 0 | 0
10825 | 319513.2 | 2014-02-24 03:59 | 270.1373 | 7 | 47 | -2.499463 | 3.273602 | 103.5854 | 102.005 | 348.0248 | 325.4766 | -3.242493e-05 | 0.03386962 | 0 | 0 | 0
10826 | 319543.2 | 2014-02-24 03:59 | 300.1526 | 7 | 47 | -2.499644 | 3.272304 | 103.5854 | 102.0259 | 348.0248 | 325.5448 | -3.247261e-05 | 0.03386962 | 0 | 0 | 0
10827 | 319573.2 | 2014-02-24 04:00 | 330.1679 | 7 | 47 | -2.499644 | 3.271007 | 103.5854 | 102.0467 | 348.0248 | 325.613 | -3.222346e-05 | 0.03386962 | 0 | 0 | 0
10828 | 319603.2 | 2014-02-24 04:00 | 360.1827 | 7 | 47 | -2.500005 | 3.26971 | 103.5854 | 102.0676 | 348.0248 | 325.6811 | -6.444694e-05 | 0.03386962 | 0 | 0 | 0
10829 | 319633.2 | 2014-02-24 04:01 | 390.1983 | 7 | 47 | -2.499644 | 3.268574 | 103.5854 | 102.0884 | 348.0248 | 325.7493 | -3.222406e-05 | 0.03386962 | 0 | 0 | 0
10830 | 319663.2 | 2014-02-24 04:01 | 420.2132 | 7 | 47 | -2.499463 | 3.267277 | 103.5854 | 102.1092 | 348.0248 | 325.8174 | -3.222416e-05 | 0.03386962 | 0 | 0 | 0
10831 | 319693.2 | 2014-02-24 04:02 | 450.2133 | 7 | 47 | -2.499825 | 3.265818 | 103.5854 | 102.1301 | 348.0248 | 325.8854 | -6.464148e-05 | 0.03386962 | 0 | 0 | 0
10832 | 319723.3 | 2014-02-24 04:02 | 480.2285 | 7 | 47 | -2.499644 | 3.264683 | 103.5854 | 102.1509 | 348.0248 | 325.9535 | 0 | 0.03386962 | 0 | 0 | 0
10833 | 319753.3 | 2014-02-24 04:03 | 510.2438 | 7 | 47 | -2.500005 | 3.263223 | 103.5854 | 102.1718 | 348.0248 | 326.0215 | -6.464915e-05 | 0.03386962 | 0 | 0 | 0
10834 | 319783.3 | 2014-02-24 04:03 | 540.2585 | 7 | 47 | -2.499825 | 3.261764 | 103.5854 | 102.1926 | 348.0248 | 326.0895 | -6.44962e-05 | 0.03386962 | 0 | 0 | 0
10835 | 319813.3 | 2014-02-24 04:04 | 570.2742 | 7 | 47 | -2.499644 | 3.260466 | 103.5854 | 102.2134 | 348.0248 | 326.1575 | -6.444885e-05 | 0.03386962 | 0 | 0 | 0
10836 | 319843.3 | 2014-02-24 04:04 | 600.2893 | 7 | 47 | -2.499825 | 3.258845 | 103.5854 | 102.2343 | 348.0248 | 326.2254 | -9.702472e-05 | 0.03386962 | 0 | 0 | 0
10837 | 319873.3 | 2014-02-24 04:05 | 630.3043 | 7 | 47 | -2.499825 | 3.257385 | 103.5854 | 102.2551 | 348.0248 | 326.2933 | -3.232336e-05 | 0.03386962 | 0 | 0 | 0
10838 | 319903.4 | 2014-02-24 04:05 | 660.32 | 7 | 47 | -2.499825 | 3.255926 | 103.5854 | 102.276 | 348.0248 | 326.3612 | -6.444879e-05 | 0.03386962 | 0 | 0 | 0
10839 | 319933.4 | 2014-02-24 04:06 | 690.3349 | 7 | 47 | -2.499825 | 3.254304 | 103.5854 | 102.2968 | 348.0248 | 326.429 | -6.444761e-05 | 0.03386962 | 0 | 0 | 0
10840 | 319963.4 | 2014-02-24 04:06 | 720.3349 | 7 | 47 | -2.499644 | 3.252845 | 103.5854 | 102.3176 | 348.0248 | 326.4968 | -3.222407e-05 | 0.03386962 | 0 | 0 | 0
10841 | 319993.4 | 2014-02-24 04:07 | 750.3501 | 7 | 47 | -2.499825 | 3.251223 | 103.5854 | 102.3385 | 348.0248 | 326.5646 | -6.464872e-05 | 0.03386962 | 0 | 0 | 0
10842 | 320023.4 | 2014-02-24 04:07 | 780.365 | 7 | 47 | -2.499825 | 3.249602 | 103.5854 | 102.3593 | 348.0248 | 326.6323 | -9.667075e-05 | 0.03386962 | 0 | 0 | 0
10843 | 320053.4 | 2014-02-24 04:08 | 810.3651 | 7 | 47 | -2.499825 | 3.248142 | 103.5854 | 102.3802 | 348.0248 | 326.7 | -6.489575e-05 | 0.03386962 | 0 | 0 | 0
10844 | 320083.4 | 2014-02-24 04:08 | 840.3799 | 7 | 47 | -2.499644 | 3.246845 | 103.5854 | 102.401 | 348.0248 | 326.7677 | -3.222402e-05 | 0.03386962 | 0 | 0 | 0
10845 | 320113.4 | 2014-02-24 04:09 | 870.3956 | 7 | 47 | -2.499825 | 3.245385 | 103.5854 | 102.4218 | 348.0248 | 326.8354 | -3.222411e-05 | 0.03386962 | 0 | 0 | 0
10846 | 320143.4 | 2014-02-24 04:09 | 900.4107 | 7 | 47 | -2.499825 | 3.24425 | 103.5854 | 102.4427 | 348.0248 | 326.903 | -3.232463e-05 | 0.03386962 | 0 | 0 | 0
10847 | 320173.5 | 2014-02-24 04:10 | 930.4261 | 7 | 47 | -2.499825 | 3.242791 | 103.5854 | 102.4635 | 348.0248 | 326.9706 | -6.444801e-05 | 0.03386962 | 0 | 0 | 0
10848 | 320203.5 | 2014-02-24 04:10 | 960.4413 | 7 | 47 | -2.499463 | 3.24198 | 103.5854 | 102.4844 | 348.0248 | 327.0382 | 0 | 0.03386962 | 0 | 0 | 0
10849 | 320233.5 | 2014-02-24 04:11 | 990.456 | 7 | 47 | -2.499644 | 3.240683 | 103.5854 | 102.5052 | 348.0248 | 327.1057 | -3.222434e-05 | 0.03386962 | 0 | 0 | 0
10850 | 320263.5 | 2014-02-24 04:11 | 1020.456 | 7 | 47 | -2.499644 | 3.239547 | 103.5854 | 102.526 | 348.0248 | 327.1732 | -3.222369e-05 | 0.03386962 | 0 | 0 | 0
10851 | 320293.5 | 2014-02-24 04:12 | 1050.471 | 7 | 47 | -2.499825 | 3.238575 | 103.5854 | 102.5469 | 348.0248 | 327.2407 | -3.222455e-05 | 0.03386962 | 0 | 0 | 0
10852 | 320323.5 | 2014-02-24 04:12 | 1080.487 | 7 | 47 | -2.499644 | 3.237764 | 103.5854 | 102.5677 | 348.0248 | 327.3082 | 0 | 0.03386962 | 0 | 0 | 0
10853 | 320353.5 | 2014-02-24 04:13 | 1110.502 | 7 | 47 | -2.499825 | 3.236791 | 103.5854 | 102.5886 | 348.0248 | 327.3757 | -6.469215e-05 | 0.03386962 | 0 | 0 | 0
10854 | 320383.6 | 2014-02-24 04:13 | 1140.517 | 7 | 47 | -2.499644 | 3.23598 | 103.5854 | 102.6094 | 348.0248 | 327.4431 | -3.22236e-05 | 0.03386962 | 0 | 0 | 0
10855 | 320413.6 | 2014-02-24 04:14 | 1170.532 | 7 | 47 | -2.500005 | 3.235007 | 103.5854 | 102.6302 | 348.0248 | 327.5105 | -3.23236e-05 | 0.03386962 | 0 | 0 | 0
10856 | 320443.6 | 2014-02-24 04:14 | 1200.548 | 7 | 47 | -2.499825 | 3.234358 | 103.5854 | 102.6511 | 348.0248 | 327.578 | -3.22237e-05 | 0.03386962 | 0 | 0 | 0
10857 | 320473.6 | 2014-02-24 04:15 | 1230.562 | 7 | 47 | -2.499644 | 3.23371 | 103.5854 | 102.6719 | 348.0248 | 327.6454 | 3.222719e-05 | 0.03386962 | 0 | 0 | 0
10858 | 320503.6 | 2014-02-24 04:15 | 1260.563 | 7 | 47 | -2.499825 | 3.232899 | 103.5854 | 102.6928 | 348.0248 | 327.7128 | 0 | 0.03386962 | 0 | 0 | 0
10859 | 320533.6 | 2014-02-24 04:16 | 1290.578 | 7 | 47 | -2.499463 | 3.23225 | 103.5854 | 102.7136 | 348.0248 | 327.7801 | 0 | 0.03386962 | 0 | 0 | 0
10860 | 320563.6 | 2014-02-24 04:16 | 1320.593 | 7 | 47 | -2.499825 | 3.231115 | 103.5854 | 102.7344 | 348.0248 | 327.8474 | -6.44481e-05 | 0.03386962 | 0 | 0 | 0
10861 | 320593.6 | 2014-02-24 04:17 | 1350.593 | 7 | 47 | -2.499825 | 3.230466 | 103.5854 | 102.7553 | 348.0248 | 327.9148 | 0 | 0.03386962 | 0 | 0 | 0
10862 | 320623.6 | 2014-02-24 04:17 | 1380.607 | 7 | 47 | -2.499825 | 3.229656 | 103.5854 | 102.7761 | 348.0248 | 327.9821 | 0 | 0.03386962 | 0 | 0 | 0
10863 | 320653.6 | 2014-02-24 04:18 | 1410.608 | 7 | 47 | -2.499644 | 3.229007 | 103.5854 | 102.797 | 348.0248 | 328.0494 | 3.242459e-05 | 0.03386962 | 0 | 0 | 0
10864 | 320683.7 | 2014-02-24 04:18 | 1440.623 | 7 | 47 | -2.500005 | 3.227872 | 103.5854 | 102.8178 | 348.0248 | 328.1166 | -6.444842e-05 | 0.03386962 | 0 | 0 | 0
10865 | 320713.7 | 2014-02-24 04:19 | 1470.638 | 7 | 47 | -2.499825 | 3.227061 | 103.5854 | 102.8386 | 348.0248 | 328.1839 | -3.232443e-05 | 0.03386962 | 0 | 0 | 0
10866 | 320743.7 | 2014-02-24 04:19 | 1500.653 | 7 | 47 | -2.499825 | 3.22625 | 103.5854 | 102.8595 | 348.0248 | 328.2512 | 0 | 0.03386962 | 0 | 0 | 0
10867 | 320773.7 | 2014-02-24 04:20 | 1530.668 | 7 | 47 | -2.499644 | 3.225277 | 103.5854 | 102.8803 | 348.0248 | 328.3184 | 0 | 0.03386962 | 0 | 0 | 0
10868 | 320803.7 | 2014-02-24 04:20 | 1560.684 | 7 | 47 | -2.499644 | 3.224304 | 103.5854 | 102.9012 | 348.0248 | 328.3856 | -3.23717e-05 | 0.03386962 | 0 | 0 | 0
10869 | 320833.7 | 2014-02-24 04:21 | 1590.699 | 7 | 47 | -2.499825 | 3.223169 | 103.5854 | 102.922 | 348.0248 | 328.4528 | -3.222408e-05 | 0.03386962 | 0 | 0 | 0
10870 | 320863.8 | 2014-02-24 04:21 | 1620.714 | 7 | 47 | -2.499644 | 3.222196 | 103.5854 | 102.9428 | 348.0248 | 328.5199 | 0 | 0.03386962 | 0 | 0 | 0
10871 | 320893.8 | 2014-02-24 04:22 | 1650.73 | 7 | 47 | -2.499825 | 3.221061 | 103.5854 | 102.9637 | 348.0248 | 328.5871 | -3.222482e-05 | 0.03386962 | 0 | 0 | 0
10872 | 320923.8 | 2014-02-24 04:22 | 1680.745 | 7 | 47 | -2.499825 | 3.219764 | 103.5854 | 102.9845 | 348.0248 | 328.6542 | -6.465099e-05 | 0.03386962 | 0 | 0 | 0
10873 | 320953.8 | 2014-02-24 04:23 | 1710.76 | 7 | 47 | -2.499644 | 3.218467 | 103.5854 | 103.0054 | 348.0248 | 328.7213 | -6.444793e-05 | 0.03386962 | 0 | 0 | 0
10874 | 320983.8 | 2014-02-24 04:23 | 1740.775 | 7 | 47 | -2.499825 | 3.217331 | 103.5854 | 103.0262 | 348.0248 | 328.7883 | 0 | 0.03386962 | 0 | 0 | 0
10875 | 321013.8 | 2014-02-24 04:24 | 1770.791 | 7 | 47 | -2.499825 | 3.215872 | 103.5854 | 103.0471 | 348.0248 | 328.8554 | -6.469366e-05 | 0.03386962 | 0 | 0 | 0
10876 | 321043.8 | 2014-02-24 04:24 | 1800.806 | 7 | 47 | -2.499463 | 3.214575 | 103.5854 | 103.0679 | 348.0248 | 328.9224 | -6.464861e-05 | 0.03386962 | 0 | 0 | 0
10877 | 321073.9 | 2014-02-24 04:25 | 1830.821 | 7 | 47 | -2.499825 | 3.212953 | 103.5854 | 103.0887 | 348.0248 | 328.9894 | -3.246957e-05 | 0.03386962 | 0 | 0 | 0
10878 | 321103.9 | 2014-02-24 04:25 | 1860.836 | 7 | 47 | -2.499644 | 3.211331 | 103.5854 | 103.1096 | 348.0248 | 329.0563 | -6.444745e-05 | 0.03386962 | 0 | 0 | 0
10879 | 321133.9 | 2014-02-24 04:26 | 1890.836 | 7 | 47 | -2.499825 | 3.209548 | 103.5854 | 103.1304 | 348.0248 | 329.1232 | -9.671929e-05 | 0.03386962 | 0 | 0 | 0
10880 | 321163.9 | 2014-02-24 04:26 | 1920.851 | 7 | 47 | -2.499825 | 3.207764 | 103.5854 | 103.1513 | 348.0248 | 329.1901 | -9.727453e-05 | 0.03386962 | 0 | 0 | 0
10881 | 321193.9 | 2014-02-24 04:27 | 1950.866 | 7 | 47 | -2.499463 | 3.206304 | 103.5854 | 103.1721 | 348.0248 | 329.2569 | -3.222381e-05 | 0.03386962 | 0 | 0 | 0
10882 | 321223.9 | 2014-02-24 04:27 | 1980.882 | 7 | 47 | -2.499644 | 3.204358 | 103.5854 | 103.1929 | 348.0248 | 329.3237 | -3.242493e-05 | 0.03386962 | 0 | 0 | 0
10883 | 321253.9 | 2014-02-24 04:28 | 2010.897 | 7 | 47 | -2.499644 | 3.20225 | 103.5854 | 103.2138 | 348.0248 | 329.3905 | -6.489754e-05 | 0.03386962 | 0 | 0 | 0
10884 | 321283.9 | 2014-02-24 04:28 | 2040.912 | 7 | 47 | -2.499644 | 3.200304 | 103.5854 | 103.2346 | 348.0248 | 329.4572 | -9.732247e-05 | 0.03386962 | 0 | 0 | 0
10885 | 321314 | 2014-02-24 04:29 | 2070.928 | 7 | 47 | -2.499644 | 3.198196 | 103.5854 | 103.2555 | 348.0248 | 329.5239 | -6.489754e-05 | 0.03386962 | 0 | 0 | 0
10886 | 321344 | 2014-02-24 04:29 | 2100.943 | 7 | 47 | -2.500005 | 3.195764 | 103.5854 | 103.2763 | 348.0248 | 329.5905 | -0.0001297474 | 0.03386962 | 0 | 0 | 0
10887 | 321374 | 2014-02-24 04:30 | 2130.958 | 7 | 47 | -2.499644 | 3.193818 | 103.5854 | 103.2971 | 348.0248 | 329.6571 | -9.732247e-05 | 0.03386962 | 0 | 0 | 0
10888 | 321404 | 2014-02-24 04:30 | 2160.973 | 7 | 47 | -2.499644 | 3.191548 | 103.5854 | 103.318 | 348.0248 | 329.7237 | -3.242493e-05 | 0.03386962 | 0 | 0 | 0
10889 | 321434 | 2014-02-24 04:31 | 2190.989 | 7 | 47 | -2.499644 | 3.189115 | 103.5854 | 103.3388 | 348.0248 | 329.7902 | -3.242493e-05 | 0.03386962 | 0 | 0 | 0
10890 | 321464 | 2014-02-24 04:31 | 2221.004 | 7 | 47 | -2.499825 | 3.186521 | 103.5854 | 103.3597 | 348.0248 | 329.8566 | -9.671994e-05 | 0.03386962 | 0 | 0 | 0
10891 | 321494.1 | 2014-02-24 04:32 | 2251.019 | 7 | 47 | -2.499825 | 3.184088 | 103.5854 | 103.3805 | 348.0248 | 329.9229 | -6.444858e-05 | 0.03386962 | 0 | 0 | 0
10892 | 321524.1 | 2014-02-24 04:32 | 2281.019 | 7 | 47 | -2.499825 | 3.181331 | 103.5854 | 103.4013 | 348.0248 | 329.9893 | -9.701866e-05 | 0.03386962 | 0 | 0 | 0
10893 | 321554.1 | 2014-02-24 04:33 | 2311.033 | 7 | 47 | -2.499644 | 3.178737 | 103.5854 | 103.4222 | 348.0248 | 330.0555 | -6.444747e-05 | 0.03386962 | 0 | 0 | 0
10894 | 321584.1 | 2014-02-24 04:33 | 2341.034 | 7 | 47 | -2.499463 | 3.17598 | 103.5854 | 103.443 | 348.0248 | 330.1217 | -9.671981e-05 | 0.03386962 | 0 | 0 | 0
10895 | 321614.1 | 2014-02-24 04:34 | 2371.049 | 7 | 47 | -2.499644 | 3.173061 | 103.5854 | 103.4639 | 348.0248 | 330.1879 | -9.702201e-05 | 0.03386962 | 0 | 0 | 0
10896 | 321644.1 | 2014-02-24 04:34 | 2401.064 | 7 | 47 | -2.499644 | 3.170142 | 103.5854 | 103.4847 | 348.0248 | 330.254 | -0.0001289427 | 0.03386962 | 0 | 0 | 0
10897 | 321674.1 | 2014-02-24 04:35 | 2431.079 | 7 | 47 | -2.499644 | 3.166899 | 103.5854 | 103.5055 | 348.0248 | 330.32 | -0.0001289424 | 0.03386962 | 0 | 0 | 0
10898 | 321704.1 | 2014-02-24 04:35 | 2461.095 | 7 | 47 | -2.499825 | 3.163494 | 103.5854 | 103.5264 | 348.0248 | 330.386 | -0.0001289428 | 0.03386962 | 0 | 0 | 0
10899 | 321734.1 | 2014-02-24 04:36 | 2491.11 | 7 | 47 | -2.499644 | 3.159926 | 103.5854 | 103.5472 | 348.0248 | 330.4519 | -0.0001611248 | 0.03386962 | 0 | 0 | 0
10900 | 321764.2 | 2014-02-24 04:36 | 2521.125 | 7 | 47 | -2.499644 | 3.156358 | 103.5854 | 103.5681 | 348.0248 | 330.5177 | -0.0001297473 | 0.03386962 | 0 | 0 | 0
10901 | 321794.2 | 2014-02-24 04:37 | 2551.14 | 7 | 47 | -2.499644 | 3.152304 | 103.5854 | 103.5889 | 348.0248 | 330.5834 | -0.000161185 | 0.03386962 | 0 | 0 | 0
10902 | 321824.2 | 2014-02-24 04:37 | 2581.14 | 7 | 47 | -2.499644 | 3.148413 | 103.5854 | 103.6097 | 348.0248 | 330.6491 | -9.697111e-05 | 0.03386962 | 0 | 0 | 0
10903 | 321854.2 | 2014-02-24 04:38 | 2611.155 | 7 | 47 | -2.499644 | 3.144197 | 103.5854 | 103.6306 | 348.0248 | 330.7147 | -0.0001616229 | 0.03386962 | 0 | 0 | 0
10904 | 321884.2 | 2014-02-24 04:38 | 2641.171 | 7 | 47 | -2.499644 | 3.140305 | 103.5854 | 103.6514 | 348.0248 | 330.7802 | -0.0001288983 | 0.03386962 | 0 | 0 | 0
10905 | 321914.2 | 2014-02-24 04:39 | 2671.185 | 7 | 47 | -2.499825 | 3.136575 | 103.5854 | 103.6722 | 348.0248 | 330.8455 | -0.0001289437 | 0.03386962 | 0 | 0 | 0
10906 | 321944.2 | 2014-02-24 04:39 | 2701.201 | 7 | 47 | -2.499825 | 3.132845 | 103.5854 | 103.6931 | 348.0248 | 330.9109 | -0.0001611169 | 0.03386962 | 0 | 0 | 0
10907 | 321974.3 | 2014-02-24 04:40 | 2731.216 | 7 | 47 | -2.499644 | 3.128953 | 103.5854 | 103.7139 | 348.0248 | 330.9761 | -0.0001289418 | 0.03386962 | 0 | 0 | 0
10908 | 322004.3 | 2014-02-24 04:40 | 2761.231 | 7 | 47 | -2.499463 | 3.124899 | 103.5854 | 103.7348 | 348.0248 | 331.0413 | -9.672015e-05 | 0.03386962 | 0 | 0 | 0
10909 | 322034.3 | 2014-02-24 04:41 | 2791.247 | 7 | 47 | -2.499825 | 3.11971 | 103.5854 | 103.7556 | 348.0248 | 331.1064 | -0.0001939947 | 0.03386962 | 0 | 0 | 0
10910 | 322064.3 | 2014-02-24 04:41 | 2821.262 | 7 | 47 | -2.499644 | 3.113061 | 103.5854 | 103.7765 | 348.0248 | 331.1713 | -0.0002918713 | 0.03386962 | 0 | 0 | 0
10911 | 322094.3 | 2014-02-24 04:42 | 2851.277 | 7 | 47 | -2.499825 | 3.104142 | 103.5854 | 103.7973 | 348.0248 | 331.2361 | -0.0003879777 | 0.03386962 | 0 | 0 | 0
10912 | 322124.3 | 2014-02-24 04:42 | 2881.293 | 7 | 47 | -2.499463 | 3.092143 | 103.5854 | 103.8181 | 348.0248 | 331.3007 | -0.0004834553 | 0.03386962 | 0 | 0 | 0
10913 | 322154.3 | 2014-02-24 04:43 | 2911.308 | 7 | 47 | -2.499825 | 3.07544 | 103.5854 | 103.839 | 348.0248 | 331.365 | -0.0006123951 | 0.03386962 | 0 | 0 | 0
10914 | 322184.4 | 2014-02-24 04:43 | 2941.323 | 7 | 47 | -2.499644 | 3.052575 | 103.5854 | 103.8598 | 348.0248 | 331.4289 | -0.0008730127 | 0.03386962 | 0 | 0 | 0
10915 | 322214.4 | 2014-02-24 04:44 | 2971.338 | 7 | 47 | -2.499644 | 3.022737 | 103.5854 | 103.8807 | 348.0248 | 331.4922 | -0.00110267 | 0.03386962 | 0 | 0 | 0
10916 | 322244.4 | 2014-02-24 04:44 | 3001.353 | 7 | 47 | -2.499825 | 2.986089 | 103.5854 | 103.9015 | 348.0248 | 331.5548 | -0.001321459 | 0.03386962 | 0 | 0 | 0
10917 | 322274.4 | 2014-02-24 04:45 | 3031.369 | 7 | 47 | -2.499644 | 2.942143 | 103.5854 | 103.9224 | 348.0248 | 331.6166 | -0.001579355 | 0.03386962 | 0 | 0 | 0
10918 | 322304.4 | 2014-02-24 04:45 | 3061.384 | 7 | 47 | -2.499644 | 2.888143 | 103.5854 | 103.9432 | 348.0248 | 331.6773 | -0.001966166 | 0.03386962 | 0 | 0 | 0
10919 | 322334.4 | 2014-02-24 04:46 | 3091.399 | 7 | 47 | -2.499463 | 2.819062 | 103.5854 | 103.964 | 348.0248 | 331.7369 | -0.002578504 | 0.03386962 | 0 | 0 | 0
10920 | 322364.5 | 2014-02-24 04:46 | 3121.414 | 7 | 47 | -2.499644 | 2.724522 | 103.5854 | 103.9849 | 348.0248 | 331.7947 | -0.003653427 | 0.03386962 | 0 | 0 | 0
10921 | 322394.5 | 2014-02-24 04:47 | 3151.43 | 7 | 47 | -2.499463 | 2.572577 | 103.5854 | 104.0057 | 348.0248 | 331.8501 | -0.006478467 | 0.03386962 | 0 | 0 | 0
10922 | 322424.5 | 2014-02-24 04:47 | 3181.445 | 7 | 47 | -2.499463 | 2.156307 | 103.5854 | 104.0266 | 348.0248 | 331.9003 | -0.02310981 | 0.03386962 | 0 | 0 | 0
10923 | 322430 | 2014-02-24 04:47 | 3186.929 | 7 | 47 | -2.499644 | 1.999659 | 103.5854 | 104.0304 | 348.0248 | 331.9082 | -0.02881508 | 0.03386962 | 0 | 0 | 0
10924 | 322430 | 2014-02-24 04:47 | 0.01560491 | 8 | 47 | 0.0003217443 | 2.037929 | 103.5854 | 104.0304 | 348.0248 | 331.9082 | 0 | 0.0332424 | 0 | 0 | 0
10925 | 322460 | 2014-02-24 04:48 | 30.01577 | 9 | 47 | 0 | 2.400198 | 103.5854 | 104.0304 | 348.0248 | 331.9082 | 0.004351196 | 0.0332424 | 0 | 0 | 0
10926 | 322490 | 2014-02-24 04:48 | 60.03049 | 9 | 47 | 0 | 2.48809 | 103.5854 | 104.0304 | 348.0248 | 331.9082 | 0.002191755 | 0.0332424 | 0 | 0 | 0
10927 | 322520 | 2014-02-24 04:49 | 90.04624 | 9 | 47 | 0 | 2.538847 | 103.5854 | 104.0304 | 348.0248 | 331.9082 | 0.001385922 | 0.0332424 | 0 | 0 | 0
10928 | 322550 | 2014-02-24 04:49 | 120.0146 | 9 | 47 | 0 | 2.570306 | 103.5854 | 104.0304 | 348.0248 | 331.9082 | 0.0009024609 | 0.0332424 | 0 | 0 | 0
10929 | 322580 | 2014-02-24 04:50 | 30.0154 | 10 | 47 | 2.499565 | 2.862522 | 103.6063 | 104.0304 | 348.0824 | 331.9082 | 0.004931386 | 0.0332424 | 0 | 0 | 0
10930 | 322610 | 2014-02-24 04:50 | 60.03068 | 10 | 47 | 2.499746 | 2.969548 | 103.6271 | 104.0304 | 348.1433 | 331.9082 | 0.002907193 | 0.0332424 | 0 | 0 | 0
10931 | 322640 | 2014-02-24 04:51 | 90.0454 | 10 | 47 | 2.499746 | 3.040575 | 103.6479 | 104.0304 | 348.2059 | 331.9082 | 0.002062808 | 0.0332424 | 0 | 0 | 0
10932 | 322670 | 2014-02-24 04:51 | 120.0456 | 10 | 47 | 2.499746 | 3.094251 | 103.6688 | 104.0304 | 348.2699 | 331.9082 | 0.001611584 | 0.0332424 | 0 | 0 | 0
10933 | 322700 | 2014-02-24 04:52 | 150.0607 | 10 | 47 | 2.499746 | 3.137223 | 103.6896 | 104.0304 | 348.3348 | 331.9082 | 0.001321386 | 0.0332424 | 0 | 0 | 0
10934 | 322730 | 2014-02-24 04:52 | 180.076 | 10 | 47 | 2.499565 | 3.172899 | 103.7105 | 104.0304 | 348.4006 | 331.9082 | 0.001095881 | 0.0332424 | 0 | 0 | 0
10935 | 322760.1 | 2014-02-24 04:53 | 210.0908 | 10 | 47 | 2.499565 | 3.203061 | 103.7313 | 104.0304 | 348.467 | 331.9082 | 0.0009024621 | 0.0332424 | 0 | 0 | 0
10936 | 322790.1 | 2014-02-24 04:53 | 240.1065 | 10 | 47 | 2.499746 | 3.229007 | 103.7522 | 104.0304 | 348.5341 | 331.9082 | 0.0008108013 | 0.0332424 | 0 | 0 | 0
10937 | 322820.1 | 2014-02-24 04:54 | 270.1213 | 10 | 47 | 2.499565 | 3.250412 | 103.773 | 104.0304 | 348.6016 | 331.9082 | 0.0006123976 | 0.0332424 | 0 | 0 | 0
10938 | 322850.1 | 2014-02-24 04:54 | 300.1367 | 10 | 47 | 2.499746 | 3.26371 | 103.7938 | 104.0304 | 348.6695 | 331.9082 | 0.0002586567 | 0.0332424 | 0 | 0 | 0
10939 | 322880.1 | 2014-02-24 04:55 | 330.1523 | 10 | 47 | 2.499926 | 3.268737 | 103.8147 | 104.0304 | 348.7376 | 331.9082 | 9.697238e-05 | 0.0332424 | 0 | 0 | 0
10940 | 322910.1 | 2014-02-24 04:55 | 360.1673 | 10 | 47 | 2.499746 | 3.271818 | 103.8355 | 104.0304 | 348.8058 | 331.9082 | 9.672451e-05 | 0.0332424 | 0 | 0 | 0
10941 | 322940.2 | 2014-02-24 04:56 | 390.1828 | 10 | 47 | 2.499746 | 3.274737 | 103.8564 | 104.0304 | 348.874 | 331.9082 | 9.672095e-05 | 0.0332424 | 0 | 0 | 0
10942 | 322970.2 | 2014-02-24 04:56 | 420.1976 | 10 | 47 | 2.499746 | 3.277656 | 103.8772 | 104.0304 | 348.9422 | 331.9082 | 9.70223e-05 | 0.0332424 | 0 | 0 | 0
10943 | 323000.2 | 2014-02-24 04:57 | 450.1976 | 10 | 47 | 2.499746 | 3.280736 | 103.898 | 104.0304 | 349.0106 | 331.9082 | 9.667291e-05 | 0.0332424 | 0 | 0 | 0
10944 | 323030.2 | 2014-02-24 04:57 | 480.2124 | 10 | 47 | 2.499926 | 3.284466 | 103.9189 | 104.0304 | 349.079 | 331.9082 | 0.0001611689 | 0.0332424 | 0 | 0 | 0
10945 | 323060.2 | 2014-02-24 04:58 | 510.2125 | 10 | 47 | 2.499746 | 3.287872 | 103.9397 | 104.0304 | 349.1474 | 331.9082 | 9.667379e-05 | 0.0332424 | 0 | 0 | 0
10946 | 323090.2 | 2014-02-24 04:58 | 540.2274 | 10 | 47 | 2.499926 | 3.292412 | 103.9605 | 104.0304 | 349.216 | 331.9082 | 0.0001616613 | 0.0332424 | 0 | 0 | 0
10947 | 323120.2 | 2014-02-24 04:59 | 570.2431 | 10 | 47 | 2.499746 | 3.296953 | 103.9814 | 104.0304 | 349.2847 | 331.9082 | 0.000161169 | 0.0332424 | 0 | 0 | 0
10948 | 323150.2 | 2014-02-24 04:59 | 600.2583 | 10 | 47 | 2.499926 | 3.301818 | 104.0022 | 104.0304 | 349.3534 | 331.9082 | 0.0001293426 | 0.0332424 | 0 | 0 | 0
10949 | 323180.2 | 2014-02-24 05:00 | 630.2736 | 10 | 47 | 2.499746 | 3.306682 | 104.0231 | 104.0304 | 349.4223 | 331.9082 | 0.0001611194 | 0.0332424 | 0 | 0 | 0
10950 | 323210.3 | 2014-02-24 05:00 | 660.2886 | 10 | 47 | 2.499926 | 3.311385 | 104.0439 | 104.0304 | 349.4913 | 331.9082 | 0.0001616764 | 0.0332424 | 0 | 0 | 0
10951 | 323240.3 | 2014-02-24 05:01 | 690.3036 | 10 | 47 | 2.499746 | 3.315926 | 104.0648 | 104.0304 | 349.5603 | 331.9082 | 0.0001288968 | 0.0332424 | 0 | 0 | 0
10952 | 323270.3 | 2014-02-24 05:01 | 720.3192 | 10 | 47 | 2.499565 | 3.31998 | 104.0856 | 104.0304 | 349.6295 | 331.9082 | 0.0001289494 | 0.0332424 | 0 | 0 | 0
10953 | 323300.3 | 2014-02-24 05:02 | 750.334 | 10 | 47 | 2.499746 | 3.323872 | 104.1064 | 104.0304 | 349.6987 | 331.9082 | 0.0001289407 | 0.0332424 | 0 | 0 | 0
10954 | 323330.3 | 2014-02-24 05:02 | 780.3498 | 10 | 47 | 2.499565 | 3.327277 | 104.1273 | 104.0304 | 349.768 | 331.9082 | 9.667396e-05 | 0.0332424 | 0 | 0 | 0
10955 | 323360.3 | 2014-02-24 05:03 | 810.3651 | 10 | 47 | 2.499746 | 3.330845 | 104.1481 | 104.0304 | 349.8374 | 331.9082 | 0.000162171 | 0.0332424 | 0 | 0 | 0
10956 | 323390.4 | 2014-02-24 05:03 | 840.3803 | 10 | 47 | 2.499746 | 3.334088 | 104.169 | 104.0304 | 349.9069 | 331.9082 | 0.000161673 | 0.0332424 | 0 | 0 | 0
10957 | 323420.4 | 2014-02-24 05:04 | 870.3951 | 10 | 47 | 2.499746 | 3.337169 | 104.1898 | 104.0304 | 349.9764 | 331.9082 | 9.671828e-05 | 0.0332424 | 0 | 0 | 0
10958 | 323450.4 | 2014-02-24 05:04 | 900.4108 | 10 | 47 | 2.499746 | 3.34025 | 104.2107 | 104.0304 | 350.046 | 331.9082 | 9.67253e-05 | 0.0332424 | 0 | 0 | 0
10959 | 323480.4 | 2014-02-24 05:05 | 930.4255 | 10 | 47 | 2.499746 | 3.343331 | 104.2315 | 104.0304 | 350.1156 | 331.9082 | 9.667213e-05 | 0.0332424 | 0 | 0 | 0
10960 | 323510.4 | 2014-02-24 05:05 | 960.4414 | 10 | 47 | 2.499926 | 3.346088 | 104.2523 | 104.0304 | 350.1853 | 331.9082 | 9.727275e-05 | 0.0332424 | 0 | 0 | 0
10961 | 323540.4 | 2014-02-24 05:06 | 990.4566 | 10 | 47 | 2.499565 | 3.348682 | 104.2732 | 104.0304 | 350.2551 | 331.9082 | 6.489754e-05 | 0.0332424 | 0 | 0 | 0
10962 | 323570.4 | 2014-02-24 05:06 | 1020.472 | 10 | 47 | 2.499746 | 3.351277 | 104.294 | 104.0304 | 350.3249 | 331.9082 | 6.484985e-05 | 0.0332424 | 0 | 0 | 0
10963 | 323600.5 | 2014-02-24 05:07 | 1050.487 | 10 | 47 | 2.499746 | 3.353223 | 104.3149 | 104.0304 | 350.3947 | 331.9082 | 3.242493e-05 | 0.0332424 | 0 | 0 | 0
10964 | 323630.5 | 2014-02-24 05:07 | 1080.487 | 10 | 47 | 2.499746 | 3.355169 | 104.3357 | 104.0304 | 350.4647 | 331.9082 | 3.242493e-05 | 0.0332424 | 0 | 0 | 0
10965 | 323660.5 | 2014-02-24 05:08 | 1110.502 | 10 | 47 | 2.499565 | 3.35679 | 104.3565 | 104.0304 | 350.5346 | 331.9082 | 3.242493e-05 | 0.0332424 | 0 | 0 | 0
10966 | 323690.5 | 2014-02-24 05:08 | 1140.517 | 10 | 47 | 2.499746 | 3.358088 | 104.3774 | 104.0304 | 350.6046 | 331.9082 | 3.247261e-05 | 0.0332424 | 0 | 0 | 0
10967 | 323720.5 | 2014-02-24 05:09 | 1170.532 | 10 | 47 | 2.499384 | 3.358736 | 104.3982 | 104.0304 | 350.6746 | 331.9082 | 0 | 0.0332424 | 0 | 0 | 0
10968 | 323750.5 | 2014-02-24 05:09 | 1200.548 | 10 | 47 | 2.499926 | 3.359709 | 104.4191 | 104.0304 | 350.7446 | 331.9082 | 3.242493e-05 | 0.0332424 | 0 | 0 | 0
10969 | 323780.5 | 2014-02-24 05:10 | 1230.563 | 10 | 47 | 2.499565 | 3.360034 | 104.4399 | 104.0304 | 350.8146 | 331.9082 | 0 | 0.0332424 | 0 | 0 | 0
10970 | 323810.6 | 2014-02-24 05:10 | 1260.578 | 10 | 47 | 2.499746 | 3.36052 | 104.4607 | 104.0304 | 350.8846 | 331.9082 | 0 | 0.0332424 | 0 | 0 | 0
10971 | 323840.6 | 2014-02-24 05:11 | 1290.593 | 10 | 47 | 2.499565 | 3.360844 | 104.4816 | 104.0304 | 350.9547 | 331.9082 | 0 | 0.0332424 | 0 | 0 | 0
10972 | 323870.6 | 2014-02-24 05:11 | 1320.608 | 10 | 47 | 2.499565 | 3.361169 | 104.5024 | 104.0304 | 351.0247 | 331.9082 | 0 | 0.0332424 | 0 | 0 | 0
10973 | 323900.6 | 2014-02-24 05:12 | 1350.624 | 10 | 47 | 2.499565 | 3.361493 | 104.5233 | 104.0304 | 351.0948 | 331.9082 | 3.222438e-05 | 0.0332424 | 0 | 0 | 0
10974 | 323930.6 | 2014-02-24 05:12 | 1380.639 | 10 | 47 | 2.499565 | 3.361655 | 104.5441 | 104.0304 | 351.1648 | 331.9082 | 6.484951e-05 | 0.0332424 | 0 | 0 | 0
10975 | 323960.6 | 2014-02-24 05:13 | 1410.654 | 10 | 47 | 2.499565 | 3.362142 | 104.5649 | 104.0304 | 351.2349 | 331.9082 | 3.237063e-05 | 0.0332424 | 0 | 0 | 0
10976 | 323990.6 | 2014-02-24 05:13 | 1440.67 | 10 | 47 | 2.499746 | 3.362304 | 104.5858 | 104.0304 | 351.305 | 331.9082 | 3.232484e-05 | 0.0332424 | 0 | 0 | 0
10977 | 324020.7 | 2014-02-24 05:14 | 1470.685 | 10 | 47 | 2.499926 | 3.362628 | 104.6066 | 104.0304 | 351.3751 | 331.9082 | 3.242469e-05 | 0.0332424 | 0 | 0 | 0
10978 | 324050.7 | 2014-02-24 05:14 | 1500.7 | 10 | 47 | 2.499746 | 3.362952 | 104.6275 | 104.0304 | 351.4451 | 331.9082 | -3.222461e-05 | 0.0332424 | 0 | 0 | 0
10979 | 324080.7 | 2014-02-24 05:15 | 1530.7 | 10 | 47 | 2.499746 | 3.363439 | 104.6483 | 104.0304 | 351.5152 | 331.9082 | 0 | 0.0332424 | 0 | 0 | 0
10980 | 324110.7 | 2014-02-24 05:15 | 1560.715 | 10 | 47 | 2.499746 | 3.364088 | 104.6691 | 104.0304 | 351.5853 | 331.9082 | 3.2224e-05 | 0.0332424 | 0 | 0 | 0
10981 | 324140.7 | 2014-02-24 05:16 | 1590.73 | 10 | 47 | 2.499746 | 3.364412 | 104.69 | 104.0304 | 351.6554 | 331.9082 | 0 | 0.0332424 | 0 | 0 | 0
10982 | 324170.7 | 2014-02-24 05:16 | 1620.745 | 10 | 47 | 2.499746 | 3.364898 | 104.7108 | 104.0304 | 351.7255 | 331.9082 | 0 | 0.0332424 | 0 | 0 | 0
10983 | 324200.7 | 2014-02-24 05:17 | 1650.745 | 10 | 47 | 2.499746 | 3.365547 | 104.7317 | 104.0304 | 351.7956 | 331.9082 | 3.222403e-05 | 0.0332424 | 0 | 0 | 0
10984 | 324230.7 | 2014-02-24 05:17 | 1680.76 | 10 | 47 | 2.499565 | 3.366034 | 104.7525 | 104.0304 | 351.8658 | 331.9082 | 0 | 0.0332424 | 0 | 0 | 0
10985 | 324260.7 | 2014-02-24 05:18 | 1710.776 | 10 | 47 | 2.499746 | 3.366682 | 104.7733 | 104.0304 | 351.936 | 331.9082 | 3.222415e-05 | 0.0332424 | 0 | 0 | 0
10986 | 324290.8 | 2014-02-24 05:18 | 1740.791 | 10 | 47 | 2.499746 | 3.367331 | 104.7942 | 104.0304 | 352.0061 | 331.9082 | 3.23241e-05 | 0.0332424 | 0 | 0 | 0
10987 | 324320.8 | 2014-02-24 05:19 | 1770.806 | 10 | 47 | 2.499746 | 3.36798 | 104.815 | 104.0304 | 352.0763 | 331.9082 | 0 | 0.0332424 | 0 | 0 | 0
10988 | 324350.8 | 2014-02-24 05:19 | 1800.806 | 10 | 47 | 2.499746 | 3.36879 | 104.8359 | 104.0304 | 352.1465 | 331.9082 | 3.222392e-05 | 0.0332424 | 0 | 0 | 0
10989 | 324380.8 | 2014-02-24 05:20 | 1830.821 | 10 | 47 | 2.499746 | 3.369601 | 104.8567 | 104.0304 | 352.2167 | 331.9082 | 6.449506e-05 | 0.0332424 | 0 | 0 | 0
10990 | 324410.8 | 2014-02-24 05:20 | 1860.836 | 10 | 47 | 2.499746 | 3.370088 | 104.8775 | 104.0304 | 352.2869 | 331.9082 | 0 | 0.0332424 | 0 | 0 | 0
10991 | 324440.8 | 2014-02-24 05:21 | 1890.851 | 10 | 47 | 2.499746 | 3.371061 | 104.8984 | 104.0304 | 352.3572 | 331.9082 | 0 | 0.0332424 | 0 | 0 | 0
10992 | 324470.8 | 2014-02-24 05:21 | 1920.867 | 10 | 47 | 2.499926 | 3.371871 | 104.9192 | 104.0304 | 352.4275 | 331.9082 | 3.242438e-05 | 0.0332424 | 0 | 0 | 0
10993 | 324500.9 | 2014-02-24 05:22 | 1950.882 | 10 | 47 | 2.499746 | 3.372682 | 104.9401 | 104.0304 | 352.4977 | 331.9082 | 3.227089e-05 | 0.0332424 | 0 | 0 | 0
10994 | 324530.9 | 2014-02-24 05:22 | 1980.897 | 10 | 47 | 2.499565 | 3.373655 | 104.9609 | 104.0304 | 352.568 | 331.9082 | 6.489619e-05 | 0.0332424 | 0 | 0 | 0
10995 | 324560.9 | 2014-02-24 05:23 | 2010.912 | 10 | 47 | 2.499746 | 3.374466 | 104.9817 | 104.0304 | 352.6383 | 331.9082 | 0 | 0.0332424 | 0 | 0 | 0
10996 | 324590.9 | 2014-02-24 05:23 | 2040.928 | 10 | 47 | 2.499746 | 3.375601 | 105.0026 | 104.0304 | 352.7087 | 331.9082 | 0 | 0.0332424 | 0 | 0 | 0
10997 | 324620.9 | 2014-02-24 05:24 | 2070.943 | 10 | 47 | 2.499926 | 3.376899 | 105.0234 | 104.0304 | 352.779 | 331.9082 | 9.672127e-05 | 0.0332424 | 0 | 0 | 0
10998 | 324650.9 | 2014-02-24 05:24 | 2100.943 | 10 | 47 | 2.499746 | 3.377872 | 105.0443 | 104.0304 | 352.8494 | 331.9082 | 3.247224e-05 | 0.0332424 | 0 | 0 | 0
10999 | 324680.9 | 2014-02-24 05:25 | 2130.958 | 10 | 47 | 2.499746 | 3.379169 | 105.0651 | 104.0304 | 352.9198 | 331.9082 | 6.464729e-05 | 0.0332424 | 0 | 0 | 0
11000 | 324710.9 | 2014-02-24 05:25 | 2160.958 | 10 | 47 | 2.499565 | 3.380304 | 105.0859 | 104.0304 | 352.9902 | 331.9082 | 3.222398e-05 | 0.0332424 | 0 | 0 | 0
11001 | 324740.9 | 2014-02-24 05:26 | 2190.973 | 10 | 47 | 2.499926 | 3.381925 | 105.1068 | 104.0304 | 353.0607 | 331.9082 | 6.465106e-05 | 0.0332424 | 0 | 0 | 0
11002 | 324771 | 2014-02-24 05:26 | 2220.988 | 10 | 47 | 2.499746 | 3.383547 | 105.1276 | 104.0304 | 353.1312 | 331.9082 | 3.242454e-05 | 0.0332424 | 0 | 0 | 0
11003 | 324801 | 2014-02-24 05:27 | 2251.003 | 10 | 47 | 2.499746 | 3.385331 | 105.1485 | 104.0304 | 353.2018 | 331.9082 | 3.232427e-05 | 0.0332424 | 0 | 0 | 0
11004 | 324831 | 2014-02-24 05:27 | 2281.019 | 10 | 47 | 2.499746 | 3.387439 | 105.1693 | 104.0304 | 353.2723 | 331.9082 | 9.702001e-05 | 0.0332424 | 0 | 0 | 0
11005 | 324861 | 2014-02-24 05:28 | 2311.033 | 10 | 47 | 2.499926 | 3.389547 | 105.1901 | 104.0304 | 353.3429 | 331.9082 | 6.449493e-05 | 0.0332424 | 0 | 0 | 0
11006 | 324891 | 2014-02-24 05:28 | 2341.033 | 10 | 47 | 2.499746 | 3.391979 | 105.211 | 104.0304 | 353.4136 | 331.9082 | 9.697334e-05 | 0.0332424 | 0 | 0 | 0
11007 | 324921 | 2014-02-24 05:29 | 2371.049 | 10 | 47 | 2.499926 | 3.394412 | 105.2318 | 104.0304 | 353.4843 | 331.9082 | 9.72657e-05 | 0.0332424 | 0 | 0 | 0
11008 | 324951 | 2014-02-24 05:29 | 2401.063 | 10 | 47 | 2.499746 | 3.396682 | 105.2527 | 104.0304 | 353.555 | 331.9082 | 0.0001289456 | 0.0332424 | 0 | 0 | 0
11009 | 324981.1 | 2014-02-24 05:30 | 2431.079 | 10 | 47 | 2.499565 | 3.398628 | 105.2735 | 104.0304 | 353.6259 | 331.9082 | 0 | 0.0332424 | 0 | 0 | 0
11010 | 325011.1 | 2014-02-24 05:30 | 2461.094 | 10 | 47 | 2.499746 | 3.400898 | 105.2943 | 104.0304 | 353.6967 | 331.9082 | 9.701839e-05 | 0.0332424 | 0 | 0 | 0
11011 | 325041.1 | 2014-02-24 05:31 | 2491.11 | 10 | 47 | 2.499926 | 3.402844 | 105.3152 | 104.0304 | 353.7677 | 331.9082 | 6.449469e-05 | 0.0332424 | 0 | 0 | 0
11012 | 325071.1 | 2014-02-24 05:31 | 2521.125 | 10 | 47 | 2.499746 | 3.404466 | 105.336 | 104.0304 | 353.8386 | 331.9082 | 3.232392e-05 | 0.0332424 | 0 | 0 | 0
11013 | 325101.1 | 2014-02-24 05:32 | 2551.14 | 10 | 47 | 2.499565 | 3.40625 | 105.3569 | 104.0304 | 353.9096 | 331.9082 | 3.222411e-05 | 0.0332424 | 0 | 0 | 0
11014 | 325131.1 | 2014-02-24 05:32 | 2581.155 | 10 | 47 | 2.499926 | 3.408034 | 105.3777 | 104.0304 | 353.9805 | 331.9082 | 3.227236e-05 | 0.0332424 | 0 | 0 | 0
11015 | 325161.1 | 2014-02-24 05:33 | 2611.171 | 10 | 47 | 2.499746 | 3.409817 | 105.3986 | 104.0304 | 354.0516 | 331.9082 | 3.242464e-05 | 0.0332424 | 0 | 0 | 0
11016 | 325191.2 | 2014-02-24 05:33 | 2641.186 | 10 | 47 | 2.499746 | 3.411601 | 105.4194 | 104.0304 | 354.1227 | 331.9082 | 6.444716e-05 | 0.0332424 | 0 | 0 | 0
11017 | 325221.2 | 2014-02-24 05:34 | 2671.201 | 10 | 47 | 2.499565 | 3.413547 | 105.4402 | 104.0304 | 354.1938 | 331.9082 | 6.449419e-05 | 0.0332424 | 0 | 0 | 0
11018 | 325251.2 | 2014-02-24 05:34 | 2701.201 | 10 | 47 | 2.499746 | 3.415817 | 105.4611 | 104.0304 | 354.265 | 331.9082 | 0.0001293409 | 0.0332424 | 0 | 0 | 0
11019 | 325281.2 | 2014-02-24 05:35 | 2731.216 | 10 | 47 | 2.499746 | 3.418087 | 105.4819 | 104.0304 | 354.3361 | 331.9082 | 9.667235e-05 | 0.0332424 | 0 | 0 | 0
11020 | 325311.2 | 2014-02-24 05:35 | 2761.231 | 10 | 47 | 2.499746 | 3.420844 | 105.5028 | 104.0304 | 354.4074 | 331.9082 | 0.000129747 | 0.0332424 | 0 | 0 | 0
11021 | 325341.2 | 2014-02-24 05:36 | 2791.247 | 10 | 47 | 2.499926 | 3.423763 | 105.5236 | 104.0304 | 354.4788 | 331.9082 | 0.0001289414 | 0.0332424 | 0 | 0 | 0
11022 | 325371.2 | 2014-02-24 05:36 | 2821.262 | 10 | 47 | 2.499746 | 3.427006 | 105.5444 | 104.0304 | 354.5502 | 331.9082 | 0.0001297447 | 0.0332424 | 0 | 0 | 0
11023 | 325401.3 | 2014-02-24 05:37 | 2851.277 | 10 | 47 | 2.499926 | 3.430898 | 105.5653 | 104.0304 | 354.6216 | 331.9082 | 0.0001296997 | 0.0332424 | 0 | 0 | 0
11024 | 325431.3 | 2014-02-24 05:37 | 2881.292 | 10 | 47 | 2.499926 | 3.435601 | 105.5861 | 104.0304 | 354.6932 | 331.9082 | 0.0001621723 | 0.0332424 | 0 | 0 | 0
11025 | 325461.3 | 2014-02-24 05:38 | 2911.307 | 10 | 47 | 2.499746 | 3.441277 | 105.607 | 104.0304 | 354.7648 | 331.9082 | 0.0002270222 | 0.0332424 | 0 | 0 | 0
11026 | 325491.3 | 2014-02-24 05:38 | 2941.323 | 10 | 47 | 2.499565 | 3.44825 | 105.6278 | 104.0304 | 354.8366 | 331.9082 | 0.0001945972 | 0.0332424 | 0 | 0 | 0
11027 | 325521.3 | 2014-02-24 05:39 | 2971.338 | 10 | 47 | 2.499565 | 3.457817 | 105.6486 | 104.0304 | 354.9086 | 331.9082 | 0.0003242969 | 0.0332424 | 0 | 0 | 0
11028 | 325551.3 | 2014-02-24 05:39 | 3001.354 | 10 | 47 | 2.499926 | 3.471763 | 105.6695 | 104.0304 | 354.9808 | 331.9082 | 0.0004865169 | 0.0332424 | 0 | 0 | 0
11029 | 325581.3 | 2014-02-24 05:40 | 3031.369 | 10 | 47 | 2.499746 | 3.49333 | 105.6903 | 104.0304 | 355.0534 | 331.9082 | 0.0007783413 | 0.0332424 | 0 | 0 | 0
11030 | 325611.4 | 2014-02-24 05:40 | 3061.384 | 10 | 47 | 2.499746 | 3.532736 | 105.7112 | 104.0304 | 355.1265 | 331.9082 | 0.00149188 | 0.0332424 | 0 | 0 | 0
11031 | 325641.4 | 2014-02-24 05:41 | 3091.399 | 10 | 47 | 2.499746 | 3.619168 | 105.732 | 104.0304 | 355.2009 | 331.9082 | 0.003437853 | 0.0332424 | 0 | 0 | 0
11032 | 325671.4 | 2014-02-24 05:41 | 3121.414 | 10 | 47 | 2.499746 | 3.800465 | 105.7529 | 104.0304 | 355.2781 | 331.9082 | 0.007477662 | 0.0332424 | 0 | 0 | 0
11033 | 325701.4 | 2014-02-24 05:42 | 3151.429 | 10 | 47 | 2.499746 | 4.069491 | 105.7737 | 104.0304 | 355.3599 | 331.9082 | 0.00982687 | 0.0332424 | 0 | 0 | 0
11034 | 325704.4 | 2014-02-24 05:42 | 3154.445 | 10 | 47 | 2.499746 | 4.100302 | 105.7758 | 104.0304 | 355.3685 | 331.9082 | 0.01005493 | 0.0332424 | 0 | 0 | 0
11035 | 325734.4 | 2014-02-24 05:42 | 30.01506 | 11 | 47 | 0.5692595 | 4.099815 | 105.7837 | 104.0304 | 355.4009 | 331.9082 | 3.232203e-05 | 0.0332424 | 0 | 0 | 0
11036 | 325764.5 | 2014-02-24 05:43 | 60.03047 | 11 | 47 | 0.3374567 | 4.099977 | 105.7873 | 104.0304 | 355.4158 | 331.9082 | 0 | 0.0332424 | 0 | 0 | 0
11037 | 325794.5 | 2014-02-24 05:43 | 90.04535 | 11 | 47 | 0.2317633 | 4.099815 | 105.7897 | 104.0304 | 355.4254 | 331.9082 | 0 | 0.0332424 | 0 | 0 | 0
11038 | 325824.5 | 2014-02-24 05:44 | 120.0611 | 11 | 47 | 0.1708766 | 4.099815 | 105.7913 | 104.0304 | 355.4322 | 331.9082 | 0 | 0.0332424 | 0 | 0 | 0
11039 | 325854.5 | 2014-02-24 05:44 | 150.0757 | 11 | 47 | 0.1331161 | 4.099815 | 105.7926 | 104.0304 | 355.4373 | 331.9082 | -3.222421e-05 | 0.0332424 | 0 | 0 | 0
11040 | 325884.5 | 2014-02-24 05:45 | 180.0915 | 11 | 47 | 0.1070992 | 4.099653 | 105.7936 | 104.0304 | 355.4414 | 331.9082 | -6.444861e-05 | 0.0332424 | 0 | 0 | 0
11041 | 325914.5 | 2014-02-24 05:45 | 210.1062 | 11 | 47 | 0.08830927 | 4.099653 | 105.7944 | 104.0304 | 355.4447 | 331.9082 | 0 | 0.0332424 | 0 | 0 | 0
11042 | 325932.1 | 2014-02-24 05:46 | 227.6846 | 11 | 47 | 0.07999833 | 4.099653 | 105.7948 | 104.0304 | 355.4464 | 331.9082 | -3.222394e-05 | 0.0332424 | 0 | 0 | 0
11043 | 325962.1 | 2014-02-24 05:46 | 30.00008 | 4 | 48 | 0 | 4.081005 | 105.7948 | 104.0304 | 355.4464 | 331.9082 | -0.0004834578 | 0.0332424 | 0 | 0 | 0
11044 | 325992.1 | 2014-02-24 05:47 | 60.01523 | 4 | 48 | 0 | 4.068518 | 105.7948 | 104.0304 | 355.4464 | 331.9082 | -0.0003556702 | 0.0332424 | 0 | 0 | 0
11045 | 326022.1 | 2014-02-24 05:47 | 90.03013 | 4 | 48 | 0 | 4.058788 | 105.7948 | 104.0304 | 355.4464 | 331.9082 | -0.0002578928 | 0.0332424 | 0 | 0 | 0
11046 | 326052.1 | 2014-02-24 05:48 | 120.0146 | 4 | 48 | 0 | 4.050518 | 105.7948 | 104.0304 | 355.4464 | 331.9082 | -0.0002901169 | 0.0332424 | 0 | 0 | 0
11047 | 326052.2 | 2014-02-24 05:48 | 0.0311994 | 5 | 48 | 0.0006830894 | 4.050356 | 105.7948 | 104.0304 | 355.4464 | 331.9082 | -6.484985e-05 | 0.0498636 | 0 | 0 | 0
11048 | 326082.2 | 2014-02-24 05:48 | 30.01492 | 6 | 48 | 0 | 4.043383 | 105.7948 | 104.0304 | 355.4464 | 331.9082 | -0.0002262726 | 0.0498636 | 0 | 0 | 0
11049 | 326112.2 | 2014-02-24 05:49 | 60.01494 | 6 | 48 | 0 | 4.037545 | 105.7948 | 104.0304 | 355.4464 | 331.9082 | -0.0001611199 | 0.0498636 | 0 | 0 | 0
11050 | 326142.2 | 2014-02-24 05:49 | 30.01535 | 7 | 48 | -2.499463 | 3.540357 | 105.7948 | 104.0512 | 355.4464 | 331.9859 | -0.00915372 | 0.0498636 | 0 | 0 | 0
11051 | 326172.2 | 2014-02-24 05:50 | 60.03017 | 7 | 48 | -2.499825 | 3.373493 | 105.7948 | 104.072 | 355.4464 | 332.0576 | -0.003352113 | 0.0498636 | 0 | 0 | 0
11052 | 326202.2 | 2014-02-24 05:50 | 90.04584 | 7 | 48 | -2.499825 | 3.313818 | 105.7948 | 104.0929 | 355.4464 | 332.1273 | -0.001257029 | 0.0498636 | 0 | 0 | 0
11053 | 326232.3 | 2014-02-24 05:51 | 120.0606 | 7 | 48 | -2.499825 | 3.290628 | 105.7948 | 104.1137 | 355.4464 | 332.196 | -0.0004834559 | 0.0498636 | 0 | 0 | 0
11054 | 326262.3 | 2014-02-24 05:51 | 150.0764 | 7 | 48 | -2.499644 | 3.281709 | 105.7948 | 104.1346 | 355.4464 | 332.2645 | -0.0002256157 | 0.0498636 | 0 | 0 | 0
11055 | 326292.3 | 2014-02-24 05:52 | 180.0912 | 7 | 48 | -2.499644 | 3.278142 | 105.7948 | 104.1554 | 355.4464 | 332.3328 | -9.667364e-05 | 0.0498636 | 0 | 0 | 0
11056 | 326322.3 | 2014-02-24 05:52 | 210.1068 | 7 | 48 | -2.499644 | 3.276034 | 105.7948 | 104.1763 | 355.4464 | 332.4012 | -9.66723e-05 | 0.0498636 | 0 | 0 | 0
11057 | 326352.3 | 2014-02-24 05:53 | 240.1217 | 7 | 48 | -2.499644 | 3.274412 | 105.7948 | 104.1971 | 355.4464 | 332.4694 | -9.67188e-05 | 0.0498636 | 0 | 0 | 0
11058 | 326382.3 | 2014-02-24 05:53 | 270.1374 | 7 | 48 | -2.499644 | 3.273115 | 105.7948 | 104.2179 | 355.4464 | 332.5377 | -3.222363e-05 | 0.0498636 | 0 | 0 | 0
11059 | 326412.3 | 2014-02-24 05:54 | 300.1522 | 7 | 48 | -2.499644 | 3.271656 | 105.7948 | 104.2388 | 355.4464 | 332.6058 | -3.242455e-05 | 0.0498636 | 0 | 0 | 0
11060 | 326442.4 | 2014-02-24 05:54 | 330.1677 | 7 | 48 | -2.499825 | 3.270358 | 105.7948 | 104.2596 | 355.4464 | 332.674 | -3.222375e-05 | 0.0498636 | 0 | 0 | 0
11061 | 326472.4 | 2014-02-24 05:55 | 360.1831 | 7 | 48 | -2.499644 | 3.269223 | 105.7948 | 104.2805 | 355.4464 | 332.7422 | 0 | 0.0498636 | 0 | 0 | 0
11062 | 326502.4 | 2014-02-24 05:55 | 390.1983 | 7 | 48 | -2.499644 | 3.267926 | 105.7948 | 104.3013 | 355.4464 | 332.8103 | -3.222402e-05 | 0.0498636 | 0 | 0 | 0
11063 | 326532.4 | 2014-02-24 05:56 | 420.2135 | 7 | 48 | -2.499644 | 3.266791 | 105.7948 | 104.3221 | 355.4464 | 332.8784 | -3.23249e-05 | 0.0498636 | 0 | 0 | 0
11064 | 326562.4 | 2014-02-24 05:56 | 450.2288 | 7 | 48 | -2.499644 | 3.265331 | 105.7948 | 104.343 | 355.4464 | 332.9465 | -9.667208e-05 | 0.0498636 | 0 | 0 | 0
11065 | 326592.4 | 2014-02-24 05:57 | 480.2437 | 7 | 48 | -2.499463 | 3.264034 | 105.7948 | 104.3638 | 355.4464 | 333.0145 | -3.227158e-05 | 0.0498636 | 0 | 0 | 0
11066 | 326622.4 | 2014-02-24 05:57 | 510.2594 | 7 | 48 | -2.499463 | 3.262737 | 105.7948 | 104.3847 | 355.4464 | 333.0825 | -6.449486e-05 | 0.0498636 | 0 | 0 | 0
11067 | 326652.5 | 2014-02-24 05:58 | 540.274 | 7 | 48 | -2.499644 | 3.261277 | 105.7948 | 104.4055 | 355.4464 | 333.1505 | 0 | 0.0498636 | 0 | 0 | 0
11068 | 326682.5 | 2014-02-24 05:58 | 570.2741 | 7 | 48 | -2.499644 | 3.259818 | 105.7948 | 104.4263 | 355.4464 | 333.2184 | -3.237257e-05 | 0.0498636 | 0 | 0 | 0
11069 | 326712.5 | 2014-02-24 05:59 | 600.2892 | 7 | 48 | -2.499644 | 3.258358 | 105.7948 | 104.4472 | 355.4464 | 333.2863 | -3.222577e-05 | 0.0498636 | 0 | 0 | 0
11070 | 326742.5 | 2014-02-24 05:59 | 630.3042 | 7 | 48 | -2.499644 | 3.256737 | 105.7948 | 104.468 | 355.4464 | 333.3542 | -6.449464e-05 | 0.0498636 | 0 | 0 | 0
11071 | 326772.5 | 2014-02-24 06:00 | 660.3044 | 7 | 48 | -2.499825 | 3.255277 | 105.7948 | 104.4889 | 355.4464 | 333.4221 | -6.444736e-05 | 0.0498636 | 0 | 0 | 0
11072 | 326802.5 | 2014-02-24 06:00 | 690.3191 | 7 | 48 | -2.499463 | 3.25398 | 105.7948 | 104.5097 | 355.4464 | 333.4899 | 0 | 0.0498636 | 0 | 0 | 0
11073 | 326832.5 | 2014-02-24 06:01 | 720.3192 | 7 | 48 | -2.499644 | 3.252196 | 105.7948 | 104.5305 | 355.4464 | 333.5577 | -6.464618e-05 | 0.0498636 | 0 | 0 | 0
11074 | 326862.5 | 2014-02-24 06:01 | 750.3344 | 7 | 48 | -2.499644 | 3.250575 | 105.7948 | 104.5514 | 355.4464 | 333.6254 | -6.444858e-05 | 0.0498636 | 0 | 0 | 0
11075 | 326892.5 | 2014-02-24 06:02 | 780.3496 | 7 | 48 | -2.499644 | 3.249277 | 105.7948 | 104.5722 | 355.4464 | 333.6932 | -3.222455e-05 | 0.0498636 | 0 | 0 | 0
11076 | 326922.6 | 2014-02-24 06:02 | 810.3649 | 7 | 48 | -2.499644 | 3.247818 | 105.7948 | 104.5931 | 355.4464 | 333.7609 | 0 | 0.0498636 | 0 | 0 | 0
11077 | 326952.6 | 2014-02-24 06:03 | 840.3797 | 7 | 48 | -2.499825 | 3.246196 | 105.7948 | 104.6139 | 355.4464 | 333.8285 | -6.48907e-05 | 0.0498636 | 0 | 0 | 0
11078 | 326982.6 | 2014-02-24 06:03 | 870.3955 | 7 | 48 | -2.499825 | 3.244899 | 105.7948 | 104.6347 | 355.4464 | 333.8962 | -6.44482e-05 | 0.0498636 | 0 | 0 | 0
11079 | 327012.6 | 2014-02-24 06:04 | 900.4106 | 7 | 48 | -2.499825 | 3.243602 | 105.7948 | 104.6556 | 355.4464 | 333.9638 | -9.697299e-05 | 0.0498636 | 0 | 0 | 0
11080 | 327042.6 | 2014-02-24 06:04 | 930.4254 | 7 | 48 | -2.499644 | 3.242304 | 105.7948 | 104.6764 | 355.4464 | 334.0313 | -3.222359e-05 | 0.0498636 | 0 | 0 | 0
11081 | 327072.6 | 2014-02-24 06:05 | 960.4412 | 7 | 48 | -2.499825 | 3.241007 | 105.7948 | 104.6973 | 355.4464 | 334.0989 | -6.449517e-05 | 0.0498636 | 0 | 0 | 0
11082 | 327102.6 | 2014-02-24 06:05 | 990.4563 | 7 | 48 | -2.499644 | 3.240034 | 105.7948 | 104.7181 | 355.4464 | 334.1665 | 0 | 0.0498636 | 0 | 0 | 0
11083 | 327132.7 | 2014-02-24 06:06 | 1020.472 | 7 | 48 | -2.499825 | 3.239061 | 105.7948 | 104.7389 | 355.4464 | 334.234 | 0 | 0.0498636 | 0 | 0 | 0
11084 | 327162.7 | 2014-02-24 06:06 | 1050.486 | 7 | 48 | -2.499825 | 3.237926 | 105.7948 | 104.7598 | 355.4464 | 334.3015 | -6.469333e-05 | 0.0498636 | 0 | 0 | 0
11085 | 327192.7 | 2014-02-24 06:07 | 1080.502 | 7 | 48 | -2.499825 | 3.237115 | 105.7948 | 104.7806 | 355.4464 | 334.369 | -6.444926e-05 | 0.0498636 | 0 | 0 | 0
11086 | 327222.7 | 2014-02-24 06:07 | 1110.517 | 7 | 48 | -2.499825 | 3.236142 | 105.7948 | 104.8015 | 355.4464 | 334.4364 | -3.222394e-05 | 0.0498636 | 0 | 0 | 0
11087 | 327252.7 | 2014-02-24 06:08 | 1140.533 | 7 | 48 | -2.499825 | 3.235331 | 105.7948 | 104.8223 | 355.4464 | 334.5039 | -3.242392e-05 | 0.0498636 | 0 | 0 | 0
11088 | 327282.7 | 2014-02-24 06:08 | 1170.547 | 7 | 48 | -2.499825 | 3.234683 | 105.7948 | 104.8431 | 355.4464 | 334.5713 | 0 | 0.0498636 | 0 | 0 | 0
11089 | 327312.7 | 2014-02-24 06:09 | 1200.548 | 7 | 48 | -2.499644 | 3.233872 | 105.7948 | 104.864 | 355.4464 | 334.6387 | 0 | 0.0498636 | 0 | 0 | 0
11090 | 327342.8 | 2014-02-24 06:09 | 1230.563 | 7 | 48 | -2.499644 | 3.233061 | 105.7948 | 104.8848 | 355.4464 | 334.7061 | 0 | 0.0498636 | 0 | 0 | 0
11091 | 327372.8 | 2014-02-24 06:10 | 1260.577 | 7 | 48 | -2.499825 | 3.23225 | 105.7948 | 104.9057 | 355.4464 | 334.7734 | -3.232424e-05 | 0.0498636 | 0 | 0 | 0
11092 | 327402.8 | 2014-02-24 06:10 | 1290.578 | 7 | 48 | -2.499644 | 3.231601 | 105.7948 | 104.9265 | 355.4464 | 334.8407 | 3.222425e-05 | 0.0498636 | 0 | 0 | 0
11093 | 327432.8 | 2014-02-24 06:11 | 1320.593 | 7 | 48 | -2.499644 | 3.230791 | 105.7948 | 104.9473 | 355.4464 | 334.9081 | 0 | 0.0498636 | 0 | 0 | 0
11094 | 327462.8 | 2014-02-24 06:11 | 1350.608 | 7 | 48 | -2.499644 | 3.229818 | 105.7948 | 104.9682 | 355.4464 | 334.9754 | -3.222341e-05 | 0.0498636 | 0 | 0 | 0
11095 | 327492.8 | 2014-02-24 06:12 | 1380.608 | 7 | 48 | -2.499644 | 3.229169 | 105.7948 | 104.989 | 355.4464 | 335.0427 | 0 | 0.0498636 | 0 | 0 | 0
11096 | 327522.8 | 2014-02-24 06:12 | 1410.623 | 7 | 48 | -2.499825 | 3.228358 | 105.7948 | 105.0099 | 355.4464 | 335.11 | 0 | 0.0498636 | 0 | 0 | 0
11097 | 327552.8 | 2014-02-24 06:13 | 1440.638 | 7 | 48 | -2.499644 | 3.227385 | 105.7948 | 105.0307 | 355.4464 | 335.1772 | 0 | 0.0498636 | 0 | 0 | 0
11098 | 327582.8 | 2014-02-24 06:13 | 1470.654 | 7 | 48 | -2.499644 | 3.226575 | 105.7948 | 105.0515 | 355.4464 | 335.2445 | 0 | 0.0498636 | 0 | 0 | 0
11099 | 327612.9 | 2014-02-24 06:14 | 1500.668 | 7 | 48 | -2.499825 | 3.225602 | 105.7948 | 105.0724 | 355.4464 | 335.3117 | -3.222491e-05 | 0.0498636 | 0 | 0 | 0
11100 | 327642.9 | 2014-02-24 06:14 | 1530.684 | 7 | 48 | -2.499825 | 3.224467 | 105.7948 | 105.0932 | 355.4464 | 335.379 | -6.444896e-05 | 0.0498636 | 0 | 0 | 0
11101 | 327672.9 | 2014-02-24 06:15 | 1560.699 | 7 | 48 | -2.499644 | 3.223656 | 105.7948 | 105.1141 | 355.4464 | 335.4461 | -3.222396e-05 | 0.0498636 | 0 | 0 | 0
11102 | 327702.9 | 2014-02-24 06:15 | 1590.714 | 7 | 48 | -2.499644 | 3.222683 | 105.7948 | 105.1349 | 355.4464 | 335.5133 | -3.232305e-05 | 0.0498636 | 0 | 0 | 0
11103 | 327732.9 | 2014-02-24 06:16 | 1620.73 | 7 | 48 | -2.499825 | 3.221548 | 105.7948 | 105.1557 | 355.4464 | 335.5805 | -3.242493e-05 | 0.0498636 | 0 | 0 | 0
11104 | 327762.9 | 2014-02-24 06:16 | 1650.745 | 7 | 48 | -2.499644 | 3.220575 | 105.7948 | 105.1766 | 355.4464 | 335.6476 | 0 | 0.0498636 | 0 | 0 | 0
11105 | 327792.9 | 2014-02-24 06:17 | 1680.76 | 7 | 48 | -2.499644 | 3.219277 | 105.7948 | 105.1974 | 355.4464 | 335.7147 | -3.242493e-05 | 0.0498636 | 0 | 0 | 0
11106 | 327823 | 2014-02-24 06:17 | 1710.775 | 7 | 48 | -2.499644 | 3.21798 | 105.7948 | 105.2183 | 355.4464 | 335.7818 | -3.242493e-05 | 0.0498636 | 0 | 0 | 0
11107 | 327853 | 2014-02-24 06:18 | 1740.79 | 7 | 48 | -2.499825 | 3.216683 | 105.7948 | 105.2391 | 355.4464 | 335.8488 | -3.242493e-05 | 0.0498636 | 0 | 0 | 0
11108 | 327883 | 2014-02-24 06:18 | 1770.806 | 7 | 48 | -2.499644 | 3.215385 | 105.7948 | 105.26 | 355.4464 | 335.9159 | -3.242493e-05 | 0.0498636 | 0 | 0 | 0
11109 | 327913 | 2014-02-24 06:19 | 1800.821 | 7 | 48 | -2.499825 | 3.213926 | 105.7948 | 105.2808 | 355.4464 | 335.9829 | -3.247261e-05 | 0.0498636 | 0 | 0 | 0
11110 | 327943 | 2014-02-24 06:19 | 1830.837 | 7 | 48 | -2.499644 | 3.212304 | 105.7948 | 105.3016 | 355.4464 | 336.0498 | -3.242493e-05 | 0.0498636 | 0 | 0 | 0
11111 | 327973 | 2014-02-24 06:20 | 1860.851 | 7 | 48 | -2.499644 | 3.210845 | 105.7948 | 105.3225 | 355.4464 | 336.1167 | -3.227185e-05 | 0.0498636 | 0 | 0 | 0
11112 | 328003 | 2014-02-24 06:20 | 1890.851 | 7 | 48 | -2.499644 | 3.209061 | 105.7948 | 105.3433 | 355.4464 | 336.1836 | -6.464908e-05 | 0.0498636 | 0 | 0 | 0
11113 | 328033.1 | 2014-02-24 06:21 | 1920.867 | 7 | 48 | -2.499825 | 3.207277 | 105.7948 | 105.3642 | 355.4464 | 336.2505 | -6.44474e-05 | 0.0498636 | 0 | 0 | 0
11114 | 328063.1 | 2014-02-24 06:21 | 1950.882 | 7 | 48 | -2.499644 | 3.205656 | 105.7948 | 105.385 | 355.4464 | 336.3173 | -6.464488e-05 | 0.0498636 | 0 | 0 | 0
11115 | 328093.1 | 2014-02-24 06:22 | 1980.897 | 7 | 48 | -2.499825 | 3.20371 | 105.7948 | 105.4058 | 355.4464 | 336.3841 | -6.444845e-05 | 0.0498636 | 0 | 0 | 0
11116 | 328123.1 | 2014-02-24 06:22 | 2010.912 | 7 | 48 | -2.499825 | 3.201602 | 105.7948 | 105.4267 | 355.4464 | 336.4509 | -9.667088e-05 | 0.0498636 | 0 | 0 | 0
11117 | 328153.1 | 2014-02-24 06:23 | 2040.928 | 7 | 48 | -2.499644 | 3.199818 | 105.7948 | 105.4475 | 355.4464 | 336.5176 | -3.222386e-05 | 0.0498636 | 0 | 0 | 0
11118 | 328183.1 | 2014-02-24 06:23 | 2070.942 | 7 | 48 | -2.499644 | 3.197548 | 105.7948 | 105.4683 | 355.4464 | 336.5842 | -9.667192e-05 | 0.0498636 | 0 | 0 | 0
11119 | 328213.1 | 2014-02-24 06:24 | 2100.942 | 7 | 48 | -2.499644 | 3.19544 | 105.7948 | 105.4892 | 355.4464 | 336.6508 | -3.232319e-05 | 0.0498636 | 0 | 0 | 0
11120 | 328243.1 | 2014-02-24 06:24 | 2130.958 | 7 | 48 | -2.499644 | 3.193169 | 105.7948 | 105.51 | 355.4464 | 336.7174 | -6.444794e-05 | 0.0498636 | 0 | 0 | 0
11121 | 328273.2 | 2014-02-24 06:25 | 2160.973 | 7 | 48 | -2.499825 | 3.190737 | 105.7948 | 105.5309 | 355.4464 | 336.7839 | -9.702193e-05 | 0.0498636 | 0 | 0 | 0
11122 | 328303.2 | 2014-02-24 06:25 | 2190.988 | 7 | 48 | -2.499644 | 3.188467 | 105.7948 | 105.5517 | 355.4464 | 336.8504 | -9.667187e-05 | 0.0498636 | 0 | 0 | 0
11123 | 328333.2 | 2014-02-24 06:26 | 2221.003 | 7 | 48 | -2.499644 | 3.186034 | 105.7948 | 105.5725 | 355.4464 | 336.9168 | -9.66722e-05 | 0.0498636 | 0 | 0 | 0
11124 | 328363.2 | 2014-02-24 06:26 | 2251.019 | 7 | 48 | -2.499644 | 3.183602 | 105.7948 | 105.5934 | 355.4464 | 336.9832 | -6.449549e-05 | 0.0498636 | 0 | 0 | 0
11125 | 328393.2 | 2014-02-24 06:27 | 2281.033 | 7 | 48 | -2.499644 | 3.181007 | 105.7948 | 105.6142 | 355.4464 | 337.0495 | -3.242469e-05 | 0.0498636 | 0 | 0 | 0
11126 | 328423.2 | 2014-02-24 06:27 | 2311.049 | 7 | 48 | -2.499644 | 3.17825 | 105.7948 | 105.6351 | 355.4464 | 337.1158 | -6.469082e-05 | 0.0498636 | 0 | 0 | 0
11127 | 328453.3 | 2014-02-24 06:28 | 2341.064 | 7 | 48 | -2.499644 | 3.175494 | 105.7948 | 105.6559 | 355.4464 | 337.182 | -6.464966e-05 | 0.0498636 | 0 | 0 | 0
11128 | 328483.3 | 2014-02-24 06:28 | 2371.064 | 7 | 48 | -2.499644 | 3.172575 | 105.7948 | 105.6768 | 355.4464 | 337.2481 | -9.667255e-05 | 0.0498636 | 0 | 0 | 0
11129 | 328513.3 | 2014-02-24 06:29 | 2401.079 | 7 | 48 | -2.499825 | 3.169494 | 105.7948 | 105.6976 | 355.4464 | 337.3142 | -0.0001292918 | 0.0498636 | 0 | 0 | 0
11130 | 328543.3 | 2014-02-24 06:29 | 2431.095 | 7 | 48 | -2.499644 | 3.166413 | 105.7948 | 105.7184 | 355.4464 | 337.3802 | -6.484901e-05 | 0.0498636 | 0 | 0 | 0
11131 | 328573.3 | 2014-02-24 06:30 | 2461.11 | 7 | 48 | -2.499825 | 3.162845 | 105.7948 | 105.7393 | 355.4464 | 337.4462 | -0.0001293471 | 0.0498636 | 0 | 0 | 0
11132 | 328603.3 | 2014-02-24 06:30 | 2491.125 | 7 | 48 | -2.500005 | 3.159277 | 105.7948 | 105.7601 | 355.4464 | 337.512 | -0.0001293516 | 0.0498636 | 0 | 0 | 0
11133 | 328633.3 | 2014-02-24 06:31 | 2521.14 | 7 | 48 | -2.500005 | 3.15571 | 105.7948 | 105.781 | 355.4464 | 337.5779 | -9.667558e-05 | 0.0498636 | 0 | 0 | 0
11134 | 328663.3 | 2014-02-24 06:31 | 2551.155 | 7 | 48 | -2.500005 | 3.151656 | 105.7948 | 105.8018 | 355.4464 | 337.6436 | -0.0001292979 | 0.0498636 | 0 | 0 | 0
11135 | 328693.3 | 2014-02-24 06:32 | 2581.155 | 7 | 48 | -2.499644 | 3.147764 | 105.7948 | 105.8226 | 355.4464 | 337.7092 | -9.697026e-05 | 0.0498636 | 0 | 0 | 0
11136 | 328723.4 | 2014-02-24 06:32 | 2611.17 | 7 | 48 | -2.499825 | 3.14371 | 105.7948 | 105.8435 | 355.4464 | 337.7748 | -0.0001611664 | 0.0498636 | 0 | 0 | 0
11137 | 328753.4 | 2014-02-24 06:33 | 2641.186 | 7 | 48 | -2.499644 | 3.139656 | 105.7948 | 105.8643 | 355.4464 | 337.8403 | -0.000193393 | 0.0498636 | 0 | 0 | 0
11138 | 328783.4 | 2014-02-24 06:33 | 2671.201 | 7 | 48 | -2.499825 | 3.135764 | 105.7948 | 105.8851 | 355.4464 | 337.9056 | -0.0001611231 | 0.0498636 | 0 | 0 | 0
11139 | 328813.4 | 2014-02-24 06:34 | 2701.216 | 7 | 48 | -2.499825 | 3.132196 | 105.7948 | 105.906 | 355.4464 | 337.971 | -9.701996e-05 | 0.0498636 | 0 | 0 | 0
11140 | 328843.4 | 2014-02-24 06:34 | 2731.231 | 7 | 48 | -2.500005 | 3.128304 | 105.7948 | 105.9268 | 355.4464 | 338.0362 | -9.702035e-05 | 0.0498636 | 0 | 0 | 0
11141 | 328873.4 | 2014-02-24 06:35 | 2761.247 | 7 | 48 | -2.499644 | 3.123926 | 105.7948 | 105.9477 | 355.4464 | 338.1014 | -0.0001611675 | 0.0498636 | 0 | 0 | 0
11142 | 328903.5 | 2014-02-24 06:35 | 2791.262 | 7 | 48 | -2.499463 | 3.118899 | 105.7948 | 105.9685 | 355.4464 | 338.1664 | -0.0001611679 | 0.0498636 | 0 | 0 | 0
11143 | 328933.5 | 2014-02-24 06:36 | 2821.276 | 7 | 48 | -2.499644 | 3.112088 | 105.7948 | 105.9894 | 355.4464 | 338.2313 | -0.0002270222 | 0.0498636 | 0 | 0 | 0
11144 | 328963.5 | 2014-02-24 06:36 | 2851.292 | 7 | 48 | -2.499825 | 3.103007 | 105.7948 | 106.0102 | 355.4464 | 338.2961 | -0.0003243394 | 0.0498636 | 0 | 0 | 0
11145 | 328993.5 | 2014-02-24 06:37 | 2881.307 | 7 | 48 | -2.499825 | 3.090521 | 105.7948 | 106.031 | 355.4464 | 338.3607 | -0.0004512309 | 0.0498636 | 0 | 0 | 0
11146 | 329023.5 | 2014-02-24 06:37 | 2911.323 | 7 | 48 | -2.499644 | 3.073818 | 105.7948 | 106.0519 | 355.4464 | 338.4249 | -0.0006123901 | 0.0498636 | 0 | 0 | 0
11147 | 329053.5 | 2014-02-24 06:38 | 2941.338 | 7 | 48 | -2.499644 | 3.050629 | 105.7948 | 106.0727 | 355.4464 | 338.4887 | -0.0008702339 | 0.0498636 | 0 | 0 | 0
11148 | 329083.5 | 2014-02-24 06:38 | 2971.353 | 7 | 48 | -2.499644 | 3.020305 | 105.7948 | 106.0936 | 355.4464 | 338.552 | -0.001128077 | 0.0498636 | 0 | 0 | 0
11149 | 329113.6 | 2014-02-24 06:39 | 3001.368 | 7 | 48 | -2.499644 | 2.983494 | 105.7948 | 106.1144 | 355.4464 | 338.6146 | -0.001321469 | 0.0498636 | 0 | 0 | 0
11150 | 329143.6 | 2014-02-24 06:39 | 3031.384 | 7 | 48 | -2.499644 | 2.9389 | 105.7948 | 106.1353 | 355.4464 | 338.6764 | -0.00161658 | 0.0498636 | 0 | 0 | 0
11151 | 329173.6 | 2014-02-24 06:40 | 3061.399 | 7 | 48 | -2.499825 | 2.884251 | 105.7948 | 106.1561 | 355.4464 | 338.737 | -0.001966158 | 0.0498636 | 0 | 0 | 0
11152 | 329203.6 | 2014-02-24 06:40 | 3091.414 | 7 | 48 | -2.500005 | 2.814035 | 105.7948 | 106.1769 | 355.4464 | 338.7965 | -0.002643007 | 0.0498636 | 0 | 0 | 0
11153 | 329233.6 | 2014-02-24 06:41 | 3121.429 | 7 | 48 | -2.499825 | 2.718035 | 105.7948 | 106.1978 | 355.4464 | 338.8542 | -0.00375054 | 0.0498636 | 0 | 0 | 0
11154 | 329263.6 | 2014-02-24 06:41 | 3151.445 | 7 | 48 | -2.499825 | 2.56236 | 105.7948 | 106.2186 | 355.4464 | 338.9094 | -0.006704187 | 0.0498636 | 0 | 0 | 0
11155 | 329293.6 | 2014-02-24 06:42 | 3181.46 | 7 | 48 | -2.499825 | 2.13701 | 105.7948 | 106.2395 | 355.4464 | 338.9593 | -0.02347368 | 0.0498636 | 0 | 0 | 0
11156 | 329298.5 | 2014-02-24 06:42 | 3186.319 | 7 | 48 | -2.499644 | 1.999659 | 105.7948 | 106.2428 | 355.4464 | 338.9663 | -0.02813839 | 0.0498636 | 0 | 0 | 0
11157 | 329298.5 | 2014-02-24 06:42 | 1.984924139e-06 | 8 | 48 | 0.00140578 | 2.041497 | 105.7948 | 106.2428 | 355.4464 | 338.9663 | 0 | 0.0498636 | 0 | 0 | 0
11158 | 329328.6 | 2014-02-24 06:42 | 30.01494 | 9 | 48 | 0 | 2.398415 | 105.7948 | 106.2428 | 355.4464 | 338.9663 | 0.004397211 | 0.0332424 | 0 | 0 | 0
11159 | 329358.6 | 2014-02-24 06:43 | 60.03115 | 9 | 48 | 0 | 2.487604 | 105.7948 | 106.2428 | 355.4464 | 338.9663 | 0.002302553 | 0.0332424 | 0 | 0 | 0
11160 | 329388.6 | 2014-02-24 06:43 | 90.04534 | 9 | 48 | 0 | 2.538522 | 105.7948 | 106.2428 | 355.4464 | 338.9663 | 0.001353691 | 0.0332424 | 0 | 0 | 0
11161 | 329418.6 | 2014-02-24 06:44 | 120.0142 | 9 | 48 | 0 | 2.570306 | 105.7948 | 106.2428 | 355.4464 | 338.9663 | 0.0008729531 | 0.0332424 | 0 | 0 | 0
11162 | 329448.6 | 2014-02-24 06:44 | 30.01534 | 10 | 48 | 2.499746 | 2.862846 | 105.8156 | 106.2428 | 355.5041 | 338.9663 | 0.004929693 | 0.0332424 | 0 | 0 | 0
11163 | 329478.6 | 2014-02-24 06:45 | 60.03049 | 10 | 48 | 2.499926 | 2.970197 | 105.8365 | 106.2428 | 355.5649 | 338.9663 | 0.002933115 | 0.0332424 | 0 | 0 | 0
11164 | 329508.6 | 2014-02-24 06:45 | 90.04574 | 10 | 48 | 2.499565 | 3.041224 | 105.8573 | 106.2428 | 355.6276 | 338.9663 | 0.002069281 | 0.0332424 | 0 | 0 | 0
11165 | 329538.6 | 2014-02-24 06:46 | 120.061 | 10 | 48 | 2.499746 | 3.095061 | 105.8782 | 106.2428 | 355.6916 | 338.9663 | 0.001643757 | 0.0332424 | 0 | 0 | 0
11166 | 329568.6 | 2014-02-24 06:46 | 150.0758 | 10 | 48 | 2.499746 | 3.13771 | 105.899 | 106.2428 | 355.7565 | 338.9663 | 0.001321464 | 0.0332424 | 0 | 0 | 0
11167 | 329598.6 | 2014-02-24 06:47 | 180.0915 | 10 | 48 | 2.499746 | 3.17371 | 105.9198 | 106.2428 | 355.8223 | 338.9663 | 0.001160354 | 0.0332424 | 0 | 0 | 0
11168 | 329628.7 | 2014-02-24 06:47 | 210.1068 | 10 | 48 | 2.499926 | 3.20371 | 105.9407 | 106.2428 | 355.8888 | 338.9663 | 0.0008432388 | 0.0332424 | 0 | 0 | 0
11169 | 329658.7 | 2014-02-24 06:48 | 240.1221 | 10 | 48 | 2.499926 | 3.229493 | 105.9615 | 106.2428 | 355.9558 | 338.9663 | 0.0007134915 | 0.0332424 | 0 | 0 | 0
11170 | 329688.7 | 2014-02-24 06:48 | 270.1369 | 10 | 48 | 2.499746 | 3.251061 | 105.9823 | 106.2428 | 356.0233 | 338.9663 | 0.0005513668 | 0.0332424 | 0 | 0 | 0
11171 | 329718.7 | 2014-02-24 06:49 | 300.1526 | 10 | 48 | 2.499926 | 3.264196 | 106.0032 | 106.2428 | 356.0913 | 338.9663 | 0.0002270222 | 0.0332424 | 0 | 0 | 0
11172 | 329748.7 | 2014-02-24 06:49 | 330.1679 | 10 | 48 | 2.499746 | 3.268899 | 106.024 | 106.2428 | 356.1594 | 338.9663 | 6.484985e-05 | 0.0332424 | 0 | 0 | 0
11173 | 329778.7 | 2014-02-24 06:50 | 360.183 | 10 | 48 | 2.499746 | 3.272304 | 106.0449 | 106.2428 | 356.2275 | 338.9663 | 9.727478e-05 | 0.0332424 | 0 | 0 | 0
11174 | 329808.8 | 2014-02-24 06:50 | 390.1983 | 10 | 48 | 2.499746 | 3.275061 | 106.0657 | 106.2428 | 356.2958 | 338.9663 | 6.484985e-05 | 0.0332424 | 0 | 0 | 0
11175 | 329838.8 | 2014-02-24 06:51 | 420.2132 | 10 | 48 | 2.499746 | 3.27798 | 106.0866 | 106.2428 | 356.3641 | 338.9663 | 6.484985e-05 | 0.0332424 | 0 | 0 | 0
11176 | 329868.8 | 2014-02-24 06:51 | 450.2133 | 10 | 48 | 2.499746 | 3.281061 | 106.1074 | 106.2428 | 356.4324 | 338.9663 | 9.731908e-05 | 0.0332424 | 0 | 0 | 0
11177 | 329898.8 | 2014-02-24 06:52 | 480.228 | 10 | 48 | 2.499746 | 3.284466 | 106.1282 | 106.2428 | 356.5008 | 338.9663 | 9.667035e-05 | 0.0332424 | 0 | 0 | 0
11178 | 329928.8 | 2014-02-24 06:52 | 510.2437 | 10 | 48 | 2.499746 | 3.288358 | 106.1491 | 106.2428 | 356.5693 | 338.9663 | 0.0001289435 | 0.0332424 | 0 | 0 | 0
11179 | 329958.8 | 2014-02-24 06:53 | 540.2589 | 10 | 48 | 2.499746 | 3.292574 | 106.1699 | 106.2428 | 356.6379 | 338.9663 | 0.0001611666 | 0.0332424 | 0 | 0 | 0
11180 | 329988.8 | 2014-02-24 06:53 | 570.2737 | 10 | 48 | 2.499746 | 3.297277 | 106.1908 | 106.2428 | 356.7065 | 338.9663 | 0.0001611174 | 0.0332424 | 0 | 0 | 0
11181 | 330018.8 | 2014-02-24 06:54 | 600.2894 | 10 | 48 | 2.499746 | 3.302142 | 106.2116 | 106.2428 | 356.7753 | 338.9663 | 0.0001616636 | 0.0332424 | 0 | 0 | 0
11182 | 330048.9 | 2014-02-24 06:54 | 630.3047 | 10 | 48 | 2.499746 | 3.307169 | 106.2324 | 106.2428 | 356.8442 | 338.9663 | 0.0001933903 | 0.0332424 | 0 | 0 | 0
11183 | 330078.9 | 2014-02-24 06:55 | 660.3194 | 10 | 48 | 2.499746 | 3.311709 | 106.2533 | 106.2428 | 356.9131 | 338.9663 | 0.000128896 | 0.0332424 | 0 | 0 | 0
11184 | 330108.9 | 2014-02-24 06:55 | 690.3195 | 10 | 48 | 2.499565 | 3.31625 | 106.2741 | 106.2428 | 356.9822 | 338.9663 | 0.000161668 | 0.0332424 | 0 | 0 | 0
11185 | 330138.9 | 2014-02-24 06:56 | 720.3343 | 10 | 48 | 2.499926 | 3.320466 | 106.2949 | 106.2428 | 357.0513 | 338.9663 | 9.701857e-05 | 0.0332424 | 0 | 0 | 0
11186 | 330168.9 | 2014-02-24 06:56 | 750.3344 | 10 | 48 | 2.499746 | 3.324196 | 106.3158 | 106.2428 | 357.1206 | 338.9663 | 9.667301e-05 | 0.0332424 | 0 | 0 | 0
11187 | 330198.9 | 2014-02-24 06:57 | 780.3494 | 10 | 48 | 2.499746 | 3.327764 | 106.3366 | 106.2428 | 357.1898 | 338.9663 | 0.0001289427 | 0.0332424 | 0 | 0 | 0
11188 | 330228.9 | 2014-02-24 06:57 | 810.3649 | 10 | 48 | 2.499565 | 3.331007 | 106.3575 | 106.2428 | 357.2593 | 338.9663 | 9.702117e-05 | 0.0332424 | 0 | 0 | 0
11189 | 330258.9 | 2014-02-24 06:58 | 840.3799 | 10 | 48 | 2.499746 | 3.33425 | 106.3783 | 106.2428 | 357.3287 | 338.9663 | 9.702468e-05 | 0.0332424 | 0 | 0 | 0
11190 | 330289 | 2014-02-24 06:58 | 870.3953 | 10 | 48 | 2.499746 | 3.337493 | 106.3992 | 106.2428 | 357.3982 | 338.9663 | 9.702198e-05 | 0.0332424 | 0 | 0 | 0
11191 | 330319 | 2014-02-24 06:59 | 900.4101 | 10 | 48 | 2.499746 | 3.340736 | 106.42 | 106.2428 | 357.4678 | 338.9663 | 0.0001289413 | 0.0332424 | 0 | 0 | 0
11192 | 330349 | 2014-02-24 06:59 | 930.4259 | 10 | 48 | 2.499926 | 3.343817 | 106.4408 | 106.2428 | 357.5375 | 338.9663 | 0.0001297449 | 0.0332424 | 0 | 0 | 0
11193 | 330379 | 2014-02-24 07:00 | 960.4412 | 10 | 48 | 2.499746 | 3.346412 | 106.4617 | 106.2428 | 357.6072 | 338.9663 | 6.444704e-05 | 0.0332424 | 0 | 0 | 0
11194 | 330409 | 2014-02-24 07:00 | 990.4564 | 10 | 48 | 2.499565 | 3.349007 | 106.4825 | 106.2428 | 357.677 | 338.9663 | 9.732239e-05 | 0.0332424 | 0 | 0 | 0
11195 | 330439 | 2014-02-24 07:01 | 1020.471 | 10 | 48 | 2.499565 | 3.351601 | 106.5034 | 106.2428 | 357.7468 | 338.9663 | 9.666998e-05 | 0.0332424 | 0 | 0 | 0
11196 | 330469 | 2014-02-24 07:01 | 1050.487 | 10 | 48 | 2.499746 | 3.353709 | 106.5242 | 106.2428 | 357.8167 | 338.9663 | 6.445208e-05 | 0.0332424 | 0 | 0 | 0
11197 | 330499.1 | 2014-02-24 07:02 | 1080.502 | 10 | 48 | 2.499746 | 3.355655 | 106.545 | 106.2428 | 357.8866 | 338.9663 | 6.484929e-05 | 0.0332424 | 0 | 0 | 0
11198 | 330529.1 | 2014-02-24 07:02 | 1110.517 | 10 | 48 | 2.499746 | 3.357115 | 106.5659 | 106.2428 | 357.9566 | 338.9663 | 6.469399e-05 | 0.0332424 | 0 | 0 | 0
11199 | 330559.1 | 2014-02-24 07:03 | 1140.533 | 10 | 48 | 2.499746 | 3.358412 | 106.5867 | 106.2428 | 358.0265 | 338.9663 | 3.242486e-05 | 0.0332424 | 0 | 0 | 0
11200 | 330589.1 | 2014-02-24 07:03 | 1170.548 | 10 | 48 | 2.499926 | 3.359385 | 106.6076 | 106.2428 | 358.0965 | 338.9663 | 6.464972e-05 | 0.0332424 | 0 | 0 | 0
11201 | 330619.1 | 2014-02-24 07:04 | 1200.563 | 10 | 48 | 2.499565 | 3.359871 | 106.6284 | 106.2428 | 358.1665 | 338.9663 | 3.222455e-05 | 0.0332424 | 0 | 0 | 0
11202 | 330649.1 | 2014-02-24 07:04 | 1230.578 | 10 | 48 | 2.499565 | 3.360358 | 106.6493 | 106.2428 | 358.2366 | 338.9663 | 0 | 0.0332424 | 0 | 0 | 0
11203 | 330679.1 | 2014-02-24 07:05 | 1260.594 | 10 | 48 | 2.499384 | 3.36052 | 106.6701 | 106.2428 | 358.3066 | 338.9663 | -6.444794e-05 | 0.0332424 | 0 | 0 | 0
11204 | 330709.2 | 2014-02-24 07:05 | 1290.608 | 10 | 48 | 2.499746 | 3.361006 | 106.6909 | 106.2428 | 358.3766 | 338.9663 | 0 | 0.0332424 | 0 | 0 | 0
11205 | 330739.2 | 2014-02-24 07:06 | 1320.608 | 10 | 48 | 2.499746 | 3.361493 | 106.7118 | 106.2428 | 358.4467 | 338.9663 | 3.22242e-05 | 0.0332424 | 0 | 0 | 0
11206 | 330769.2 | 2014-02-24 07:06 | 1350.623 | 10 | 48 | 2.499746 | 3.361817 | 106.7326 | 106.2428 | 358.5167 | 338.9663 | 3.222395e-05 | 0.0332424 | 0 | 0 | 0
11207 | 330799.2 | 2014-02-24 07:07 | 1380.639 | 10 | 48 | 2.499746 | 3.361979 | 106.7535 | 106.2428 | 358.5868 | 338.9663 | -3.227134e-05 | 0.0332424 | 0 | 0 | 0
11208 | 330829.2 | 2014-02-24 07:07 | 1410.654 | 10 | 48 | 2.499746 | 3.362142 | 106.7743 | 106.2428 | 358.6569 | 338.9663 | 0 | 0.0332424 | 0 | 0 | 0
11209 | 330859.2 | 2014-02-24 07:08 | 1440.669 | 10 | 48 | 2.499565 | 3.362628 | 106.7951 | 106.2428 | 358.7269 | 338.9663 | 0 | 0.0332424 | 0 | 0 | 0
11210 | 330889.2 | 2014-02-24 07:08 | 1470.685 | 10 | 48 | 2.499746 | 3.363115 | 106.816 | 106.2428 | 358.7971 | 338.9663 | 0 | 0.0332424 | 0 | 0 | 0
11211 | 330919.3 | 2014-02-24 07:09 | 1500.7 | 10 | 48 | 2.499926 | 3.363277 | 106.8368 | 106.2428 | 358.8671 | 338.9663 | 0 | 0.0332424 | 0 | 0 | 0
11212 | 330949.3 | 2014-02-24 07:09 | 1530.715 | 10 | 48 | 2.499565 | 3.363763 | 106.8577 | 106.2428 | 358.9373 | 338.9663 | 0 | 0.0332424 | 0 | 0 | 0
11213 | 330979.3 | 2014-02-24 07:10 | 1560.73 | 10 | 48 | 2.499926 | 3.364412 | 106.8785 | 106.2428 | 359.0074 | 338.9663 | 3.222466e-05 | 0.0332424 | 0 | 0 | 0
11214 | 331009.3 | 2014-02-24 07:10 | 1590.746 | 10 | 48 | 2.499746 | 3.364736 | 106.8993 | 106.2428 | 359.0775 | 338.9663 | 0 | 0.0332424 | 0 | 0 | 0
11215 | 331039.3 | 2014-02-24 07:11 | 1620.761 | 10 | 48 | 2.499926 | 3.365385 | 106.9202 | 106.2428 | 359.1476 | 338.9663 | 3.237322e-05 | 0.0332424 | 0 | 0 | 0
11216 | 331069.3 | 2014-02-24 07:11 | 1650.776 | 10 | 48 | 2.499565 | 3.365709 | 106.941 | 106.2428 | 359.2178 | 338.9663 | 0 | 0.0332424 | 0 | 0 | 0
11217 | 331099.3 | 2014-02-24 07:12 | 1680.791 | 10 | 48 | 2.499746 | 3.366682 | 106.9619 | 106.2428 | 359.2879 | 338.9663 | 6.464707e-05 | 0.0332424 | 0 | 0 | 0
11218 | 331129.4 | 2014-02-24 07:12 | 1710.807 | 10 | 48 | 2.499746 | 3.367007 | 106.9827 | 106.2428 | 359.3581 | 338.9663 | 0 | 0.0332424 | 0 | 0 | 0
11219 | 331159.4 | 2014-02-24 07:13 | 1740.822 | 10 | 48 | 2.499746 | 3.367493 | 107.0036 | 106.2428 | 359.4283 | 338.9663 | 0 | 0.0332424 | 0 | 0 | 0
11220 | 331189.4 | 2014-02-24 07:13 | 1770.837 | 10 | 48 | 2.499746 | 3.368466 | 107.0244 | 106.2428 | 359.4984 | 338.9663 | 6.469728e-05 | 0.0332424 | 0 | 0 | 0
11221 | 331219.4 | 2014-02-24 07:14 | 1800.837 | 10 | 48 | 2.499746 | 3.369115 | 107.0452 | 106.2428 | 359.5686 | 338.9663 | 3.222399e-05 | 0.0332424 | 0 | 0 | 0
11222 | 331249.4 | 2014-02-24 07:14 | 1830.852 | 10 | 48 | 2.499565 | 3.369763 | 107.0661 | 106.2428 | 359.6389 | 338.9663 | 0 | 0.0332424 | 0 | 0 | 0
11223 | 331279.4 | 2014-02-24 07:15 | 1860.867 | 10 | 48 | 2.499926 | 3.370736 | 107.0869 | 106.2428 | 359.7091 | 338.9663 | 6.469574e-05 | 0.0332424 | 0 | 0 | 0
11224 | 331309.4 | 2014-02-24 07:15 | 1890.883 | 10 | 48 | 2.499565 | 3.371385 | 107.1077 | 106.2428 | 359.7794 | 338.9663 | 3.242454e-05 | 0.0332424 | 0 | 0 | 0
11225 | 331339.5 | 2014-02-24 07:16 | 1920.898 | 10 | 48 | 2.499746 | 3.372196 | 107.1286 | 106.2428 | 359.8496 | 338.9663 | 3.23245e-05 | 0.0332424 | 0 | 0 | 0
11226 | 331369.5 | 2014-02-24 07:16 | 1950.913 | 10 | 48 | 2.499746 | 3.373007 | 107.1494 | 106.2428 | 359.9199 | 338.9663 | -3.222459e-05 | 0.0332424 | 0 | 0 | 0
11227 | 331399.5 | 2014-02-24 07:17 | 1980.928 | 10 | 48 | 2.499565 | 3.374142 | 107.1703 | 106.2428 | 359.9902 | 338.9663 | 3.242421e-05 | 0.0332424 | 0 | 0 | 0
11228 | 331429.5 | 2014-02-24 07:17 | 2010.943 | 10 | 48 | 2.499746 | 3.374953 | 107.1911 | 106.2428 | 360.0606 | 338.9663 | 6.449803e-05 | 0.0332424 | 0 | 0 | 0
11229 | 331459.5 | 2014-02-24 07:18 | 2040.958 | 10 | 48 | 2.499565 | 3.375926 | 107.2119 | 106.2428 | 360.1309 | 338.9663 | 0 | 0.0332424 | 0 | 0 | 0
11230 | 331489.5 | 2014-02-24 07:18 | 2070.974 | 10 | 48 | 2.499565 | 3.377061 | 107.2328 | 106.2428 | 360.2013 | 338.9663 | 3.222414e-05 | 0.0332424 | 0 | 0 | 0
11231 | 331519.5 | 2014-02-24 07:19 | 2100.989 | 10 | 48 | 2.499565 | 3.378196 | 107.2536 | 106.2428 | 360.2717 | 338.9663 | 3.232367e-05 | 0.0332424 | 0 | 0 | 0
11232 | 331549.6 | 2014-02-24 07:19 | 2131.004 | 10 | 48 | 2.499384 | 3.379331 | 107.2745 | 106.2428 | 360.3421 | 338.9663 | 0 | 0.0332424 | 0 | 0 | 0
11233 | 331579.6 | 2014-02-24 07:20 | 2161.019 | 10 | 48 | 2.499565 | 3.38079 | 107.2953 | 106.2428 | 360.4125 | 338.9663 | 3.232711e-05 | 0.0332424 | 0 | 0 | 0
11234 | 331609.6 | 2014-02-24 07:20 | 2191.035 | 10 | 48 | 2.499565 | 3.38225 | 107.3162 | 106.2428 | 360.483 | 338.9663 | 6.449547e-05 | 0.0332424 | 0 | 0 | 0
11235 | 331639.6 | 2014-02-24 07:21 | 2221.05 | 10 | 48 | 2.499565 | 3.383871 | 107.337 | 106.2428 | 360.5535 | 338.9663 | 6.444821e-05 | 0.0332424 | 0 | 0 | 0
11236 | 331669.6 | 2014-02-24 07:21 | 2251.065 | 10 | 48 | 2.499565 | 3.385655 | 107.3578 | 106.2428 | 360.6241 | 338.9663 | 6.464724e-05 | 0.0332424 | 0 | 0 | 0
11237 | 331699.6 | 2014-02-24 07:22 | 2281.081 | 10 | 48 | 2.499746 | 3.387925 | 107.3787 | 106.2428 | 360.6947 | 338.9663 | 9.727463e-05 | 0.0332424 | 0 | 0 | 0
11238 | 331729.7 | 2014-02-24 07:22 | 2311.096 | 10 | 48 | 2.499746 | 3.389871 | 107.3995 | 106.2428 | 360.7653 | 338.9663 | 9.667194e-05 | 0.0332424 | 0 | 0 | 0
11239 | 331759.7 | 2014-02-24 07:23 | 2341.111 | 10 | 48 | 2.499746 | 3.392466 | 107.4204 | 106.2428 | 360.8359 | 338.9663 | 0.0001289432 | 0.0332424 | 0 | 0 | 0
11240 | 331789.7 | 2014-02-24 07:23 | 2371.126 | 10 | 48 | 2.499926 | 3.394736 | 107.4412 | 106.2428 | 360.9067 | 338.9663 | 9.671843e-05 | 0.0332424 | 0 | 0 | 0
11241 | 331819.7 | 2014-02-24 07:24 | 2401.142 | 10 | 48 | 2.499565 | 3.396844 | 107.462 | 106.2428 | 360.9775 | 338.9663 | 6.489112e-05 | 0.0332424 | 0 | 0 | 0
11242 | 331849.7 | 2014-02-24 07:24 | 2431.157 | 10 | 48 | 2.499746 | 3.399439 | 107.4829 | 106.2428 | 361.0483 | 338.9663 | 9.726472e-05 | 0.0332424 | 0 | 0 | 0
11243 | 331879.7 | 2014-02-24 07:25 | 2461.172 | 10 | 48 | 2.499746 | 3.401385 | 107.5037 | 106.2428 | 361.1191 | 338.9663 | 9.726756e-05 | 0.0332424 | 0 | 0 | 0
11244 | 331909.7 | 2014-02-24 07:25 | 2491.187 | 10 | 48 | 2.499926 | 3.403331 | 107.5246 | 106.2428 | 361.19 | 338.9663 | 9.667427e-05 | 0.0332424 | 0 | 0 | 0
11245 | 331939.8 | 2014-02-24 07:26 | 2521.203 | 10 | 48 | 2.499384 | 3.404953 | 107.5454 | 106.2428 | 361.261 | 338.9663 | 6.489754e-05 | 0.0332424 | 0 | 0 | 0
11246 | 331969.8 | 2014-02-24 07:26 | 2551.218 | 10 | 48 | 2.499746 | 3.406898 | 107.5663 | 106.2428 | 361.332 | 338.9663 | 6.484985e-05 | 0.0332424 | 0 | 0 | 0
11247 | 331999.8 | 2014-02-24 07:27 | 2581.233 | 10 | 48 | 2.499926 | 3.408682 | 107.5871 | 106.2428 | 361.403 | 338.9663 | 6.484985e-05 | 0.0332424 | 0 | 0 | 0
11248 | 332029.8 | 2014-02-24 07:27 | 2611.248 | 10 | 48 | 2.499926 | 3.410304 | 107.6079 | 106.2428 | 361.4741 | 338.9663 | 3.242493e-05 | 0.0332424 | 0 | 0 | 0
11249 | 332059.8 | 2014-02-24 07:28 | 2641.264 | 10 | 48 | 2.499746 | 3.412087 | 107.6288 | 106.2428 | 361.5452 | 338.9663 | 6.484985e-05 | 0.0332424 | 0 | 0 | 0
11250 | 332089.8 | 2014-02-24 07:28 | 2671.279 | 10 | 48 | 2.499746 | 3.414033 | 107.6496 | 106.2428 | 361.6163 | 338.9663 | 3.242493e-05 | 0.0332424 | 0 | 0 | 0
11251 | 332119.9 | 2014-02-24 07:29 | 2701.294 | 10 | 48 | 2.499746 | 3.416142 | 107.6705 | 106.2428 | 361.6875 | 338.9663 | 3.242493e-05 | 0.0332424 | 0 | 0 | 0
11252 | 332149.9 | 2014-02-24 07:29 | 2731.309 | 10 | 48 | 2.499746 | 3.418736 | 107.6913 | 106.2428 | 361.7587 | 338.9663 | 9.732247e-05 | 0.0332424 | 0 | 0 | 0
11253 | 332179.9 | 2014-02-24 07:30 | 2761.325 | 10 | 48 | 2.499746 | 3.421169 | 107.7121 | 106.2428 | 361.83 | 338.9663 | 6.444928e-05 | 0.0332424 | 0 | 0 | 0
11254 | 332209.9 | 2014-02-24 07:30 | 2791.339 | 10 | 48 | 2.499746 | 3.42425 | 107.733 | 106.2428 | 361.9013 | 338.9663 | 9.667293e-05 | 0.0332424 | 0 | 0 | 0
11255 | 332239.9 | 2014-02-24 07:31 | 2821.355 | 10 | 48 | 2.499926 | 3.427655 | 107.7538 | 106.2428 | 361.9727 | 338.9663 | 0.0001611207 | 0.0332424 | 0 | 0 | 0
11256 | 332269.9 | 2014-02-24 07:31 | 2851.37 | 10 | 48 | 2.499746 | 3.431547 | 107.7747 | 106.2428 | 362.0441 | 338.9663 | 0.0001616657 | 0.0332424 | 0 | 0 | 0
11257 | 332299.9 | 2014-02-24 07:32 | 2881.386 | 10 | 48 | 2.499746 | 3.43625 | 107.7955 | 106.2428 | 362.1157 | 338.9663 | 0.0001616706 | 0.0332424 | 0 | 0 | 0
11258 | 332330 | 2014-02-24 07:32 | 2911.4 | 10 | 48 | 2.499565 | 3.441763 | 107.8163 | 106.2428 | 362.1874 | 338.9663 | 0.000161668 | 0.0332424 | 0 | 0 | 0
11259 | 332360 | 2014-02-24 07:33 | 2941.416 | 10 | 48 | 2.499926 | 3.449223 | 107.8372 | 106.2428 | 362.2592 | 338.9663 | 0.0002918701 | 0.0332424 | 0 | 0 | 0
11260 | 332390 | 2014-02-24 07:33 | 2971.431 | 10 | 48 | 2.499746 | 3.45879 | 107.858 | 106.2428 | 362.3312 | 338.9663 | 0.0003545532 | 0.0332424 | 0 | 0 | 0
11261 | 332420 | 2014-02-24 07:34 | 3001.446 | 10 | 48 | 2.499746 | 3.472574 | 107.8789 | 106.2428 | 362.4034 | 338.9663 | 0.0005478953 | 0.0332424 | 0 | 0 | 0
11262 | 332450 | 2014-02-24 07:34 | 3031.462 | 10 | 48 | 2.499384 | 3.494952 | 107.8997 | 106.2428 | 362.476 | 338.9663 | 0.00093475 | 0.0332424 | 0 | 0 | 0
11263 | 332480 | 2014-02-24 07:35 | 3061.477 | 10 | 48 | 2.499746 | 3.535168 | 107.9206 | 106.2428 | 362.5492 | 338.9663 | 0.001778167 | 0.0332424 | 0 | 0 | 0
11264 | 332510 | 2014-02-24 07:35 | 3091.492 | 10 | 48 | 2.499565 | 3.624195 | 107.9414 | 106.2428 | 362.6237 | 338.9663 | 0.004138355 | 0.0332424 | 0 | 0 | 0
11265 | 332540 | 2014-02-24 07:36 | 3121.492 | 10 | 48 | 2.499565 | 3.807762 | 107.9622 | 106.2428 | 362.7009 | 338.9663 | 0.007477694 | 0.0332424 | 0 | 0 | 0
11266 | 332570.1 | 2014-02-24 07:36 | 3151.507 | 10 | 48 | 2.499565 | 4.077761 | 107.9831 | 106.2428 | 362.7829 | 338.9663 | 0.009798223 | 0.0332424 | 0 | 0 | 0
11267 | 332572.2 | 2014-02-24 07:36 | 3153.679 | 10 | 48 | 2.499565 | 4.10014 | 107.9846 | 106.2428 | 362.7892 | 338.9663 | 0.01002391 | 0.0332424 | 0 | 0 | 0
11268 | 332602.2 | 2014-02-24 07:37 | 30.01526 | 11 | 48 | 0.5746797 | 4.099815 | 107.9925 | 106.2428 | 362.8218 | 338.9663 | 0 | 0.0332424 | 0 | 0 | 0
11269 | 332632.3 | 2014-02-24 07:37 | 60.03017 | 11 | 48 | 0.3419735 | 4.099815 | 107.9962 | 106.2428 | 362.8368 | 338.9663 | 0 | 0.0332424 | 0 | 0 | 0
11270 | 332662.3 | 2014-02-24 07:38 | 90.04525 | 11 | 48 | 0.2350154 | 4.099815 | 107.9986 | 106.2428 | 362.8465 | 338.9663 | 0 | 0.0332424 | 0 | 0 | 0
11271 | 332692.3 | 2014-02-24 07:38 | 120.061 | 11 | 48 | 0.173406 | 4.099653 | 108.0003 | 106.2428 | 362.8534 | 338.9663 | -3.232331e-05 | 0.0332424 | 0 | 0 | 0
11272 | 332722.3 | 2014-02-24 07:39 | 150.0759 | 11 | 48 | 0.1351034 | 4.099653 | 108.0015 | 106.2428 | 362.8586 | 338.9663 | -3.222426e-05 | 0.0332424 | 0 | 0 | 0
11273 | 332752.3 | 2014-02-24 07:39 | 180.0759 | 11 | 48 | 0.1092673 | 4.099815 | 108.0025 | 106.2428 | 362.8628 | 338.9663 | 3.23239e-05 | 0.0332424 | 0 | 0 | 0
11274 | 332782.3 | 2014-02-24 07:40 | 210.0909 | 11 | 48 | 0.09047734 | 4.099653 | 108.0034 | 106.2428 | 362.8662 | 338.9663 | 0 | 0.0332424 | 0 | 0 | 0
11275 | 332804.2 | 2014-02-24 07:40 | 231.9346 | 11 | 48 | 0.07999833 | 4.099653 | 108.0039 | 106.2428 | 362.8683 | 338.9663 | 0 | 0.0332424 | 0 | 0 | 0
11276 | 332834.2 | 2014-02-24 07:41 | 30.01533 | 4 | 49 | 0 | 4.080842 | 108.0039 | 106.2428 | 362.8683 | 338.9663 | -0.0004512338 | 0.0332424 | 0 | 0 | 0
11277 | 332864.2 | 2014-02-24 07:41 | 60.03019 | 4 | 49 | 0 | 4.06787 | 108.0039 | 106.2428 | 362.8683 | 338.9663 | -0.0004512353 | 0.0332424 | 0 | 0 | 0
11278 | 332894.2 | 2014-02-24 07:42 | 90.0459 | 4 | 49 | 0 | 4.058302 | 108.0039 | 106.2428 | 362.8683 | 338.9663 | -0.0002919195 | 0.0332424 | 0 | 0 | 0
11279 | 332924.2 | 2014-02-24 07:42 | 120.0139 | 4 | 49 | 0 | 4.050032 | 108.0039 | 106.2428 | 362.8683 | 338.9663 | -0.0002263841 | 0.0332424 | 0 | 0 | 0
11280 | 332924.2 | 2014-02-24 07:42 | 0.01603477 | 5 | 49 | 0.00140578 | 4.04987 | 108.0039 | 106.2428 | 362.8683 | 338.9663 | 3.242493e-05 | 0.03263799 | 0 | 0 | 0
11281 | 332954.2 | 2014-02-24 07:43 | 30.01492 | 6 | 49 | 0 | 4.042734 | 108.0039 | 106.2428 | 362.8683 | 338.9663 | -0.0002578853 | 0.03263799 | 0 | 0 | 0
11282 | 332984.2 | 2014-02-24 07:43 | 60.01501 | 6 | 49 | 0 | 4.036735 | 108.0039 | 106.2428 | 362.8683 | 338.9663 | -0.0001933425 | 0.03263799 | 0 | 0 | 0
11283 | 333014.3 | 2014-02-24 07:44 | 30.01528 | 7 | 49 | -2.499644 | 3.539222 | 108.0039 | 106.2637 | 362.8683 | 339.044 | -0.009149723 | 0.03263799 | 0 | 0 | 0
11284 | 333044.3 | 2014-02-24 07:44 | 60.03054 | 7 | 49 | -2.499825 | 3.372682 | 108.0039 | 106.2845 | 362.8683 | 339.1157 | -0.003352089 | 0.03263799 | 0 | 0 | 0
11285 | 333074.3 | 2014-02-24 07:45 | 90.0458 | 7 | 49 | -2.499825 | 3.313493 | 108.0039 | 106.3054 | 362.8683 | 339.1853 | -0.001289259 | 0.03263799 | 0 | 0 | 0
11286 | 333104.3 | 2014-02-24 07:45 | 120.0606 | 7 | 49 | -2.499825 | 3.290304 | 108.0039 | 106.3262 | 362.8683 | 339.254 | -0.0004834677 | 0.03263799 | 0 | 0 | 0
11287 | 333134.3 | 2014-02-24 07:46 | 150.0607 | 7 | 49 | -2.499644 | 3.281547 | 108.0039 | 106.347 | 362.8683 | 339.3225 | -0.0001611665 | 0.03263799 | 0 | 0 | 0
11288 | 333164.3 | 2014-02-24 07:46 | 180.0759 | 7 | 49 | -2.499825 | 3.27798 | 108.0039 | 106.3679 | 362.8683 | 339.3908 | -9.667056e-05 | 0.03263799 | 0 | 0 | 0
11289 | 333194.3 | 2014-02-24 07:47 | 210.0908 | 7 | 49 | -2.499825 | 3.275872 | 108.0039 | 106.3887 | 362.8683 | 339.4591 | -3.232395e-05 | 0.03263799 | 0 | 0 | 0
11290 | 333224.3 | 2014-02-24 07:47 | 240.1064 | 7 | 49 | -2.499825 | 3.27425 | 108.0039 | 106.4096 | 362.8683 | 339.5274 | 0 | 0.03263799 | 0 | 0 | 0
11291 | 333254.4 | 2014-02-24 07:48 | 270.1215 | 7 | 49 | -2.499644 | 3.272791 | 108.0039 | 106.4304 | 362.8683 | 339.5956 | -3.232524e-05 | 0.03263799 | 0 | 0 | 0
11292 | 333284.4 | 2014-02-24 07:48 | 300.1369 | 7 | 49 | -2.499644 | 3.271331 | 108.0039 | 106.4513 | 362.8683 | 339.6638 | -3.227151e-05 | 0.03263799 | 0 | 0 | 0
11293 | 333314.4 | 2014-02-24 07:49 | 330.1517 | 7 | 49 | -2.499644 | 3.270196 | 108.0039 | 106.4721 | 362.8683 | 339.7319 | -6.449553e-05 | 0.03263799 | 0 | 0 | 0
11294 | 333344.4 | 2014-02-24 07:49 | 360.1517 | 7 | 49 | -2.499825 | 3.268737 | 108.0039 | 106.4929 | 362.8683 | 339.8001 | -6.444812e-05 | 0.03263799 | 0 | 0 | 0
11295 | 333374.4 | 2014-02-24 07:50 | 390.167 | 7 | 49 | -2.499825 | 3.267601 | 108.0039 | 106.5138 | 362.8683 | 339.8682 | -6.464881e-05 | 0.03263799 | 0 | 0 | 0
11296 | 333404.4 | 2014-02-24 07:50 | 420.1819 | 7 | 49 | -2.499825 | 3.266466 | 108.0039 | 106.5346 | 362.8683 | 339.9363 | -6.464834e-05 | 0.03263799 | 0 | 0 | 0
11297 | 333434.4 | 2014-02-24 07:51 | 450.182 | 7 | 49 | -2.499825 | 3.264845 | 108.0039 | 106.5554 | 362.8683 | 340.0043 | -9.732163e-05 | 0.03263799 | 0 | 0 | 0
11298 | 333464.4 | 2014-02-24 07:51 | 480.197 | 7 | 49 | -2.499825 | 3.263872 | 108.0039 | 106.5763 | 362.8683 | 340.0724 | 0 | 0.03263799 | 0 | 0 | 0
11299 | 333494.4 | 2014-02-24 07:52 | 510.2119 | 7 | 49 | -2.499825 | 3.262574 | 108.0039 | 106.5971 | 362.8683 | 340.1403 | -3.222362e-05 | 0.03263799 | 0 | 0 | 0
11300 | 333524.5 | 2014-02-24 07:52 | 540.2276 | 7 | 49 | -2.499825 | 3.260953 | 108.0039 | 106.618 | 362.8683 | 340.2084 | -3.232263e-05 | 0.03263799 | 0 | 0 | 0
11301 | 333554.5 | 2014-02-24 07:53 | 570.2428 | 7 | 49 | -2.499825 | 3.259655 | 108.0039 | 106.6388 | 362.8683 | 340.2763 | -3.222338e-05 | 0.03263799 | 0 | 0 | 0
11302 | 333584.5 | 2014-02-24 07:53 | 600.2581 | 7 | 49 | -2.499644 | 3.258196 | 108.0039 | 106.6597 | 362.8683 | 340.3442 | -3.222389e-05 | 0.03263799 | 0 | 0 | 0
11303 | 333614.5 | 2014-02-24 07:54 | 630.2734 | 7 | 49 | -2.500005 | 3.256412 | 108.0039 | 106.6805 | 362.8683 | 340.4121 | -9.701611e-05 | 0.03263799 | 0 | 0 | 0
11304 | 333644.5 | 2014-02-24 07:54 | 660.2882 | 7 | 49 | -2.500005 | 3.254953 | 108.0039 | 106.7013 | 362.8683 | 340.4799 | -9.667142e-05 | 0.03263799 | 0 | 0 | 0
11305 | 333674.5 | 2014-02-24 07:55 | 690.3038 | 7 | 49 | -2.499825 | 3.253493 | 108.0039 | 106.7222 | 362.8683 | 340.5478 | -6.429222e-05 | 0.03263799 | 0 | 0 | 0
11306 | 333704.6 | 2014-02-24 07:55 | 720.3186 | 7 | 49 | -2.499644 | 3.251872 | 108.0039 | 106.743 | 362.8683 | 340.6156 | -9.667355e-05 | 0.03263799 | 0 | 0 | 0
11307 | 333734.6 | 2014-02-24 07:56 | 750.3187 | 7 | 49 | -2.499825 | 3.250575 | 108.0039 | 106.7639 | 362.8683 | 340.6833 | 0 | 0.03263799 | 0 | 0 | 0
11308 | 333764.6 | 2014-02-24 07:56 | 780.3334 | 7 | 49 | -2.499644 | 3.249115 | 108.0039 | 106.7847 | 362.8683 | 340.751 | 0 | 0.03263799 | 0 | 0 | 0
11309 | 333794.6 | 2014-02-24 07:57 | 810.3492 | 7 | 49 | -2.499644 | 3.247494 | 108.0039 | 106.8055 | 362.8683 | 340.8188 | -6.44488e-05 | 0.03263799 | 0 | 0 | 0
11310 | 333824.6 | 2014-02-24 07:57 | 840.3644 | 7 | 49 | -2.499644 | 3.246034 | 108.0039 | 106.8264 | 362.8683 | 340.8864 | -3.242493e-05 | 0.03263799 | 0 | 0 | 0
11311 | 333854.6 | 2014-02-24 07:58 | 870.3797 | 7 | 49 | -2.499825 | 3.244737 | 108.0039 | 106.8472 | 362.8683 | 340.9541 | -3.242493e-05 | 0.03263799 | 0 | 0 | 0
11312 | 333884.6 | 2014-02-24 07:58 | 900.395 | 7 | 49 | -2.499644 | 3.243439 | 108.0039 | 106.868 | 362.8683 | 341.0216 | 0 | 0.03263799 | 0 | 0 | 0
11313 | 333914.6 | 2014-02-24 07:59 | 930.4102 | 7 | 49 | -2.499825 | 3.242142 | 108.0039 | 106.8889 | 362.8683 | 341.0893 | 0 | 0.03263799 | 0 | 0 | 0
11314 | 333944.7 | 2014-02-24 07:59 | 960.4251 | 7 | 49 | -2.499825 | 3.240845 | 108.0039 | 106.9097 | 362.8683 | 341.1568 | -3.242493e-05 | 0.03263799 | 0 | 0 | 0
11315 | 333974.7 | 2014-02-24 08:00 | 990.4407 | 7 | 49 | -2.499644 | 3.239872 | 108.0039 | 106.9306 | 362.8683 | 341.2243 | -3.242493e-05 | 0.03263799 | 0 | 0 | 0
11316 | 334004.7 | 2014-02-24 08:00 | 1020.456 | 7 | 49 | -2.499463 | 3.238899 | 108.0039 | 106.9514 | 362.8683 | 341.2919 | 0 | 0.03263799 | 0 | 0 | 0
11317 | 334034.7 | 2014-02-24 08:01 | 1050.471 | 7 | 49 | -2.499825 | 3.237602 | 108.0039 | 106.9723 | 362.8683 | 341.3593 | -3.242493e-05 | 0.03263799 | 0 | 0 | 0
11318 | 334064.7 | 2014-02-24 08:01 | 1080.486 | 7 | 49 | -2.499825 | 3.236791 | 108.0039 | 106.9931 | 362.8683 | 341.4268 | -3.227155e-05 | 0.03263799 | 0 | 0 | 0
11319 | 334094.7 | 2014-02-24 08:02 | 1110.501 | 7 | 49 | -2.499644 | 3.236142 | 108.0039 | 107.0139 | 362.8683 | 341.4942 | 0 | 0.03263799 | 0 | 0 | 0
11320 | 334124.7 | 2014-02-24 08:02 | 1140.501 | 7 | 49 | -2.499825 | 3.235007 | 108.0039 | 107.0348 | 362.8683 | 341.5617 | -6.464757e-05 | 0.03263799 | 0 | 0 | 0
11321 | 334154.8 | 2014-02-24 08:03 | 1170.516 | 7 | 49 | -2.499825 | 3.234196 | 108.0039 | 107.0556 | 362.8683 | 341.6291 | -3.232479e-05 | 0.03263799 | 0 | 0 | 0
11322 | 334184.8 | 2014-02-24 08:03 | 1200.532 | 7 | 49 | -2.499825 | 3.233385 | 108.0039 | 107.0765 | 362.8683 | 341.6965 | -6.444806e-05 | 0.03263799 | 0 | 0 | 0
11323 | 334214.8 | 2014-02-24 08:04 | 1230.547 | 7 | 49 | -2.499825 | 3.232574 | 108.0039 | 107.0973 | 362.8683 | 341.7639 | -3.222395e-05 | 0.03263799 | 0 | 0 | 0
11324 | 334244.8 | 2014-02-24 08:04 | 1260.562 | 7 | 49 | -2.499644 | 3.232088 | 108.0039 | 107.1181 | 362.8683 | 341.8312 | 0 | 0.03263799 | 0 | 0 | 0
11325 | 334274.8 | 2014-02-24 08:05 | 1290.578 | 7 | 49 | -2.499463 | 3.231115 | 108.0039 | 107.139 | 362.8683 | 341.8986 | -3.22237e-05 | 0.03263799 | 0 | 0 | 0
11326 | 334304.8 | 2014-02-24 08:05 | 1320.593 | 7 | 49 | -2.499644 | 3.230304 | 108.0039 | 107.1598 | 362.8683 | 341.9659 | -3.242437e-05 | 0.03263799 | 0 | 0 | 0
11327 | 334334.8 | 2014-02-24 08:06 | 1350.608 | 7 | 49 | -2.499825 | 3.229656 | 108.0039 | 107.1807 | 362.8683 | 342.0332 | 0 | 0.03263799 | 0 | 0 | 0
11328 | 334364.9 | 2014-02-24 08:06 | 1380.623 | 7 | 49 | -2.499644 | 3.228683 | 108.0039 | 107.2015 | 362.8683 | 342.1005 | -3.23247e-05 | 0.03263799 | 0 | 0 | 0
11329 | 334394.9 | 2014-02-24 08:07 | 1410.638 | 7 | 49 | -2.499644 | 3.22771 | 108.0039 | 107.2224 | 362.8683 | 342.1678 | -6.444821e-05 | 0.03263799 | 0 | 0 | 0
11330 | 334424.9 | 2014-02-24 08:07 | 1440.653 | 7 | 49 | -2.500005 | 3.226899 | 108.0039 | 107.2432 | 362.8683 | 342.235 | -6.464724e-05 | 0.03263799 | 0 | 0 | 0
11331 | 334454.9 | 2014-02-24 08:08 | 1470.653 | 7 | 49 | -2.500005 | 3.226088 | 108.0039 | 107.264 | 362.8683 | 342.3023 | -6.444629e-05 | 0.03263799 | 0 | 0 | 0
11332 | 334484.9 | 2014-02-24 08:08 | 1500.668 | 7 | 49 | -2.499644 | 3.225439 | 108.0039 | 107.2849 | 362.8683 | 342.3695 | 0 | 0.03263799 | 0 | 0 | 0
11333 | 334514.9 | 2014-02-24 08:09 | 1530.684 | 7 | 49 | -2.499825 | 3.224304 | 108.0039 | 107.3057 | 362.8683 | 342.4367 | -3.237143e-05 | 0.03263799 | 0 | 0 | 0
11334 | 334544.9 | 2014-02-24 08:09 | 1560.699 | 7 | 49 | -2.499825 | 3.223169 | 108.0039 | 107.3265 | 362.8683 | 342.5039 | -6.469623e-05 | 0.03263799 | 0 | 0 | 0
11335 | 334575 | 2014-02-24 08:10 | 1590.714 | 7 | 49 | -2.499644 | 3.222196 | 108.0039 | 107.3474 | 362.8683 | 342.5711 | -6.449555e-05 | 0.03263799 | 0 | 0 | 0
11336 | 334605 | 2014-02-24 08:10 | 1620.73 | 7 | 49 | -2.499644 | 3.221223 | 108.0039 | 107.3682 | 362.8683 | 342.6382 | -3.237115e-05 | 0.03263799 | 0 | 0 | 0
11337 | 334635 | 2014-02-24 08:11 | 1650.745 | 7 | 49 | -2.499644 | 3.220088 | 108.0039 | 107.3891 | 362.8683 | 342.7054 | -3.242174e-05 | 0.03263799 | 0 | 0 | 0
11338 | 334665 | 2014-02-24 08:11 | 1680.76 | 7 | 49 | -2.499644 | 3.218791 | 108.0039 | 107.4099 | 362.8683 | 342.7725 | -3.222394e-05 | 0.03263799 | 0 | 0 | 0
11339 | 334695 | 2014-02-24 08:12 | 1710.775 | 7 | 49 | -2.499825 | 3.217494 | 108.0039 | 107.4308 | 362.8683 | 342.8395 | -6.464975e-05 | 0.03263799 | 0 | 0 | 0
11340 | 334725 | 2014-02-24 08:12 | 1740.79 | 7 | 49 | -2.499644 | 3.216358 | 108.0039 | 107.4516 | 362.8683 | 342.9065 | -3.242447e-05 | 0.03263799 | 0 | 0 | 0
11341 | 334755 | 2014-02-24 08:13 | 1770.806 | 7 | 49 | -2.499644 | 3.215061 | 108.0039 | 107.4724 | 362.8683 | 342.9736 | -3.22237e-05 | 0.03263799 | 0 | 0 | 0
11342 | 334785.1 | 2014-02-24 08:13 | 1800.821 | 7 | 49 | -2.499825 | 3.213439 | 108.0039 | 107.4933 | 362.8683 | 343.0405 | -3.222436e-05 | 0.03263799 | 0 | 0 | 0
11343 | 334815.1 | 2014-02-24 08:14 | 1830.836 | 7 | 49 | -2.500005 | 3.211818 | 108.0039 | 107.5141 | 362.8683 | 343.1075 | -6.46962e-05 | 0.03263799 | 0 | 0 | 0
11344 | 334845.1 | 2014-02-24 08:14 | 1860.851 | 7 | 49 | -2.499644 | 3.210358 | 108.0039 | 107.535 | 362.8683 | 343.1744 | -6.444808e-05 | 0.03263799 | 0 | 0 | 0
11345 | 334875.1 | 2014-02-24 08:15 | 1890.851 | 7 | 49 | -2.499644 | 3.208575 | 108.0039 | 107.5558 | 362.8683 | 343.2413 | -9.702196e-05 | 0.03263799 | 0 | 0 | 0
11346 | 334905.1 | 2014-02-24 08:15 | 1920.866 | 7 | 49 | -2.499644 | 3.206791 | 108.0039 | 107.5766 | 362.8683 | 343.3082 | -9.667085e-05 | 0.03263799 | 0 | 0 | 0
11347 | 334935.1 | 2014-02-24 08:16 | 1950.882 | 7 | 49 | -2.499825 | 3.205169 | 108.0039 | 107.5975 | 362.8683 | 343.375 | -6.46468e-05 | 0.03263799 | 0 | 0 | 0
11348 | 334965.1 | 2014-02-24 08:16 | 1980.896 | 7 | 49 | -2.499825 | 3.203223 | 108.0039 | 107.6183 | 362.8683 | 343.4417 | -9.701806e-05 | 0.03263799 | 0 | 0 | 0
11349 | 334995.1 | 2014-02-24 08:17 | 2010.912 | 7 | 49 | -2.499825 | 3.201277 | 108.0039 | 107.6392 | 362.8683 | 343.5085 | -9.702008e-05 | 0.03263799 | 0 | 0 | 0
11350 | 335025.2 | 2014-02-24 08:17 | 2040.927 | 7 | 49 | -2.499644 | 3.199331 | 108.0039 | 107.66 | 362.8683 | 343.5752 | -6.449559e-05 | 0.03263799 | 0 | 0 | 0
11351 | 335055.2 | 2014-02-24 08:18 | 2070.943 | 7 | 49 | -2.499825 | 3.197223 | 108.0039 | 107.6808 | 362.8683 | 343.6419 | -6.469683e-05 | 0.03263799 | 0 | 0 | 0
11352 | 335085.2 | 2014-02-24 08:18 | 2100.957 | 7 | 49 | -2.499463 | 3.195115 | 108.0039 | 107.7017 | 362.8683 | 343.7084 | -6.449595e-05 | 0.03263799 | 0 | 0 | 0
11353 | 335115.2 | 2014-02-24 08:19 | 2130.973 | 7 | 49 | -2.499644 | 3.192683 | 108.0039 | 107.7225 | 362.8683 | 343.775 | -9.671826e-05 | 0.03263799 | 0 | 0 | 0
11354 | 335145.2 | 2014-02-24 08:19 | 2160.988 | 7 | 49 | -2.499825 | 3.190413 | 108.0039 | 107.7434 | 362.8683 | 343.8415 | -6.444793e-05 | 0.03263799 | 0 | 0 | 0
11355 | 335175.2 | 2014-02-24 08:20 | 2191.004 | 7 | 49 | -2.499644 | 3.18798 | 108.0039 | 107.7642 | 362.8683 | 343.908 | -9.66718e-05 | 0.03263799 | 0 | 0 | 0
11356 | 335205.3 | 2014-02-24 08:20 | 2221.019 | 7 | 49 | -2.499644 | 3.18571 | 108.0039 | 107.7851 | 362.8683 | 343.9744 | -6.469754e-05 | 0.03263799 | 0 | 0 | 0
11357 | 335235.3 | 2014-02-24 08:21 | 2251.034 | 7 | 49 | -2.499825 | 3.182953 | 108.0039 | 107.8059 | 362.8683 | 344.0408 | -9.667184e-05 | 0.03263799 | 0 | 0 | 0
11358 | 335265.3 | 2014-02-24 08:21 | 2281.049 | 7 | 49 | -2.499825 | 3.180521 | 108.0039 | 107.8267 | 362.8683 | 344.1071 | -6.449543e-05 | 0.03263799 | 0 | 0 | 0
11359 | 335295.3 | 2014-02-24 08:22 | 2311.065 | 7 | 49 | -2.499644 | 3.177926 | 108.0039 | 107.8476 | 362.8683 | 344.1734 | -3.222398e-05 | 0.03263799 | 0 | 0 | 0
11360 | 335325.3 | 2014-02-24 08:22 | 2341.079 | 7 | 49 | -2.499825 | 3.175007 | 108.0039 | 107.8684 | 362.8683 | 344.2395 | -9.672091e-05 | 0.03263799 | 0 | 0 | 0
11361 | 335355.3 | 2014-02-24 08:23 | 2371.095 | 7 | 49 | -2.499825 | 3.172088 | 108.0039 | 107.8893 | 362.8683 | 344.3057 | -9.671899e-05 | 0.03263799 | 0 | 0 | 0
11362 | 335385.3 | 2014-02-24 08:23 | 2401.11 | 7 | 49 | -2.499825 | 3.169169 | 108.0039 | 107.9101 | 362.8683 | 344.3718 | -0.0001292981 | 0.03263799 | 0 | 0 | 0
11363 | 335415.4 | 2014-02-24 08:24 | 2431.126 | 7 | 49 | -2.499644 | 3.165926 | 108.0039 | 107.9309 | 362.8683 | 344.4378 | -6.449504e-05 | 0.03263799 | 0 | 0 | 0
11364 | 335445.4 | 2014-02-24 08:24 | 2461.14 | 7 | 49 | -2.499644 | 3.162359 | 108.0039 | 107.9518 | 362.8683 | 344.5037 | -0.0001611669 | 0.03263799 | 0 | 0 | 0
11365 | 335475.4 | 2014-02-24 08:25 | 2491.14 | 7 | 49 | -2.499644 | 3.158953 | 108.0039 | 107.9726 | 362.8683 | 344.5696 | -0.0001288947 | 0.03263799 | 0 | 0 | 0
11366 | 335505.4 | 2014-02-24 08:25 | 2521.155 | 7 | 49 | -2.499463 | 3.155223 | 108.0039 | 107.9934 | 362.8683 | 344.6354 | -0.0001289422 | 0.03263799 | 0 | 0 | 0
11367 | 335535.4 | 2014-02-24 08:26 | 2551.171 | 7 | 49 | -2.499644 | 3.151169 | 108.0039 | 108.0143 | 362.8683 | 344.7011 | -0.0001611647 | 0.03263799 | 0 | 0 | 0
11368 | 335565.4 | 2014-02-24 08:26 | 2581.186 | 7 | 49 | -2.499644 | 3.14744 | 108.0039 | 108.0351 | 362.8683 | 344.7667 | -9.697599e-05 | 0.03263799 | 0 | 0 | 0
11369 | 335595.4 | 2014-02-24 08:27 | 2611.201 | 7 | 49 | -2.499463 | 3.143386 | 108.0039 | 108.056 | 362.8683 | 344.8323 | -9.697582e-05 | 0.03263799 | 0 | 0 | 0
11370 | 335625.5 | 2014-02-24 08:27 | 2641.217 | 7 | 49 | -2.499644 | 3.139332 | 108.0039 | 108.0768 | 362.8683 | 344.8978 | -0.0001293424 | 0.03263799 | 0 | 0 | 0
11371 | 335655.5 | 2014-02-24 08:28 | 2671.232 | 7 | 49 | -2.499644 | 3.13544 | 108.0039 | 108.0977 | 362.8683 | 344.9632 | -0.0001293461 | 0.03263799 | 0 | 0 | 0
11372 | 335685.5 | 2014-02-24 08:28 | 2701.247 | 7 | 49 | -2.499644 | 3.13171 | 108.0039 | 108.1185 | 362.8683 | 345.0285 | -9.667269e-05 | 0.03263799 | 0 | 0 | 0
11373 | 335715.5 | 2014-02-24 08:29 | 2731.262 | 7 | 49 | -2.499644 | 3.127494 | 108.0039 | 108.1393 | 362.8683 | 345.0937 | -0.0001611205 | 0.03263799 | 0 | 0 | 0
11374 | 335745.5 | 2014-02-24 08:29 | 2761.278 | 7 | 49 | -2.499644 | 3.12344 | 108.0039 | 108.1602 | 362.8683 | 345.1588 | -0.0001611227 | 0.03263799 | 0 | 0 | 0
11375 | 335775.5 | 2014-02-24 08:30 | 2791.293 | 7 | 49 | -2.499644 | 3.118251 | 108.0039 | 108.181 | 362.8683 | 345.2239 | -0.0001945972 | 0.03263799 | 0 | 0 | 0
11376 | 335805.5 | 2014-02-24 08:30 | 2821.308 | 7 | 49 | -2.499644 | 3.11144 | 108.0039 | 108.2019 | 362.8683 | 345.2888 | -0.0002578359 | 0.03263799 | 0 | 0 | 0
11377 | 335835.5 | 2014-02-24 08:31 | 2851.308 | 7 | 49 | -2.499825 | 3.102034 | 108.0039 | 108.2227 | 362.8683 | 345.3535 | -0.0003867827 | 0.03263799 | 0 | 0 | 0
11378 | 335865.6 | 2014-02-24 08:31 | 2881.323 | 7 | 49 | -2.499644 | 3.089548 | 108.0039 | 108.2435 | 362.8683 | 345.4181 | -0.0004512369 | 0.03263799 | 0 | 0 | 0
11379 | 335895.6 | 2014-02-24 08:32 | 2911.338 | 7 | 49 | -2.499644 | 3.072359 | 108.0039 | 108.2644 | 362.8683 | 345.4822 | -0.0006810638 | 0.03263799 | 0 | 0 | 0
11380 | 335925.6 | 2014-02-24 08:32 | 2941.338 | 7 | 49 | -2.499644 | 3.049332 | 108.0039 | 108.2852 | 362.8683 | 345.546 | -0.0008405948 | 0.03263799 | 0 | 0 | 0
11381 | 335955.6 | 2014-02-24 08:33 | 2971.352 | 7 | 49 | -2.499644 | 3.018845 | 108.0039 | 108.306 | 362.8683 | 345.6093 | -0.001095901 | 0.03263799 | 0 | 0 | 0
11382 | 335985.6 | 2014-02-24 08:33 | 3001.353 | 7 | 49 | -2.499644 | 2.98171 | 108.0039 | 108.3269 | 362.8683 | 345.6718 | -0.001353693 | 0.03263799 | 0 | 0 | 0
11383 | 336015.6 | 2014-02-24 08:34 | 3031.368 | 7 | 49 | -2.499825 | 2.936954 | 108.0039 | 108.3477 | 362.8683 | 345.7335 | -0.001616625 | 0.03263799 | 0 | 0 | 0
11384 | 336045.6 | 2014-02-24 08:34 | 3061.383 | 7 | 49 | -2.500005 | 2.881819 | 108.0039 | 108.3686 | 362.8683 | 345.7942 | -0.001998353 | 0.03263799 | 0 | 0 | 0
11385 | 336075.6 | 2014-02-24 08:35 | 3091.398 | 7 | 49 | -2.499825 | 2.810954 | 108.0039 | 108.3894 | 362.8683 | 345.8535 | -0.002659176 | 0.03263799 | 0 | 0 | 0
11386 | 336105.6 | 2014-02-24 08:35 | 3121.414 | 7 | 49 | -2.500005 | 2.713657 | 108.0039 | 108.4103 | 362.8683 | 345.9112 | -0.003815145 | 0.03263799 | 0 | 0 | 0
11387 | 336135.7 | 2014-02-24 08:36 | 3151.429 | 7 | 49 | -2.499644 | 2.555874 | 108.0039 | 108.4311 | 362.8683 | 345.9662 | -0.005999947 | 0.03263799 | 0 | 0 | 0
11388 | 336165.7 | 2014-02-24 08:36 | 3181.444 | 7 | 49 | -2.499825 | 2.12501 | 108.0039 | 108.4519 | 362.8683 | 346.016 | -0.0207891 | 0.03263799 | 0 | 0 | 0
11389 | 336170.1 | 2014-02-24 08:36 | 3185.881 | 7 | 49 | -2.499825 | 1.999821 | 108.0039 | 108.455 | 362.8683 | 346.0223 | -0.02451885 | 0.03263799 | 0 | 0 | 0
11390 | 336170.2 | 2014-02-24 08:36 | 0.03111992 | 8 | 49 | 0.0003217443 | 2.037605 | 108.0039 | 108.455 | 362.8683 | 346.0223 | 0 | 0.0332424 | 0 | 0 | 0
11391 | 336200.2 | 2014-02-24 08:37 | 30.01507 | 9 | 49 | 0 | 2.397604 | 108.0039 | 108.455 | 362.8683 | 346.0223 | 0.003859472 | 0.0332424 | 0 | 0 | 0
11392 | 336230.2 | 2014-02-24 08:37 | 60.03033 | 9 | 49 | 0 | 2.487279 | 108.0039 | 108.455 | 362.8683 | 346.0223 | 0.001978397 | 0.0332424 | 0 | 0 | 0
11393 | 336260.2 | 2014-02-24 08:38 | 90.04558 | 9 | 49 | 0 | 2.538522 | 108.0039 | 108.455 | 362.8683 | 346.0223 | 0.001135111 | 0.0332424 | 0 | 0 | 0
11394 | 336290.2 | 2014-02-24 08:38 | 120.0139 | 9 | 49 | 0 | 2.570468 | 108.0039 | 108.455 | 362.8683 | 346.0223 | 0.0007459641 | 0.0332424 | 0 | 0 | 0
11395 | 336320.2 | 2014-02-24 08:39 | 30.0153 | 10 | 49 | 2.499565 | 2.863332 | 108.0247 | 108.455 | 362.926 | 346.0223 | 0.004248619 | 0.0332424 | 0 | 0 | 0
11396 | 336350.2 | 2014-02-24 08:39 | 60.03052 | 10 | 49 | 2.499384 | 2.970359 | 108.0456 | 108.455 | 362.9869 | 346.0223 | 0.002497292 | 0.0332424 | 0 | 0 | 0
11397 | 336380.2 | 2014-02-24 08:40 | 90.04583 | 10 | 49 | 2.499746 | 3.04171 | 108.0664 | 108.455 | 363.0495 | 346.0223 | 0.002095007 | 0.0332424 | 0 | 0 | 0
11398 | 336410.2 | 2014-02-24 08:40 | 120.061 | 10 | 49 | 2.499565 | 3.095224 | 108.0873 | 108.455 | 363.1135 | 346.0223 | 0.001616588 | 0.0332424 | 0 | 0 | 0
11399 | 336440.3 | 2014-02-24 08:41 | 150.0762 | 10 | 49 | 2.499565 | 3.138034 | 108.1081 | 108.455 | 363.1785 | 346.0223 | 0.001260887 | 0.0332424 | 0 | 0 | 0
11400 | 336470.3 | 2014-02-24 08:41 | 180.0916 | 10 | 49 | 2.499746 | 3.173872 | 108.1289 | 108.455 | 363.2443 | 346.0223 | 0.001102686 | 0.0332424 | 0 | 0 | 0
11401 | 336500.3 | 2014-02-24 08:42 | 210.1063 | 10 | 49 | 2.499746 | 3.203872 | 108.1498 | 108.455 | 363.3107 | 346.0223 | 0.0009405561 | 0.0332424 | 0 | 0 | 0
11402 | 336530.3 | 2014-02-24 08:42 | 240.122 | 10 | 49 | 2.499746 | 3.229656 | 108.1706 | 108.455 | 363.3778 | 346.0223 | 0.0007735734 | 0.0332424 | 0 | 0 | 0
11403 | 336560.3 | 2014-02-24 08:43 | 270.1372 | 10 | 49 | 2.499746 | 3.251223 | 108.1915 | 108.455 | 363.4453 | 346.0223 | 0.0006446219 | 0.0332424 | 0 | 0 | 0
11404 | 336590.3 | 2014-02-24 08:43 | 300.1525 | 10 | 49 | 2.499926 | 3.264358 | 108.2123 | 108.455 | 363.5133 | 346.0223 | 0.0002901091 | 0.0332424 | 0 | 0 | 0
11405 | 336620.3 | 2014-02-24 08:44 | 330.1673 | 10 | 49 | 2.499565 | 3.269223 | 108.2331 | 108.455 | 363.5813 | 346.0223 | 9.667212e-05 | 0.0332424 | 0 | 0 | 0
11406 | 336650.4 | 2014-02-24 08:44 | 360.1829 | 10 | 49 | 2.499565 | 3.272304 | 108.254 | 108.455 | 363.6495 | 346.0223 | 3.232395e-05 | 0.0332424 | 0 | 0 | 0
11407 | 336680.4 | 2014-02-24 08:45 | 390.1983 | 10 | 49 | 2.499926 | 3.275223 | 108.2748 | 108.455 | 363.7178 | 346.0223 | 9.667141e-05 | 0.0332424 | 0 | 0 | 0
11408 | 336710.4 | 2014-02-24 08:45 | 420.213 | 10 | 49 | 2.499746 | 3.278142 | 108.2957 | 108.455 | 363.786 | 346.0223 | 6.464707e-05 | 0.0332424 | 0 | 0 | 0
11409 | 336740.4 | 2014-02-24 08:46 | 450.213 | 10 | 49 | 2.499565 | 3.281385 | 108.3165 | 108.455 | 363.8544 | 346.0223 | 9.697503e-05 | 0.0332424 | 0 | 0 | 0
11410 | 336770.4 | 2014-02-24 08:46 | 480.2279 | 10 | 49 | 2.499746 | 3.284791 | 108.3373 | 108.455 | 363.9228 | 346.0223 | 0.0001296988 | 0.0332424 | 0 | 0 | 0
11411 | 336800.4 | 2014-02-24 08:47 | 510.2435 | 10 | 49 | 2.499746 | 3.28852 | 108.3582 | 108.455 | 363.9913 | 346.0223 | 9.70199e-05 | 0.0332424 | 0 | 0 | 0
11412 | 336830.4 | 2014-02-24 08:47 | 540.2584 | 10 | 49 | 2.499565 | 3.292737 | 108.379 | 108.455 | 364.0598 | 346.0223 | 0.0001289418 | 0.0332424 | 0 | 0 | 0
11413 | 336860.4 | 2014-02-24 08:48 | 570.2585 | 10 | 49 | 2.499746 | 3.297601 | 108.3999 | 108.455 | 364.1285 | 346.0223 | 0.0001611671 | 0.0332424 | 0 | 0 | 0
11414 | 336890.4 | 2014-02-24 08:48 | 600.2733 | 10 | 49 | 2.499746 | 3.302304 | 108.4207 | 108.455 | 364.1972 | 346.0223 | 0.0001616623 | 0.0332424 | 0 | 0 | 0
11415 | 336920.5 | 2014-02-24 08:49 | 630.2889 | 10 | 49 | 2.499565 | 3.307169 | 108.4415 | 108.455 | 364.2662 | 346.0223 | 0.0001611664 | 0.0332424 | 0 | 0 | 0
11416 | 336950.5 | 2014-02-24 08:49 | 660.3036 | 10 | 49 | 2.499565 | 3.312196 | 108.4624 | 108.455 | 364.3351 | 346.0223 | 0.0001933909 | 0.0332424 | 0 | 0 | 0
11417 | 336980.5 | 2014-02-24 08:50 | 690.3194 | 10 | 49 | 2.499746 | 3.316574 | 108.4832 | 108.455 | 364.4042 | 346.0223 | 0.0001293445 | 0.0332424 | 0 | 0 | 0
11418 | 337010.5 | 2014-02-24 08:50 | 720.3341 | 10 | 49 | 2.499746 | 3.320628 | 108.5041 | 108.455 | 364.4733 | 346.0223 | 0.0001289441 | 0.0332424 | 0 | 0 | 0
11419 | 337040.5 | 2014-02-24 08:51 | 750.3342 | 10 | 49 | 2.499565 | 3.32452 | 108.5249 | 108.455 | 364.5426 | 346.0223 | 0.0001292985 | 0.0332424 | 0 | 0 | 0
11420 | 337070.5 | 2014-02-24 08:51 | 780.3495 | 10 | 49 | 2.499565 | 3.327764 | 108.5457 | 108.455 | 364.6119 | 346.0223 | 6.449463e-05 | 0.0332424 | 0 | 0 | 0
11421 | 337100.5 | 2014-02-24 08:52 | 810.3645 | 10 | 49 | 2.499746 | 3.331169 | 108.5666 | 108.455 | 364.6813 | 346.0223 | 9.702615e-05 | 0.0332424 | 0 | 0 | 0
11422 | 337130.6 | 2014-02-24 08:52 | 840.38 | 10 | 49 | 2.499565 | 3.334412 | 108.5874 | 108.455 | 364.7508 | 346.0223 | 6.444767e-05 | 0.0332424 | 0 | 0 | 0
11423 | 337160.6 | 2014-02-24 08:53 | 870.3948 | 10 | 49 | 2.499926 | 3.337817 | 108.6082 | 108.455 | 364.8203 | 346.0223 | 0.0001292957 | 0.0332424 | 0 | 0 | 0
11424 | 337190.6 | 2014-02-24 08:53 | 900.4103 | 10 | 49 | 2.499746 | 3.340899 | 108.6291 | 108.455 | 364.8899 | 346.0223 | 9.697481e-05 | 0.0332424 | 0 | 0 | 0
11425 | 337220.6 | 2014-02-24 08:54 | 930.4258 | 10 | 49 | 2.499565 | 3.343817 | 108.6499 | 108.455 | 364.9596 | 346.0223 | 9.671528e-05 | 0.0332424 | 0 | 0 | 0
11426 | 337250.6 | 2014-02-24 08:54 | 960.4405 | 10 | 49 | 2.499746 | 3.346736 | 108.6708 | 108.455 | 365.0292 | 346.0223 | 9.731248e-05 | 0.0332424 | 0 | 0 | 0
11427 | 337280.6 | 2014-02-24 08:55 | 990.4561 | 10 | 49 | 2.499565 | 3.349331 | 108.6916 | 108.455 | 365.099 | 346.0223 | 6.444861e-05 | 0.0332424 | 0 | 0 | 0
11428 | 337310.6 | 2014-02-24 08:55 | 1020.471 | 10 | 49 | 2.499746 | 3.351763 | 108.7125 | 108.455 | 365.1688 | 346.0223 | 6.469806e-05 | 0.0332424 | 0 | 0 | 0
11429 | 337340.7 | 2014-02-24 08:56 | 1050.487 | 10 | 49 | 2.499565 | 3.353872 | 108.7333 | 108.455 | 365.2388 | 346.0223 | 6.469657e-05 | 0.0332424 | 0 | 0 | 0
11430 | 337370.7 | 2014-02-24 08:56 | 1080.502 | 10 | 49 | 2.499746 | 3.355817 | 108.7541 | 108.455 | 365.3087 | 346.0223 | 3.232463e-05 | 0.0332424 | 0 | 0 | 0
11431 | 337400.7 | 2014-02-24 08:57 | 1110.517 | 10 | 49 | 2.499746 | 3.357277 | 108.775 | 108.455 | 365.3786 | 346.0223 | 3.232367e-05 | 0.0332424 | 0 | 0 | 0
11432 | 337430.7 | 2014-02-24 08:57 | 1140.532 | 10 | 49 | 2.499746 | 3.358574 | 108.7958 | 108.455 | 365.4486 | 346.0223 | 6.464762e-05 | 0.0332424 | 0 | 0 | 0
11433 | 337460.7 | 2014-02-24 08:58 | 1170.548 | 10 | 49 | 2.499746 | 3.359385 | 108.8167 | 108.455 | 365.5186 | 346.0223 | 3.222394e-05 | 0.0332424 | 0 | 0 | 0
11434 | 337490.7 | 2014-02-24 08:58 | 1200.562 | 10 | 49 | 2.499746 | 3.360034 | 108.8375 | 108.455 | 365.5886 | 346.0223 | 0 | 0.0332424 | 0 | 0 | 0
11435 | 337520.8 | 2014-02-24 08:59 | 1230.578 | 10 | 49 | 2.499746 | 3.360682 | 108.8584 | 108.455 | 365.6587 | 346.0223 | 6.464639e-05 | 0.0332424 | 0 | 0 | 0
11436 | 337550.8 | 2014-02-24 08:59 | 1260.593 | 10 | 49 | 2.499746 | 3.361169 | 108.8792 | 108.455 | 365.7287 | 346.0223 | 6.469546e-05 | 0.0332424 | 0 | 0 | 0
11437 | 337580.8 | 2014-02-24 09:00 | 1290.609 | 10 | 49 | 2.499565 | 3.361331 | 108.9 | 108.455 | 365.7988 | 346.0223 | 0 | 0.0332424 | 0 | 0 | 0
11438 | 337610.8 | 2014-02-24 09:00 | 1320.624 | 10 | 49 | 2.499746 | 3.361493 | 108.9209 | 108.455 | 365.8688 | 346.0223 | 0 | 0.0332424 | 0 | 0 | 0
11439 | 337640.8 | 2014-02-24 09:01 | 1350.639 | 10 | 49 | 2.499926 | 3.361979 | 108.9417 | 108.455 | 365.9389 | 346.0223 | 3.222427e-05 | 0.0332424 | 0 | 0 | 0
11440 | 337670.8 | 2014-02-24 09:01 | 1380.654 | 10 | 49 | 2.499565 | 3.362142 | 108.9626 | 108.455 | 366.009 | 346.0223 | 0 | 0.0332424 | 0 | 0 | 0
11441 | 337700.8 | 2014-02-24 09:02 | 1410.669 | 10 | 49 | 2.499746 | 3.362466 | 108.9834 | 108.455 | 366.079 | 346.0223 | 6.464717e-05 | 0.0332424 | 0 | 0 | 0
11442 | 337730.8 | 2014-02-24 09:02 | 1440.669 | 10 | 49 | 2.499746 | 3.36279 | 109.0042 | 108.455 | 366.1491 | 346.0223 | 3.222403e-05 | 0.0332424 | 0 | 0 | 0
11443 | 337760.9 | 2014-02-24 09:03 | 1470.684 | 10 | 49 | 2.499565 | 3.363115 | 109.0251 | 108.455 | 366.2192 | 346.0223 | 0 | 0.0332424 | 0 | 0 | 0
11444 | 337790.9 | 2014-02-24 09:03 | 1500.7 | 10 | 49 | 2.499746 | 3.363439 | 109.0459 | 108.455 | 366.2893 | 346.0223 | 0 | 0.0332424 | 0 | 0 | 0
11445 | 337820.9 | 2014-02-24 09:04 | 1530.715 | 10 | 49 | 2.499746 | 3.363925 | 109.0668 | 108.455 | 366.3594 | 346.0223 | 3.23247e-05 | 0.0332424 | 0 | 0 | 0
11446 | 337850.9 | 2014-02-24 09:04 | 1560.73 | 10 | 49 | 2.499565 | 3.364412 | 109.0876 | 108.455 | 366.4295 | 346.0223 | 3.222465e-05 | 0.0332424 | 0 | 0 | 0
11447 | 337880.9 | 2014-02-24 09:05 | 1590.745 | 10 | 49 | 2.499746 | 3.365061 | 109.1084 | 108.455 | 366.4996 | 346.0223 | 9.697222e-05 | 0.0332424 | 0 | 0 | 0
11448 | 337910.9 | 2014-02-24 09:05 | 1620.76 | 10 | 49 | 2.499565 | 3.365385 | 109.1293 | 108.455 | 366.5697 | 346.0223 | 3.227135e-05 | 0.0332424 | 0 | 0 | 0
11449 | 337940.9 | 2014-02-24 09:06 | 1650.76 | 10 | 49 | 2.499565 | 3.365871 | 109.1501 | 108.455 | 366.6398 | 346.0223 | 0 | 0.0332424 | 0 | 0 | 0
11450 | 337971 | 2014-02-24 09:06 | 1680.775 | 10 | 49 | 2.499565 | 3.36652 | 109.171 | 108.455 | 366.71 | 346.0223 | 0 | 0.0332424 | 0 | 0 | 0
11451 | 338001 | 2014-02-24 09:07 | 1710.791 | 10 | 49 | 2.499926 | 3.367169 | 109.1918 | 108.455 | 366.7802 | 346.0223 | 0 | 0.0332424 | 0 | 0 | 0
11452 | 338031 | 2014-02-24 09:07 | 1740.806 | 10 | 49 | 2.499565 | 3.36798 | 109.2126 | 108.455 | 366.8504 | 346.0223 | 9.727478e-05 | 0.0332424 | 0 | 0 | 0
11453 | 338061 | 2014-02-24 09:08 | 1770.821 | 10 | 49 | 2.499926 | 3.368628 | 109.2335 | 108.455 | 366.9206 | 346.0223 | 0 | 0.0332424 | 0 | 0 | 0
11454 | 338091 | 2014-02-24 09:08 | 1800.836 | 10 | 49 | 2.499746 | 3.369277 | 109.2543 | 108.455 | 366.9908 | 346.0223 | 3.242493e-05 | 0.0332424 | 0 | 0 | 0
11455 | 338121 | 2014-02-24 09:09 | 1830.852 | 10 | 49 | 2.499565 | 3.369925 | 109.2752 | 108.455 | 367.061 | 346.0223 | 3.242493e-05 | 0.0332424 | 0 | 0 | 0
11456 | 338151 | 2014-02-24 09:09 | 1860.867 | 10 | 49 | 2.499565 | 3.370736 | 109.296 | 108.455 | 367.1312 | 346.0223 | 3.242493e-05 | 0.0332424 | 0 | 0 | 0
11457 | 338181.1 | 2014-02-24 09:10 | 1890.882 | 10 | 49 | 2.499565 | 3.371547 | 109.3168 | 108.455 | 367.2015 | 346.0223 | 0 | 0.0332424 | 0 | 0 | 0
11458 | 338211.1 | 2014-02-24 09:10 | 1920.897 | 10 | 49 | 2.499565 | 3.37252 | 109.3377 | 108.455 | 367.2718 | 346.0223 | 6.484985e-05 | 0.0332424 | 0 | 0 | 0
11459 | 338241.1 | 2014-02-24 09:11 | 1950.913 | 10 | 49 | 2.499565 | 3.373331 | 109.3585 | 108.455 | 367.3421 | 346.0223 | 9.727478e-05 | 0.0332424 | 0 | 0 | 0
11460 | 338271.1 | 2014-02-24 09:11 | 1980.928 | 10 | 49 | 2.499565 | 3.374142 | 109.3794 | 108.455 | 367.4123 | 346.0223 | 3.22242e-05 | 0.0332424 | 0 | 0 | 0
11461 | 338301.1 | 2014-02-24 09:12 | 2010.943 | 10 | 49 | 2.499746 | 3.375277 | 109.4002 | 108.455 | 367.4827 | 346.0223 | 6.464832e-05 | 0.0332424 | 0 | 0 | 0
11462 | 338331.1 | 2014-02-24 09:12 | 2040.958 | 10 | 49 | 2.499565 | 3.375926 | 109.421 | 108.455 | 367.553 | 346.0223 | -3.222341e-05 | 0.0332424 | 0 | 0 | 0
11463 | 338361.1 | 2014-02-24 09:13 | 2070.974 | 10 | 49 | 2.499565 | 3.377223 | 109.4419 | 108.455 | 367.6234 | 346.0223 | 3.222463e-05 | 0.0332424 | 0 | 0 | 0
11464 | 338391.2 | 2014-02-24 09:13 | 2100.989 | 10 | 49 | 2.499746 | 3.378358 | 109.4627 | 108.455 | 367.6938 | 346.0223 | 3.242492e-05 | 0.0332424 | 0 | 0 | 0
11465 | 338421.2 | 2014-02-24 09:14 | 2131.004 | 10 | 49 | 2.499926 | 3.379655 | 109.4836 | 108.455 | 367.7643 | 346.0223 | 3.242483e-05 | 0.0332424 | 0 | 0 | 0
11466 | 338451.2 | 2014-02-24 09:14 | 2161.019 | 10 | 49 | 2.499746 | 3.381115 | 109.5044 | 108.455 | 367.8347 | 346.0223 | 6.469822e-05 | 0.0332424 | 0 | 0 | 0
11467 | 338481.2 | 2014-02-24 09:15 | 2191.034 | 10 | 49 | 2.499746 | 3.382574 | 109.5252 | 108.455 | 367.9052 | 346.0223 | 3.222423e-05 | 0.0332424 | 0 | 0 | 0
11468 | 338511.2 | 2014-02-24 09:15 | 2221.034 | 10 | 49 | 2.499746 | 3.384034 | 109.5461 | 108.455 | 367.9757 | 346.0223 | 3.237121e-05 | 0.0332424 | 0 | 0 | 0
11469 | 338541.2 | 2014-02-24 09:16 | 2251.049 | 10 | 49 | 2.499565 | 3.385817 | 109.5669 | 108.455 | 368.0462 | 346.0223 | 3.232467e-05 | 0.0332424 | 0 | 0 | 0
11470 | 338571.2 | 2014-02-24 09:16 | 2281.064 | 10 | 49 | 2.499926 | 3.388088 | 109.5878 | 108.455 | 368.1168 | 346.0223 | 9.667277e-05 | 0.0332424 | 0 | 0 | 0
11471 | 338601.2 | 2014-02-24 09:17 | 2311.064 | 10 | 49 | 2.499746 | 3.390033 | 109.6086 | 108.455 | 368.1874 | 346.0223 | 3.222342e-05 | 0.0332424 | 0 | 0 | 0
11472 | 338631.3 | 2014-02-24 09:17 | 2341.079 | 10 | 49 | 2.499926 | 3.392628 | 109.6294 | 108.455 | 368.2581 | 346.0223 | 0.0001297354 | 0.0332424 | 0 | 0 | 0
11473 | 338661.3 | 2014-02-24 09:18 | 2371.079 | 10 | 49 | 2.499926 | 3.394898 | 109.6503 | 108.455 | 368.3288 | 346.0223 | 9.671869e-05 | 0.0332424 | 0 | 0 | 0
11474 | 338691.3 | 2014-02-24 09:18 | 2401.094 | 10 | 49 | 2.499746 | 3.397169 | 109.6711 | 108.455 | 368.3996 | 346.0223 | 9.726586e-05 | 0.0332424 | 0 | 0 | 0
11475 | 338721.3 | 2014-02-24 09:19 | 2431.109 | 10 | 49 | 2.499565 | 3.399277 | 109.6919 | 108.455 | 368.4704 | 346.0223 | 6.484419e-05 | 0.0332424 | 0 | 0 | 0
11476 | 338751.3 | 2014-02-24 09:19 | 2461.125 | 10 | 49 | 2.499746 | 3.401547 | 109.7128 | 108.455 | 368.5413 | 346.0223 | 6.445079e-05 | 0.0332424 | 0 | 0 | 0
11477 | 338781.3 | 2014-02-24 09:20 | 2491.14 | 10 | 49 | 2.499746 | 3.403331 | 109.7336 | 108.455 | 368.6122 | 346.0223 | 3.222381e-05 | 0.0332424 | 0 | 0 | 0
11478 | 338811.3 | 2014-02-24 09:20 | 2521.155 | 10 | 49 | 2.499746 | 3.405277 | 109.7545 | 108.455 | 368.6831 | 346.0223 | 3.222395e-05 | 0.0332424 | 0 | 0 | 0
11479 | 338841.3 | 2014-02-24 09:21 | 2551.171 | 10 | 49 | 2.499746 | 3.407061 | 109.7753 | 108.455 | 368.7541 | 346.0223 | 6.469683e-05 | 0.0332424 | 0 | 0 | 0
11480 | 338871.4 | 2014-02-24 09:21 | 2581.186 | 10 | 49 | 2.499746 | 3.408682 | 109.7962 | 108.455 | 368.8252 | 346.0223 | 3.222395e-05 | 0.0332424 | 0 | 0 | 0
11481 | 338901.4 | 2014-02-24 09:22 | 2611.201 | 10 | 49 | 2.499565 | 3.410466 | 109.817 | 108.455 | 368.8962 | 346.0223 | 3.222415e-05 | 0.0332424 | 0 | 0 | 0
11482 | 338931.4 | 2014-02-24 09:22 | 2641.201 | 10 | 49 | 2.499746 | 3.412412 | 109.8378 | 108.455 | 368.9673 | 346.0223 | 6.44949e-05 | 0.0332424 | 0 | 0 | 0
11483 | 338961.4 | 2014-02-24 09:23 | 2671.216 | 10 | 49 | 2.499565 | 3.414033 | 109.8587 | 108.455 | 369.0384 | 346.0223 | 0 | 0.0332424 | 0 | 0 | 0
11484 | 338991.4 | 2014-02-24 09:23 | 2701.216 | 10 | 49 | 2.499926 | 3.416628 | 109.8795 | 108.455 | 369.1096 | 346.0223 | 9.702093e-05 | 0.0332424 | 0 | 0 | 0
11485 | 339021.4 | 2014-02-24 09:24 | 2731.231 | 10 | 49 | 2.499746 | 3.418898 | 109.9004 | 108.455 | 369.1808 | 346.0223 | 9.73219e-05 | 0.0332424 | 0 | 0 | 0
11486 | 339051.4 | 2014-02-24 09:24 | 2761.246 | 10 | 49 | 2.499565 | 3.421331 | 109.9212 | 108.455 | 369.252 | 346.0223 | 6.464725e-05 | 0.0332424 | 0 | 0 | 0
11487 | 339081.4 | 2014-02-24 09:25 | 2791.246 | 10 | 49 | 2.499746 | 3.424412 | 109.942 | 108.455 | 369.3234 | 346.0223 | 6.444811e-05 | 0.0332424 | 0 | 0 | 0
11488 | 339111.4 | 2014-02-24 09:25 | 2821.261 | 10 | 49 | 2.499746 | 3.427817 | 109.9629 | 108.455 | 369.3948 | 346.0223 | 9.667448e-05 | 0.0332424 | 0 | 0 | 0
11489 | 339141.5 | 2014-02-24 09:26 | 2851.276 | 10 | 49 | 2.499384 | 3.431871 | 109.9837 | 108.455 | 369.4662 | 346.0223 | 0.0001611208 | 0.0332424 | 0 | 0 | 0
11490 | 339171.5 | 2014-02-24 09:26 | 2881.276 | 10 | 49 | 2.499746 | 3.436574 | 110.0045 | 108.455 | 369.5378 | 346.0223 | 0.0001933918 | 0.0332424 | 0 | 0 | 0
11491 | 339201.5 | 2014-02-24 09:27 | 2911.291 | 10 | 49 | 2.499746 | 3.44225 | 110.0254 | 108.455 | 369.6095 | 346.0223 | 0.0001933939 | 0.0332424 | 0 | 0 | 0
11492 | 339231.5 | 2014-02-24 09:27 | 2941.306 | 10 | 49 | 2.499746 | 3.449547 | 110.0462 | 108.455 | 369.6813 | 346.0223 | 0.0002586415 | 0.0332424 | 0 | 0 | 0
11493 | 339261.5 | 2014-02-24 09:28 | 2971.321 | 10 | 49 | 2.499746 | 3.459277 | 110.0671 | 108.455 | 369.7532 | 346.0223 | 0.0003867789 | 0.0332424 | 0 | 0 | 0
11494 | 339291.5 | 2014-02-24 09:28 | 3001.337 | 10 | 49 | 2.499746 | 3.473385 | 110.0879 | 108.455 | 369.8255 | 346.0223 | 0.0005479112 | 0.0332424 | 0 | 0 | 0
11495 | 339321.5 | 2014-02-24 09:29 | 3031.352 | 10 | 49 | 2.499565 | 3.495601 | 110.1087 | 108.455 | 369.8981 | 346.0223 | 0.000908078 | 0.0332424 | 0 | 0 | 0
11496 | 339351.5 | 2014-02-24 09:29 | 3061.352 | 10 | 49 | 2.499746 | 3.536466 | 110.1296 | 108.455 | 369.9713 | 346.0223 | 0.001772744 | 0.0332424 | 0 | 0 | 0
11497 | 339381.5 | 2014-02-24 09:30 | 3091.367 | 10 | 49 | 2.499746 | 3.626465 | 110.1504 | 108.455 | 370.0458 | 346.0223 | 0.004138672 | 0.0332424 | 0 | 0 | 0
11498 | 339411.6 | 2014-02-24 09:30 | 3121.382 | 10 | 49 | 2.499565 | 3.81133 | 110.1712 | 108.455 | 370.1231 | 346.0223 | 0.007574367 | 0.0332424 | 0 | 0 | 0
11499 | 339441.6 | 2014-02-24 09:31 | 3151.382 | 10 | 49 | 2.499746 | 4.082302 | 110.1921 | 108.455 | 370.2053 | 346.0223 | 0.009894944 | 0.0332424 | 0 | 0 | 0
11500 | 339443.4 | 2014-02-24 09:31 | 3153.194 | 10 | 49 | 2.499565 | 4.10014 | 110.1933 | 108.455 | 370.2104 | 346.0223 | 0.009927309 | 0.0332424 | 0 | 0 | 0
11501 | 339473.4 | 2014-02-24 09:31 | 30.01488 | 11 | 49 | 0.5755831 | 4.099815 | 110.2013 | 108.455 | 370.243 | 346.0223 | 0 | 0.0332424 | 0 | 0 | 0
11502 | 339503.4 | 2014-02-24 09:32 | 60.01494 | 11 | 49 | 0.3432382 | 4.099653 | 110.205 | 108.455 | 370.2581 | 346.0223 | -6.484916e-05 | 0.0332424 | 0 | 0 | 0
11503 | 339533.4 | 2014-02-24 09:32 | 90.03008 | 11 | 49 | 0.235196 | 4.099815 | 110.2074 | 108.455 | 370.2678 | 346.0223 | -3.232466e-05 | 0.0332424 | 0 | 0 | 0
11504 | 339563.4 | 2014-02-24 09:33 | 120.045 | 11 | 49 | 0.1741287 | 4.099815 | 110.209 | 108.455 | 370.2747 | 346.0223 | 0 | 0.0332424 | 0 | 0 | 0
11505 | 339593.4 | 2014-02-24 09:33 | 150.0607 | 11 | 49 | 0.1356455 | 4.099815 | 110.2103 | 108.455 | 370.28 | 346.0223 | 3.222411e-05 | 0.0332424 | 0 | 0 | 0
11506 | 339623.4 | 2014-02-24 09:34 | 180.0755 | 11 | 49 | 0.109448 | 4.099815 | 110.2113 | 108.455 | 370.2841 | 346.0223 | 0 | 0.0332424 | 0 | 0 | 0
11507 | 339653.4 | 2014-02-24 09:34 | 210.0755 | 11 | 49 | 0.09065801 | 4.099815 | 110.2122 | 108.455 | 370.2875 | 346.0223 | 0 | 0.0332424 | 0 | 0 | 0
11508 | 339675 | 2014-02-24 09:35 | 231.669 | 11 | 49 | 0.07999833 | 4.099815 | 110.2127 | 108.455 | 370.2896 | 346.0223 | 3.242477e-05 | 0.0332424 | 0 | 0 | 0
11509 | 339705 | 2014-02-24 09:35 | 30.00006 | 4 | 50 | 0 | 4.08068 | 110.2127 | 108.455 | 370.2896 | 346.0223 | -0.000547897 | 0.0332424 | 0 | 0 | 0
11510 | 339735.1 | 2014-02-24 09:36 | 60.0153 | 4 | 50 | 0 | 4.068032 | 110.2127 | 108.455 | 370.2896 | 346.0223 | -0.0004216048 | 0.0332424 | 0 | 0 | 0
11511 | 339765.1 | 2014-02-24 09:36 | 90.0301 | 4 | 50 | 0 | 4.058302 | 110.2127 | 108.455 | 370.2896 | 346.0223 | -0.0002901141 | 0.0332424 | 0 | 0 | 0
11512 | 339795.1 | 2014-02-24 09:37 | 120.0145 | 4 | 50 | 0 | 4.050032 | 110.2127 | 108.455 | 370.2896 | 346.0223 | -0.0002578906 | 0.0332424 | 0 | 0 | 0
11513 | 339795.1 | 2014-02-24 09:37 | 0.01563255 | 5 | 50 | 0.00140578 | 4.04987 | 110.2127 | 108.455 | 370.2896 | 346.0223 | 0 | 0.03386962 | 0 | 0 | 0
11514 | 339825.1 | 2014-02-24 09:37 | 30.0153 | 6 | 50 | 0 | 4.042897 | 110.2127 | 108.455 | 370.2896 | 346.0223 | -0.0002255692 | 0.03386962 | 0 | 0 | 0
11515 | 339855.1 | 2014-02-24 09:38 | 60.01492 | 6 | 50 | 0 | 4.036735 | 110.2127 | 108.455 | 370.2896 | 346.0223 | -0.0001933449 | 0.03386962 | 0 | 0 | 0
11516 | 339885.1 | 2014-02-24 09:38 | 30.01534 | 7 | 50 | -2.499825 | 3.538736 | 110.2127 | 108.4759 | 370.2896 | 346.1 | -0.009113455 | 0.03386962 | 0 | 0 | 0
11517 | 339915.2 | 2014-02-24 09:39 | 60.03019 | 7 | 50 | -2.499644 | 3.37252 | 110.2127 | 108.4967 | 370.2896 | 346.1717 | -0.003340498 | 0.03386962 | 0 | 0 | 0
11518 | 339945.2 | 2014-02-24 09:39 | 90.04583 | 7 | 50 | -2.499825 | 3.313169 | 110.2127 | 108.5175 | 370.2896 | 346.2413 | -0.001321476 | 0.03386962 | 0 | 0 | 0
11519 | 339975.2 | 2014-02-24 09:40 | 120.0605 | 7 | 50 | -2.499644 | 3.290142 | 110.2127 | 108.5384 | 370.2896 | 346.31 | -0.0004512739 | 0.03386962 | 0 | 0 | 0
11520 | 340005.2 | 2014-02-24 09:40 | 150.0607 | 7 | 50 | -2.499463 | 3.281547 | 110.2127 | 108.5592 | 370.2896 | 346.3785 | -0.0001611671 | 0.03386962 | 0 | 0 | 0
11521 | 340035.2 | 2014-02-24 09:41 | 180.0759 | 7 | 50 | -2.499825 | 3.277818 | 110.2127 | 108.5801 | 370.2896 | 346.4468 | -9.667135e-05 | 0.03386962 | 0 | 0 | 0
11522 | 340065.2 | 2014-02-24 09:41 | 210.0907 | 7 | 50 | -2.499825 | 3.275548 | 110.2127 | 108.6009 | 370.2896 | 346.5151 | -9.667171e-05 | 0.03386962 | 0 | 0 | 0
11523 | 340095.2 | 2014-02-24 09:42 | 240.1064 | 7 | 50 | -2.499644 | 3.274088 | 110.2127 | 108.6217 | 370.2896 | 346.5834 | -3.22235e-05 | 0.03386962 | 0 | 0 | 0
11524 | 340125.2 | 2014-02-24 09:42 | 270.1216 | 7 | 50 | -2.499825 | 3.272629 | 110.2127 | 108.6426 | 370.2896 | 346.6516 | -3.222439e-05 | 0.03386962 | 0 | 0 | 0
11525 | 340155.3 | 2014-02-24 09:43 | 300.137 | 7 | 50 | -2.499644 | 3.271331 | 110.2127 | 108.6634 | 370.2896 | 346.7198 | -3.237132e-05 | 0.03386962 | 0 | 0 | 0
11526 | 340185.3 | 2014-02-24 09:43 | 330.1517 | 7 | 50 | -2.499644 | 3.270034 | 110.2127 | 108.6843 | 370.2896 | 346.7879 | -6.46955e-05 | 0.03386962 | 0 | 0 | 0
11527 | 340215.3 | 2014-02-24 09:44 | 360.1669 | 7 | 50 | -2.499644 | 3.268899 | 110.2127 | 108.7051 | 370.2896 | 346.8561 | 3.222424e-05 | 0.03386962 | 0 | 0 | 0
11528 | 340245.3 | 2014-02-24 09:44 | 390.1826 | 7 | 50 | -2.499463 | 3.267601 | 110.2127 | 108.7259 | 370.2896 | 346.9242 | -6.444767e-05 | 0.03386962 | 0 | 0 | 0
11529 | 340275.3 | 2014-02-24 09:45 | 420.1975 | 7 | 50 | -2.499644 | 3.266466 | 110.2127 | 108.7468 | 370.2896 | 346.9923 | -3.222393e-05 | 0.03386962 | 0 | 0 | 0
11530 | 340305.3 | 2014-02-24 09:45 | 450.2127 | 7 | 50 | -2.499825 | 3.265007 | 110.2127 | 108.7676 | 370.2896 | 347.0603 | -6.469685e-05 | 0.03386962 | 0 | 0 | 0
11531 | 340335.3 | 2014-02-24 09:46 | 480.2127 | 7 | 50 | -2.499825 | 3.26371 | 110.2127 | 108.7885 | 370.2896 | 347.1284 | 0 | 0.03386962 | 0 | 0 | 0
11532 | 340365.3 | 2014-02-24 09:46 | 510.228 | 7 | 50 | -2.499644 | 3.262412 | 110.2127 | 108.8093 | 370.2896 | 347.1964 | -3.242493e-05 | 0.03386962 | 0 | 0 | 0
11533 | 340395.4 | 2014-02-24 09:47 | 540.2432 | 7 | 50 | -2.499644 | 3.260953 | 110.2127 | 108.8301 | 370.2896 | 347.2643 | -3.242493e-05 | 0.03386962 | 0 | 0 | 0
11534 | 340425.4 | 2014-02-24 09:47 | 570.2584 | 7 | 50 | -2.499825 | 3.259493 | 110.2127 | 108.851 | 370.2896 | 347.3323 | -3.242493e-05 | 0.03386962 | 0 | 0 | 0
11535 | 340455.4 | 2014-02-24 09:48 | 600.2735 | 7 | 50 | -2.499644 | 3.258196 | 110.2127 | 108.8718 | 370.2896 | 347.4002 | 0 | 0.03386962 | 0 | 0 | 0
11536 | 340485.4 | 2014-02-24 09:48 | 630.289 | 7 | 50 | -2.499825 | 3.256574 | 110.2127 | 108.8927 | 370.2896 | 347.4681 | -3.242493e-05 | 0.03386962 | 0 | 0 | 0
11537 | 340515.4 | 2014-02-24 09:49 | 660.3041 | 7 | 50 | -2.499644 | 3.255115 | 110.2127 | 108.9135 | 370.2896 | 347.536 | -3.242493e-05 | 0.03386962 | 0 | 0 | 0
11538 | 340545.4 | 2014-02-24 09:49 | 690.3195 | 7 | 50 | -2.499825 | 3.253331 | 110.2127 | 108.9344 | 370.2896 | 347.6038 | -6.489754e-05 | 0.03386962 | 0 | 0 | 0
11539 | 340575.5 | 2014-02-24 09:50 | 720.3346 | 7 | 50 | -2.499825 | 3.251872 | 110.2127 | 108.9552 | 370.2896 | 347.6716 | -3.232239e-05 | 0.03386962 | 0 | 0 | 0
11540 | 340605.5 | 2014-02-24 09:50 | 750.3495 | 7 | 50 | -2.499463 | 3.250575 | 110.2127 | 108.976 | 370.2896 | 347.7393 | -3.232319e-05 | 0.03386962 | 0 | 0 | 0
11541 | 340635.5 | 2014-02-24 09:51 | 780.3652 | 7 | 50 | -2.499825 | 3.248791 | 110.2127 | 108.9969 | 370.2896 | 347.8071 | -6.444784e-05 | 0.03386962 | 0 | 0 | 0
11542 | 340665.5 | 2014-02-24 09:51 | 810.3799 | 7 | 50 | -2.499644 | 3.247494 | 110.2127 | 109.0177 | 370.2896 | 347.8747 | -3.222368e-05 | 0.03386962 | 0 | 0 | 0
11543 | 340695.5 | 2014-02-24 09:52 | 840.3956 | 7 | 50 | -2.499825 | 3.245872 | 110.2127 | 109.0386 | 370.2896 | 347.9424 | -6.44481e-05 | 0.03386962 | 0 | 0 | 0
11544 | 340725.5 | 2014-02-24 09:52 | 870.4105 | 7 | 50 | -2.499463 | 3.244575 | 110.2127 | 109.0594 | 370.2896 | 348.01 | -3.232396e-05 | 0.03386962 | 0 | 0 | 0
11545 | 340755.5 | 2014-02-24 09:53 | 900.4264 | 7 | 50 | -2.499644 | 3.243115 | 110.2127 | 109.0802 | 370.2896 | 348.0777 | -6.489594e-05 | 0.03386962 | 0 | 0 | 0
11546 | 340785.6 | 2014-02-24 09:53 | 930.4414 | 7 | 50 | -2.499644 | 3.24198 | 110.2127 | 109.1011 | 370.2896 | 348.1452 | -6.449553e-05 | 0.03386962 | 0 | 0 | 0
11547 | 340815.6 | 2014-02-24 09:54 | 960.4565 | 7 | 50 | -2.499825 | 3.240845 | 110.2127 | 109.1219 | 370.2896 | 348.2128 | -6.489651e-05 | 0.03386962 | 0 | 0 | 0
11548 | 340845.6 | 2014-02-24 09:54 | 990.4719 | 7 | 50 | -2.499644 | 3.23971 | 110.2127 | 109.1428 | 370.2896 | 348.2803 | -3.242465e-05 | 0.03386962 | 0 | 0 | 0
11549 | 340875.6 | 2014-02-24 09:55 | 1020.487 | 7 | 50 | -2.499825 | 3.238575 | 110.2127 | 109.1636 | 370.2896 | 348.3478 | -6.464777e-05 | 0.03386962 | 0 | 0 | 0
11550 | 340905.6 | 2014-02-24 09:55 | 1050.502 | 7 | 50 | -2.499825 | 3.237602 | 110.2127 | 109.1844 | 370.2896 | 348.4153 | -3.222404e-05 | 0.03386962 | 0 | 0 | 0
11551 | 340935.6 | 2014-02-24 09:56 | 1080.502 | 7 | 50 | -2.499644 | 3.236791 | 110.2127 | 109.2053 | 370.2896 | 348.4828 | 0 | 0.03386962 | 0 | 0 | 0
11552 | 340965.6 | 2014-02-24 09:56 | 1110.517 | 7 | 50 | -2.499644 | 3.235818 | 110.2127 | 109.2261 | 370.2896 | 348.5502 | -3.227104e-05 | 0.03386962 | 0 | 0 | 0
11553 | 340995.7 | 2014-02-24 09:57 | 1140.533 | 7 | 50 | -2.499644 | 3.235169 | 110.2127 | 109.247 | 370.2896 | 348.6176 | 0 | 0.03386962 | 0 | 0 | 0
11554 | 341025.7 | 2014-02-24 09:57 | 1170.547 | 7 | 50 | -2.499644 | 3.234196 | 110.2127 | 109.2678 | 370.2896 | 348.685 | -3.222372e-05 | 0.03386962 | 0 | 0 | 0
11555 | 341055.7 | 2014-02-24 09:58 | 1200.563 | 7 | 50 | -2.499644 | 3.233385 | 110.2127 | 109.2886 | 370.2896 | 348.7525 | -3.222427e-05 | 0.03386962 | 0 | 0 | 0
11556 | 341085.7 | 2014-02-24 09:58 | 1230.578 | 7 | 50 | -2.499825 | 3.232574 | 110.2127 | 109.3095 | 370.2896 | 348.8198 | 0 | 0.03386962 | 0 | 0 | 0
11557 | 341115.7 | 2014-02-24 09:59 | 1260.593 | 7 | 50 | -2.499644 | 3.231926 | 110.2127 | 109.3303 | 370.2896 | 348.8872 | -3.222412e-05 | 0.03386962 | 0 | 0 | 0
11558 | 341145.7 | 2014-02-24 09:59 | 1290.608 | 7 | 50 | -2.499463 | 3.231115 | 110.2127 | 109.3512 | 370.2896 | 348.9545 | 0 | 0.03386962 | 0 | 0 | 0
11559 | 341175.7 | 2014-02-24 10:00 | 1320.624 | 7 | 50 | -2.499644 | 3.230466 | 110.2127 | 109.372 | 370.2896 | 349.0219 | 3.242473e-05 | 0.03386962 | 0 | 0 | 0
11560 | 341205.8 | 2014-02-24 10:00 | 1350.639 | 7 | 50 | -2.499644 | 3.229656 | 110.2127 | 109.3929 | 370.2896 | 349.0892 | 0 | 0.03386962 | 0 | 0 | 0
11561 | 341235.8 | 2014-02-24 10:01 | 1380.654 | 7 | 50 | -2.499644 | 3.228845 | 110.2127 | 109.4137 | 370.2896 | 349.1565 | 0 | 0.03386962 | 0 | 0 | 0
11562 | 341265.8 | 2014-02-24 10:01 | 1410.67 | 7 | 50 | -2.499644 | 3.227872 | 110.2127 | 109.4345 | 370.2896 | 349.2238 | 0 | 0.03386962 | 0 | 0 | 0
11563 | 341295.8 | 2014-02-24 10:02 | 1440.685 | 7 | 50 | -2.499825 | 3.227061 | 110.2127 | 109.4554 | 370.2896 | 349.291 | 0 | 0.03386962 | 0 | 0 | 0
11564 | 341325.8 | 2014-02-24 10:02 | 1470.7 | 7 | 50 | -2.499825 | 3.22625 | 110.2127 | 109.4762 | 370.2896 | 349.3583 | 0 | 0.03386962 | 0 | 0 | 0
11565 | 341355.8 | 2014-02-24 10:03 | 1500.716 | 7 | 50 | -2.499644 | 3.225277 | 110.2127 | 109.4971 | 370.2896 | 349.4255 | 0 | 0.03386962 | 0 | 0 | 0
11566 | 341385.9 | 2014-02-24 10:03 | 1530.73 | 7 | 50 | -2.499825 | 3.224304 | 110.2127 | 109.5179 | 370.2896 | 349.4927 | 0 | 0.03386962 | 0 | 0 | 0
11567 | 341415.9 | 2014-02-24 10:04 | 1560.745 | 7 | 50 | -2.499644 | 3.223169 | 110.2127 | 109.5387 | 370.2896 | 349.5599 | -3.222423e-05 | 0.03386962 | 0 | 0 | 0
11568 | 341445.9 | 2014-02-24 10:04 | 1590.761 | 7 | 50 | -2.499644 | 3.222034 | 110.2127 | 109.5596 | 370.2896 | 349.6271 | -6.489569e-05 | 0.03386962 | 0 | 0 | 0
11569 | 341475.9 | 2014-02-24 10:05 | 1620.776 | 7 | 50 | -2.499825 | 3.221061 | 110.2127 | 109.5804 | 370.2896 | 349.6942 | -3.232402e-05 | 0.03386962 | 0 | 0 | 0
11570 | 341505.9 | 2014-02-24 10:05 | 1650.791 | 7 | 50 | -2.499825 | 3.220088 | 110.2127 | 109.6013 | 370.2896 | 349.7613 | 3.232477e-05 | 0.03386962 | 0 | 0 | 0
11571 | 341535.9 | 2014-02-24 10:06 | 1680.807 | 7 | 50 | -2.499644 | 3.218791 | 110.2127 | 109.6221 | 370.2896 | 349.8284 | -3.222385e-05 | 0.03386962 | 0 | 0 | 0
11572 | 341565.9 | 2014-02-24 10:06 | 1710.822 | 7 | 50 | -2.499825 | 3.217656 | 110.2127 | 109.643 | 370.2896 | 349.8955 | 3.232242e-05 | 0.03386962 | 0 | 0 | 0
11573 | 341596 | 2014-02-24 10:07 | 1740.837 | 7 | 50 | -2.499825 | 3.216196 | 110.2127 | 109.6638 | 370.2896 | 349.9626 | -6.444781e-05 | 0.03386962 | 0 | 0 | 0
11574 | 341626 | 2014-02-24 10:07 | 1770.853 | 7 | 50 | -2.499825 | 3.214737 | 110.2127 | 109.6846 | 370.2896 | 350.0296 | -6.449533e-05 | 0.03386962 | 0 | 0 | 0
11575 | 341656 | 2014-02-24 10:08 | 1800.867 | 7 | 50 | -2.499644 | 3.213277 | 110.2127 | 109.7055 | 370.2896 | 350.0965 | -6.444805e-05 | 0.03386962 | 0 | 0 | 0
11576 | 341686 | 2014-02-24 10:08 | 1830.883 | 7 | 50 | -2.499825 | 3.211818 | 110.2127 | 109.7263 | 370.2896 | 350.1635 | -6.469386e-05 | 0.03386962 | 0 | 0 | 0
11577 | 341716 | 2014-02-24 10:09 | 1860.898 | 7 | 50 | -2.499644 | 3.210358 | 110.2127 | 109.7472 | 370.2896 | 350.2304 | -6.464714e-05 | 0.03386962 | 0 | 0 | 0
11578 | 341746 | 2014-02-24 10:09 | 1890.914 | 7 | 50 | -2.499644 | 3.208575 | 110.2127 | 109.768 | 370.2896 | 350.2973 | -9.732099e-05 | 0.03386962 | 0 | 0 | 0
11579 | 341776 | 2014-02-24 10:10 | 1920.928 | 7 | 50 | -2.499644 | 3.206953 | 110.2127 | 109.7888 | 370.2896 | 350.3642 | -3.222455e-05 | 0.03386962 | 0 | 0 | 0
11580 | 341806.1 | 2014-02-24 10:10 | 1950.944 | 7 | 50 | -2.499825 | 3.205169 | 110.2127 | 109.8097 | 370.2896 | 350.431 | -6.444883e-05 | 0.03386962 | 0 | 0 | 0
11581 | 341836.1 | 2014-02-24 10:11 | 1980.959 | 7 | 50 | -2.499644 | 3.203223 | 110.2127 | 109.8305 | 370.2896 | 350.4978 | -6.464901e-05 | 0.03386962 | 0 | 0 | 0
11582 | 341866.1 | 2014-02-24 10:11 | 2010.974 | 7 | 50 | -2.499644 | 3.201439 | 110.2127 | 109.8514 | 370.2896 | 350.5645 | -3.237233e-05 | 0.03386962 | 0 | 0 | 0
11583 | 341896.1 | 2014-02-24 10:12 | 2040.99 | 7 | 50 | -2.499825 | 3.199331 | 110.2127 | 109.8722 | 370.2896 | 350.6312 | -3.227125e-05 | 0.03386962 | 0 | 0 | 0
11584 | 341926.1 | 2014-02-24 10:12 | 2071.005 | 7 | 50 | -2.500005 | 3.197061 | 110.2127 | 109.8931 | 370.2896 | 350.6979 | -9.672059e-05 | 0.03386962 | 0 | 0 | 0
11585 | 341956.1 | 2014-02-24 10:13 | 2101.02 | 7 | 50 | -2.500005 | 3.194953 | 110.2127 | 109.9139 | 370.2896 | 350.7645 | -6.449578e-05 | 0.03386962 | 0 | 0 | 0
11586 | 341986.2 | 2014-02-24 10:13 | 2131.035 | 7 | 50 | -2.499644 | 3.192845 | 110.2127 | 109.9347 | 370.2896 | 350.8311 | -6.469491e-05 | 0.03386962 | 0 | 0 | 0
11587 | 342016.2 | 2014-02-24 10:14 | 2161.05 | 7 | 50 | -2.500005 | 3.190413 | 110.2127 | 109.9556 | 370.2896 | 350.8976 | -9.667102e-05 | 0.03386962 | 0 | 0 | 0
11588 | 342046.2 | 2014-02-24 10:14 | 2191.066 | 7 | 50 | -2.499825 | 3.188142 | 110.2127 | 109.9764 | 370.2896 | 350.9641 | -6.444785e-05 | 0.03386962 | 0 | 0 | 0
11589 | 342076.2 | 2014-02-24 10:15 | 2221.081 | 7 | 50 | -2.499825 | 3.185548 | 110.2127 | 109.9973 | 370.2896 | 351.0304 | -6.44953e-05 | 0.03386962 | 0 | 0 | 0
11590 | 342106.2 | 2014-02-24 10:15 | 2251.096 | 7 | 50 | -2.499644 | 3.183115 | 110.2127 | 110.0181 | 370.2896 | 351.0969 | -6.444925e-05 | 0.03386962 | 0 | 0 | 0
11591 | 342136.2 | 2014-02-24 10:16 | 2281.112 | 7 | 50 | -2.499825 | 3.180521 | 110.2127 | 110.0389 | 370.2896 | 351.1632 | -6.469838e-05 | 0.03386962 | 0 | 0 | 0
11592 | 342166.2 | 2014-02-24 10:16 | 2311.127 | 7 | 50 | -2.499825 | 3.177764 | 110.2127 | 110.0598 | 370.2896 | 351.2294 | -0.000129302 | 0.03386962 | 0 | 0 | 0
11593 | 342196.3 | 2014-02-24 10:17 | 2341.142 | 7 | 50 | -2.499644 | 3.175169 | 110.2127 | 110.0806 | 370.2896 | 351.2956 | -6.469563e-05 | 0.03386962 | 0 | 0 | 0
11594 | 342226.3 | 2014-02-24 10:17 | 2371.157 | 7 | 50 | -2.499825 | 3.172088 | 110.2127 | 110.1015 | 370.2896 | 351.3618 | -6.489754e-05 | 0.03386962 | 0 | 0 | 0
11595 | 342256.3 | 2014-02-24 10:18 | 2401.173 | 7 | 50 | -2.499825 | 3.169169 | 110.2127 | 110.1223 | 370.2896 | 351.4279 | -6.484985e-05 | 0.03386962 | 0 | 0 | 0
11596 | 342286.3 | 2014-02-24 10:18 | 2431.188 | 7 | 50 | -2.499825 | 3.165764 | 110.2127 | 110.1432 | 370.2896 | 351.4939 | -9.732247e-05 | 0.03386962 | 0 | 0 | 0
11597 | 342316.3 | 2014-02-24 10:19 | 2461.203 | 7 | 50 | -2.499825 | 3.162359 | 110.2127 | 110.164 | 370.2896 | 351.5598 | -0.0001297474 | 0.03386962 | 0 | 0 | 0
11598 | 342346.3 | 2014-02-24 10:19 | 2491.218 | 7 | 50 | -2.499825 | 3.158791 | 110.2127 | 110.1848 | 370.2896 | 351.6257 | -0.0001296997 | 0.03386962 | 0 | 0 | 0
11599 | 342376.4 | 2014-02-24 10:20 | 2521.234 | 7 | 50 | -2.499644 | 3.155385 | 110.2127 | 110.2057 | 370.2896 | 351.6915 | -9.732247e-05 | 0.03386962 | 0 | 0 | 0
11600 | 342406.4 | 2014-02-24 10:20 | 2551.249 | 7 | 50 | -2.499825 | 3.151169 | 110.2127 | 110.2265 | 370.2896 | 351.7572 | -0.0001621723 | 0.03386962 | 0 | 0 | 0
11601 | 342436.4 | 2014-02-24 10:21 | 2581.264 | 7 | 50 | -2.499644 | 3.14744 | 110.2127 | 110.2474 | 370.2896 | 351.8229 | -6.484985e-05 | 0.03386962 | 0 | 0 | 0
11602 | 342466.4 | 2014-02-24 10:21 | 2611.279 | 7 | 50 | -2.499825 | 3.143386 | 110.2127 | 110.2682 | 370.2896 | 351.8884 | -0.0001288958 | 0.03386962 | 0 | 0 | 0
11603 | 342496.4 | 2014-02-24 10:22 | 2641.295 | 7 | 50 | -2.499644 | 3.139494 | 110.2127 | 110.2891 | 370.2896 | 351.9539 | -9.671976e-05 | 0.03386962 | 0 | 0 | 0
11604 | 342526.4 | 2014-02-24 10:22 | 2671.309 | 7 | 50 | -2.500005 | 3.135602 | 110.2127 | 110.3099 | 370.2896 | 352.0192 | -0.0001289434 | 0.03386962 | 0 | 0 | 0
11605 | 342556.4 | 2014-02-24 10:23 | 2701.309 | 7 | 50 | -2.499644 | 3.13171 | 110.2127 | 110.3307 | 370.2896 | 352.0845 | -0.0001292918 | 0.03386962 | 0 | 0 | 0
11606 | 342586.4 | 2014-02-24 10:23 | 2731.325 | 7 | 50 | -2.499825 | 3.127656 | 110.2127 | 110.3516 | 370.2896 | 352.1498 | -0.0001292995 | 0.03386962 | 0 | 0 | 0
11607 | 342616.5 | 2014-02-24 10:24 | 2761.34 | 7 | 50 | -2.500005 | 3.123278 | 110.2127 | 110.3724 | 370.2896 | 352.2149 | -0.0001621246 | 0.03386962 | 0 | 0 | 0
11608 | 342646.5 | 2014-02-24 10:24 | 2791.355 | 7 | 50 | -2.499825 | 3.118088 | 110.2127 | 110.3933 | 370.2896 | 352.28 | -0.0002263107 | 0.03386962 | 0 | 0 | 0
11609 | 342676.5 | 2014-02-24 10:25 | 2821.37 | 7 | 50 | -2.499825 | 3.11144 | 110.2127 | 110.4141 | 370.2896 | 352.3449 | -0.0002578384 | 0.03386962 | 0 | 0 | 0
11610 | 342706.5 | 2014-02-24 10:25 | 2851.385 | 7 | 50 | -2.500005 | 3.102196 | 110.2127 | 110.4349 | 370.2896 | 352.4096 | -0.0003545606 | 0.03386962 | 0 | 0 | 0
11611 | 342736.5 | 2014-02-24 10:26 | 2881.401 | 7 | 50 | -2.499825 | 3.089548 | 110.2127 | 110.4558 | 370.2896 | 352.4742 | -0.0004834892 | 0.03386962 | 0 | 0 | 0
11612 | 342766.5 | 2014-02-24 10:26 | 2911.416 | 7 | 50 | -2.499825 | 3.072521 | 110.2127 | 110.4766 | 370.2896 | 352.5384 | -0.0006445935 | 0.03386962 | 0 | 0 | 0
11613 | 342796.5 | 2014-02-24 10:27 | 2941.416 | 7 | 50 | -2.499825 | 3.049494 | 110.2127 | 110.4974 | 370.2896 | 352.6022 | -0.0008432213 | 0.03386962 | 0 | 0 | 0
11614 | 342826.6 | 2014-02-24 10:27 | 2971.431 | 7 | 50 | -2.499644 | 3.019008 | 110.2127 | 110.5183 | 370.2896 | 352.6654 | -0.001102685 | 0.03386962 | 0 | 0 | 0
11615 | 342856.6 | 2014-02-24 10:28 | 3001.431 | 7 | 50 | -2.499644 | 2.981873 | 110.2127 | 110.5391 | 370.2896 | 352.7279 | -0.001362159 | 0.03386962 | 0 | 0 | 0
11616 | 342886.6 | 2014-02-24 10:28 | 3031.446 | 7 | 50 | -2.499825 | 2.937278 | 110.2127 | 110.56 | 370.2896 | 352.7896 | -0.001579406 | 0.03386962 | 0 | 0 | 0
11617 | 342916.6 | 2014-02-24 10:29 | 3061.461 | 7 | 50 | -2.499825 | 2.882143 | 110.2127 | 110.5808 | 370.2896 | 352.8503 | -0.001998359 | 0.03386962 | 0 | 0 | 0
11618 | 342946.6 | 2014-02-24 10:29 | 3091.476 | 7 | 50 | -2.499644 | 2.811441 | 110.2127 | 110.6016 | 370.2896 | 352.9097 | -0.002642937 | 0.03386962 | 0 | 0 | 0
11619 | 342976.6 | 2014-02-24 10:30 | 3121.491 | 7 | 50 | -2.499644 | 2.714468 | 110.2127 | 110.6225 | 370.2896 | 352.9673 | -0.003674334 | 0.03386962 | 0 | 0 | 0
11620 | 343006.6 | 2014-02-24 10:30 | 3151.507 | 7 | 50 | -2.499644 | 2.556198 | 110.2127 | 110.6433 | 370.2896 | 353.0224 | -0.006800796 | 0.03386962 | 0 | 0 | 0
11621 | 343036.6 | 2014-02-24 10:31 | 3181.522 | 7 | 50 | -2.499644 | 2.121118 | 110.2127 | 110.6642 | 370.2896 | 353.0721 | -0.02385065 | 0.03386962 | 0 | 0 | 0
11622 | 343040.9 | 2014-02-24 10:31 | 3185.788 | 7 | 50 | -2.499825 | 1.999659 | 110.2127 | 110.6671 | 370.2896 | 353.0782 | -0.02813777 | 0.03386962 | 0 | 0 | 0
11623 | 343070.9 | 2014-02-24 10:31 | 30.01533 | 9 | 50 | 0 | 2.397928 | 110.2127 | 110.6671 | 370.2896 | 353.0782 | 0.004313412 | 0.05080442 | 0 | 0 | 0
11624 | 343100.9 | 2014-02-24 10:32 | 60.03067 | 9 | 50 | 0 | 2.487604 | 110.2127 | 110.6671 | 370.2896 | 353.0782 | 0.002320615 | 0.05080442 | 0 | 0 | 0
11625 | 343130.9 | 2014-02-24 10:32 | 90.04536 | 9 | 50 | 0 | 2.538522 | 110.2127 | 110.6671 | 370.2896 | 353.0782 | 0.001353733 | 0.05080442 | 0 | 0 | 0
11626 | 343160.9 | 2014-02-24 10:33 | 120.0138 | 9 | 50 | 0 | 2.570793 | 110.2127 | 110.6671 | 370.2896 | 353.0782 | 0.0009669547 | 0.05080442 | 0 | 0 | 0
11627 | 343190.9 | 2014-02-24 10:33 | 30.01483 | 10 | 50 | 2.499926 | 2.86317 | 110.2335 | 110.6671 | 370.3473 | 353.0782 | 0.004963631 | 0.05080442 | 0 | 0 | 0
11628 | 343220.9 | 2014-02-24 10:34 | 60.03064 | 10 | 50 | 2.499565 | 2.970197 | 110.2544 | 110.6671 | 370.4082 | 353.0782 | 0.002909713 | 0.05080442 | 0 | 0 | 0
11629 | 343250.9 | 2014-02-24 10:34 | 90.0455 | 10 | 50 | 2.499746 | 3.041548 | 110.2752 | 110.6671 | 370.4708 | 353.0782 | 0.002101536 | 0.05080442 | 0 | 0 | 0
11630 | 343281 | 2014-02-24 10:35 | 120.0611 | 10 | 50 | 2.499926 | 3.095061 | 110.296 | 110.6671 | 370.5348 | 353.0782 | 0.001579306 | 0.05080442 | 0 | 0 | 0
11631 | 343311 | 2014-02-24 10:35 | 150.0759 | 10 | 50 | 2.499746 | 3.138034 | 110.3169 | 110.6671 | 370.5998 | 353.0782 | 0.001321521 | 0.05080442 | 0 | 0 | 0
11632 | 343341 | 2014-02-24 10:36 | 180.0916 | 10 | 50 | 2.499565 | 3.173548 | 110.3377 | 110.6671 | 370.6656 | 353.0782 | 0.001095913 | 0.05080442 | 0 | 0 | 0
11633 | 343371 | 2014-02-24 10:36 | 210.1063 | 10 | 50 | 2.499746 | 3.203872 | 110.3586 | 110.6671 | 370.7321 | 353.0782 | 0.0008756638 | 0.05080442 | 0 | 0 | 0
11634 | 343401 | 2014-02-24 10:37 | 240.1065 | 10 | 50 | 2.499746 | 3.229656 | 110.3794 | 110.6671 | 370.7991 | 353.0782 | 0.0008380609 | 0.05080442 | 0 | 0 | 0
11635 | 343431 | 2014-02-24 10:37 | 270.1215 | 10 | 50 | 2.499746 | 3.251061 | 110.4002 | 110.6671 | 370.8666 | 353.0782 | 0.000646658 | 0.05080442 | 0 | 0 | 0
11636 | 343461 | 2014-02-24 10:38 | 300.1369 | 10 | 50 | 2.499746 | 3.264196 | 110.4211 | 110.6671 | 370.9345 | 353.0782 | 0.0002586815 | 0.05080442 | 0 | 0 | 0
11637 | 343491.1 | 2014-02-24 10:38 | 330.1517 | 10 | 50 | 2.499746 | 3.269061 | 110.4419 | 110.6671 | 371.0026 | 353.0782 | 6.444844e-05 | 0.05080442 | 0 | 0 | 0
11638 | 343521.1 | 2014-02-24 10:39 | 360.1519 | 10 | 50 | 2.499746 | 3.272304 | 110.4628 | 110.6671 | 371.0708 | 353.0782 | 6.484917e-05 | 0.05080442 | 0 | 0 | 0
11639 | 343551.1 | 2014-02-24 10:39 | 390.1671 | 10 | 50 | 2.499746 | 3.275223 | 110.4836 | 110.6671 | 371.139 | 353.0782 | 9.667905e-05 | 0.05080442 | 0 | 0 | 0
11640 | 343581.1 | 2014-02-24 10:40 | 420.1821 | 10 | 50 | 2.499746 | 3.278142 | 110.5044 | 110.6671 | 371.2072 | 353.0782 | 0.0001293434 | 0.05080442 | 0 | 0 | 0
11641 | 343611.1 | 2014-02-24 10:40 | 450.1975 | 10 | 50 | 2.499746 | 3.281223 | 110.5253 | 110.6671 | 371.2756 | 353.0782 | 0.0001293439 | 0.05080442 | 0 | 0 | 0
11642 | 343641.1 | 2014-02-24 10:41 | 480.2123 | 10 | 50 | 2.499746 | 3.284628 | 110.5461 | 110.6671 | 371.344 | 353.0782 | 9.727429e-05 | 0.05080442 | 0 | 0 | 0
11643 | 343671.1 | 2014-02-24 10:41 | 510.2124 | 10 | 50 | 2.499746 | 3.28852 | 110.567 | 110.6671 | 371.4125 | 353.0782 | 0.0001611678 | 0.05080442 | 0 | 0 | 0
11644 | 343701.1 | 2014-02-24 10:42 | 540.2274 | 10 | 50 | 2.499746 | 3.292737 | 110.5878 | 110.6671 | 371.4811 | 353.0782 | 0.0001616799 | 0.05080442 | 0 | 0 | 0
11645 | 343731.1 | 2014-02-24 10:42 | 570.2427 | 10 | 50 | 2.499746 | 3.297115 | 110.6086 | 110.6671 | 371.5498 | 353.0782 | 6.465121e-05 | 0.05080442 | 0 | 0 | 0
11646 | 343761.2 | 2014-02-24 10:43 | 600.2581 | 10 | 50 | 2.499565 | 3.302142 | 110.6295 | 110.6671 | 371.6185 | 353.0782 | 0.0001611684 | 0.05080442 | 0 | 0 | 0
11647 | 343791.2 | 2014-02-24 10:43 | 630.2729 | 10 | 50 | 2.499746 | 3.307169 | 110.6503 | 110.6671 | 371.6874 | 353.0782 | 0.0001945948 | 0.05080442 | 0 | 0 | 0
11648 | 343821.2 | 2014-02-24 10:44 | 660.2886 | 10 | 50 | 2.499746 | 3.311872 | 110.6712 | 110.6671 | 371.7564 | 353.0782 | 0.0001611208 | 0.05080442 | 0 | 0 | 0
11649 | 343851.2 | 2014-02-24 10:44 | 690.3034 | 10 | 50 | 2.499926 | 3.316412 | 110.692 | 110.6671 | 371.8255 | 353.0782 | 0.0001293549 | 0.05080442 | 0 | 0 | 0
11650 | 343881.2 | 2014-02-24 10:45 | 720.3186 | 10 | 50 | 2.499926 | 3.320466 | 110.7128 | 110.6671 | 371.8946 | 353.0782 | 9.673062e-05 | 0.05080442 | 0 | 0 | 0
11651 | 343911.2 | 2014-02-24 10:45 | 750.3187 | 10 | 50 | 2.499565 | 3.324358 | 110.7337 | 110.6671 | 371.9638 | 353.0782 | 0.0001288959 | 0.05080442 | 0 | 0 | 0
11652 | 343941.2 | 2014-02-24 10:46 | 780.3336 | 10 | 50 | 2.499565 | 3.327764 | 110.7545 | 110.6671 | 372.0331 | 353.0782 | 6.489753e-05 | 0.05080442 | 0 | 0 | 0
11653 | 343971.2 | 2014-02-24 10:46 | 810.3487 | 10 | 50 | 2.499746 | 3.331169 | 110.7754 | 110.6671 | 372.1026 | 353.0782 | 0.0001289608 | 0.05080442 | 0 | 0 | 0
11654 | 344001.3 | 2014-02-24 10:47 | 840.3639 | 10 | 50 | 2.499565 | 3.33425 | 110.7962 | 110.6671 | 372.172 | 353.0782 | 6.449579e-05 | 0.05080442 | 0 | 0 | 0
11655 | 344031.3 | 2014-02-24 10:47 | 870.3792 | 10 | 50 | 2.499746 | 3.337493 | 110.817 | 110.6671 | 372.2415 | 353.0782 | 9.73222e-05 | 0.05080442 | 0 | 0 | 0
11656 | 344061.3 | 2014-02-24 10:48 | 900.3951 | 10 | 50 | 2.499746 | 3.340736 | 110.8379 | 110.6671 | 372.3111 | 353.0782 | 6.484889e-05 | 0.05080442 | 0 | 0 | 0
11657 | 344091.3 | 2014-02-24 10:48 | 930.4102 | 10 | 50 | 2.499565 | 3.343817 | 110.8587 | 110.6671 | 372.3808 | 353.0782 | 0.0001289453 | 0.05080442 | 0 | 0 | 0
11658 | 344121.3 | 2014-02-24 10:49 | 960.4257 | 10 | 50 | 2.499926 | 3.346574 | 110.8796 | 110.6671 | 372.4505 | 353.0782 | 6.48962e-05 | 0.05080442 | 0 | 0 | 0
11659 | 344151.3 | 2014-02-24 10:49 | 990.4402 | 10 | 50 | 2.499926 | 3.349169 | 110.9004 | 110.6671 | 372.5203 | 353.0782 | 6.444775e-05 | 0.05080442 | 0 | 0 | 0
11660 | 344181.4 | 2014-02-24 10:50 | 1020.456 | 10 | 50 | 2.499926 | 3.352088 | 110.9212 | 110.6671 | 372.5901 | 353.0782 | 0.0001611666 | 0.05080442 | 0 | 0 | 0
11661 | 344211.4 | 2014-02-24 10:50 | 1050.471 | 10 | 50 | 2.499746 | 3.354034 | 110.9421 | 110.6671 | 372.66 | 353.0782 | 9.671949e-05 | 0.05080442 | 0 | 0 | 0
11662 | 344241.4 | 2014-02-24 10:51 | 1080.487 | 10 | 50 | 2.499565 | 3.35598 | 110.9629 | 110.6671 | 372.7299 | 353.0782 | 6.489706e-05 | 0.05080442 | 0 | 0 | 0
11663 | 344271.4 | 2014-02-24 10:51 | 1110.501 | 10 | 50 | 2.499746 | 3.357277 | 110.9838 | 110.6671 | 372.7999 | 353.0782 | 3.222394e-05 | 0.05080442 | 0 | 0 | 0
11664 | 344301.4 | 2014-02-24 10:52 | 1140.517 | 10 | 50 | 2.499746 | 3.358574 | 111.0046 | 110.6671 | 372.8699 | 353.0782 | 3.232406e-05 | 0.05080442 | 0 | 0 | 0
11665 | 344331.4 | 2014-02-24 10:52 | 1170.532 | 10 | 50 | 2.499746 | 3.359223 | 111.0255 | 110.6671 | 372.9399 | 353.0782 | -3.242438e-05 | 0.05080442 | 0 | 0 | 0
11666 | 344361.4 | 2014-02-24 10:53 | 1200.547 | 10 | 50 | 2.499926 | 3.360034 | 111.0463 | 110.6671 | 373.0099 | 353.0782 | 0 | 0.05080442 | 0 | 0 | 0
11667 | 344391.5 | 2014-02-24 10:53 | 1230.563 | 10 | 50 | 2.499746 | 3.360682 | 111.0671 | 110.6671 | 373.0799 | 353.0782 | 0 | 0.05080442 | 0 | 0 | 0
11668 | 344421.5 | 2014-02-24 10:54 | 1260.578 | 10 | 50 | 2.499746 | 3.361006 | 111.088 | 110.6671 | 373.15 | 353.0782 | 3.222343e-05 | 0.05080442 | 0 | 0 | 0
11669 | 344451.5 | 2014-02-24 10:54 | 1290.593 | 10 | 50 | 2.499746 | 3.361331 | 111.1088 | 110.6671 | 373.22 | 353.0782 | 0 | 0.05080442 | 0 | 0 | 0
11670 | 344481.5 | 2014-02-24 10:55 | 1320.608 | 10 | 50 | 2.499926 | 3.361817 | 111.1297 | 110.6671 | 373.2901 | 353.0782 | 3.222372e-05 | 0.05080442 | 0 | 0 | 0
11671 | 344511.5 | 2014-02-24 10:55 | 1350.624 | 10 | 50 | 2.499565 | 3.361979 | 111.1505 | 110.6671 | 373.3602 | 353.0782 | 3.242493e-05 | 0.05080442 | 0 | 0 | 0
11672 | 344541.5 | 2014-02-24 10:56 | 1380.639 | 10 | 50 | 2.499746 | 3.362142 | 111.1714 | 110.6671 | 373.4302 | 353.0782 | 0 | 0.05080442 | 0 | 0 | 0
11673 | 344571.6 | 2014-02-24 10:56 | 1410.654 | 10 | 50 | 2.499746 | 3.362142 | 111.1922 | 110.6671 | 373.5003 | 353.0782 | -3.242493e-05 | 0.05080442 | 0 | 0 | 0
11674 | 344601.6 | 2014-02-24 10:57 | 1440.669 | 10 | 50 | 2.499926 | 3.36279 | 111.213 | 110.6671 | 373.5704 | 353.0782 | 3.242493e-05 | 0.05080442 | 0 | 0 | 0
11675 | 344631.6 | 2014-02-24 10:57 | 1470.684 | 10 | 50 | 2.499746 | 3.363277 | 111.2339 | 110.6671 | 373.6404 | 353.0782 | 6.489754e-05 | 0.05080442 | 0 | 0 | 0
11676 | 344661.6 | 2014-02-24 10:58 | 1500.684 | 10 | 50 | 2.499746 | 3.363439 | 111.2547 | 110.6671 | 373.7105 | 353.0782 | 0 | 0.05080442 | 0 | 0 | 0
11677 | 344691.6 | 2014-02-24 10:58 | 1530.699 | 10 | 50 | 2.499926 | 3.364088 | 111.2755 | 110.6671 | 373.7806 | 353.0782 | 6.484985e-05 | 0.05080442 | 0 | 0 | 0
11678 | 344721.6 | 2014-02-24 10:59 | 1560.699 | 10 | 50 | 2.499746 | 3.364412 | 111.2964 | 110.6671 | 373.8507 | 353.0782 | 3.242493e-05 | 0.05080442 | 0 | 0 | 0
11679 | 344751.6 | 2014-02-24 10:59 | 1590.715 | 10 | 50 | 2.499565 | 3.364736 | 111.3172 | 110.6671 | 373.9209 | 353.0782 | 0 | 0.05080442 | 0 | 0 | 0
11680 | 344781.6 | 2014-02-24 11:00 | 1620.729 | 10 | 50 | 2.499746 | 3.365385 | 111.3381 | 110.6671 | 373.991 | 353.0782 | 3.237225e-05 | 0.05080442 | 0 | 0 | 0
11681 | 344811.6 | 2014-02-24 11:00 | 1650.729 | 10 | 50 | 2.499746 | 3.365871 | 111.3589 | 110.6671 | 374.0611 | 353.0782 | -3.232316e-05 | 0.05080442 | 0 | 0 | 0
11682 | 344841.6 | 2014-02-24 11:01 | 1680.745 | 10 | 50 | 2.499565 | 3.366358 | 111.3797 | 110.6671 | 374.1313 | 353.0782 | -3.242183e-05 | 0.05080442 | 0 | 0 | 0
11683 | 344871.7 | 2014-02-24 11:01 | 1710.76 | 10 | 50 | 2.499926 | 3.367331 | 111.4006 | 110.6671 | 374.2014 | 353.0782 | 3.242442e-05 | 0.05080442 | 0 | 0 | 0
11684 | 344901.7 | 2014-02-24 11:02 | 1740.775 | 10 | 50 | 2.499746 | 3.367817 | 111.4214 | 110.6671 | 374.2716 | 353.0782 | 0 | 0.05080442 | 0 | 0 | 0
11685 | 344931.7 | 2014-02-24 11:02 | 1770.79 | 10 | 50 | 2.499565 | 3.368628 | 111.4423 | 110.6671 | 374.3418 | 353.0782 | 6.449549e-05 | 0.05080442 | 0 | 0 | 0
11686 | 344961.7 | 2014-02-24 11:03 | 1800.806 | 10 | 50 | 2.499746 | 3.369115 | 111.4631 | 110.6671 | 374.412 | 353.0782 | 3.232441e-05 | 0.05080442 | 0 | 0 | 0
11687 | 344991.7 | 2014-02-24 11:03 | 1830.821 | 10 | 50 | 2.499746 | 3.369925 | 111.4839 | 110.6671 | 374.4822 | 353.0782 | 3.23215e-05 | 0.05080442 | 0 | 0 | 0
11688 | 345021.7 | 2014-02-24 11:04 | 1860.836 | 10 | 50 | 2.499746 | 3.370736 | 111.5048 | 110.6671 | 374.5525 | 353.0782 | 3.232433e-05 | 0.05080442 | 0 | 0 | 0
11689 | 345051.7 | 2014-02-24 11:04 | 1890.836 | 10 | 50 | 2.499746 | 3.371547 | 111.5256 | 110.6671 | 374.6227 | 353.0782 | 3.237177e-05 | 0.05080442 | 0 | 0 | 0
11690 | 345081.8 | 2014-02-24 11:05 | 1920.851 | 10 | 50 | 2.499565 | 3.372196 | 111.5465 | 110.6671 | 374.693 | 353.0782 | 0 | 0.05080442 | 0 | 0 | 0
11691 | 345111.8 | 2014-02-24 11:05 | 1950.866 | 10 | 50 | 2.499926 | 3.373331 | 111.5673 | 110.6671 | 374.7632 | 353.0782 | 6.44481e-05 | 0.05080442 | 0 | 0 | 0
11692 | 345141.8 | 2014-02-24 11:06 | 1980.882 | 10 | 50 | 2.499746 | 3.374304 | 111.5881 | 110.6671 | 374.8336 | 353.0782 | 6.484913e-05 | 0.05080442 | 0 | 0 | 0
11693 | 345171.8 | 2014-02-24 11:06 | 2010.897 | 10 | 50 | 2.499926 | 3.375277 | 111.609 | 110.6671 | 374.9039 | 353.0782 | 9.697268e-05 | 0.05080442 | 0 | 0 | 0
11694 | 345201.8 | 2014-02-24 11:07 | 2040.912 | 10 | 50 | 2.499746 | 3.376088 | 111.6298 | 110.6671 | 374.9742 | 353.0782 | 3.232338e-05 | 0.05080442 | 0 | 0 | 0
11695 | 345231.8 | 2014-02-24 11:07 | 2070.912 | 10 | 50 | 2.499746 | 3.377223 | 111.6507 | 110.6671 | 375.0446 | 353.0782 | 6.464881e-05 | 0.05080442 | 0 | 0 | 0
11696 | 345261.8 | 2014-02-24 11:08 | 2100.927 | 10 | 50 | 2.499746 | 3.378196 | 111.6715 | 110.6671 | 375.115 | 353.0782 | 3.222365e-05 | 0.05080442 | 0 | 0 | 0
11697 | 345291.8 | 2014-02-24 11:08 | 2130.942 | 10 | 50 | 2.499565 | 3.379493 | 111.6923 | 110.6671 | 375.1854 | 353.0782 | 3.222387e-05 | 0.05080442 | 0 | 0 | 0
11698 | 345321.8 | 2014-02-24 11:09 | 2160.942 | 10 | 50 | 2.499565 | 3.380953 | 111.7132 | 110.6671 | 375.2558 | 353.0782 | 3.247261e-05 | 0.05080442 | 0 | 0 | 0
11699 | 345351.9 | 2014-02-24 11:09 | 2190.957 | 10 | 50 | 2.499746 | 3.382412 | 111.734 | 110.6671 | 375.3263 | 353.0782 | 3.242493e-05 | 0.05080442 | 0 | 0 | 0
11700 | 345381.9 | 2014-02-24 11:10 | 2220.972 | 10 | 50 | 2.499746 | 3.384196 | 111.7548 | 110.6671 | 375.3968 | 353.0782 | 9.732247e-05 | 0.05080442 | 0 | 0 | 0
11701 | 345411.9 | 2014-02-24 11:10 | 2250.988 | 10 | 50 | 2.499746 | 3.385817 | 111.7757 | 110.6671 | 375.4674 | 353.0782 | 3.242493e-05 | 0.05080442 | 0 | 0 | 0
11702 | 345441.9 | 2014-02-24 11:11 | 2281.003 | 10 | 50 | 2.499746 | 3.387763 | 111.7965 | 110.6671 | 375.538 | 353.0782 | 6.484985e-05 | 0.05080442 | 0 | 0 | 0
11703 | 345471.9 | 2014-02-24 11:11 | 2311.018 | 10 | 50 | 2.499384 | 3.390033 | 111.8174 | 110.6671 | 375.6086 | 353.0782 | 9.727478e-05 | 0.05080442 | 0 | 0 | 0
11704 | 345501.9 | 2014-02-24 11:12 | 2341.033 | 10 | 50 | 2.499746 | 3.392466 | 111.8382 | 110.6671 | 375.6793 | 353.0782 | 9.732247e-05 | 0.05080442 | 0 | 0 | 0
11705 | 345531.9 | 2014-02-24 11:12 | 2371.048 | 10 | 50 | 2.499746 | 3.394736 | 111.859 | 110.6671 | 375.75 | 353.0782 | 9.732247e-05 | 0.05080442 | 0 | 0 | 0
11706 | 345562 | 2014-02-24 11:13 | 2401.064 | 10 | 50 | 2.499746 | 3.397007 | 111.8799 | 110.6671 | 375.8208 | 353.0782 | 6.484985e-05 | 0.05080442 | 0 | 0 | 0
11707 | 345592 | 2014-02-24 11:13 | 2431.079 | 10 | 50 | 2.499565 | 3.399115 | 111.9007 | 110.6671 | 375.8916 | 353.0782 | 6.484985e-05 | 0.05080442 | 0 | 0 | 0
11708 | 345622 | 2014-02-24 11:14 | 2461.094 | 10 | 50 | 2.499746 | 3.401385 | 111.9216 | 110.6671 | 375.9625 | 353.0782 | 9.727478e-05 | 0.05080442 | 0 | 0 | 0
11709 | 345652 | 2014-02-24 11:14 | 2491.109 | 10 | 50 | 2.499926 | 3.403169 | 111.9424 | 110.6671 | 376.0333 | 353.0782 | 3.242493e-05 | 0.05080442 | 0 | 0 | 0
11710 | 345682 | 2014-02-24 11:15 | 2521.125 | 10 | 50 | 2.499565 | 3.40479 | 111.9633 | 110.6671 | 376.1043 | 353.0782 | 0 | 0.05080442 | 0 | 0 | 0
11711 | 345712 | 2014-02-24 11:15 | 2551.14 | 10 | 50 | 2.499746 | 3.406736 | 111.9841 | 110.6671 | 376.1753 | 353.0782 | 3.242493e-05 | 0.05080442 | 0 | 0 | 0
11712 | 345742.1 | 2014-02-24 11:16 | 2581.155 | 10 | 50 | 2.499926 | 3.40852 | 112.0049 | 110.6671 | 376.2463 | 353.0782 | 6.484985e-05 | 0.05080442 | 0 | 0 | 0
11713 | 345772.1 | 2014-02-24 11:16 | 2611.171 | 10 | 50 | 2.499746 | 3.410304 | 112.0258 | 110.6671 | 376.3174 | 353.0782 | 6.489754e-05 | 0.05080442 | 0 | 0 | 0
11714 | 345802.1 | 2014-02-24 11:17 | 2641.186 | 10 | 50 | 2.499746 | 3.412087 | 112.0466 | 110.6671 | 376.3885 | 353.0782 | 6.484985e-05 | 0.05080442 | 0 | 0 | 0
11715 | 345832.1 | 2014-02-24 11:17 | 2671.201 | 10 | 50 | 2.499746 | 3.414033 | 112.0675 | 110.6671 | 376.4596 | 353.0782 | 6.484985e-05 | 0.05080442 | 0 | 0 | 0
11716 | 345862.1 | 2014-02-24 11:18 | 2701.216 | 10 | 50 | 2.499746 | 3.416304 | 112.0883 | 110.6671 | 376.5308 | 353.0782 | 9.727478e-05 | 0.05080442 | 0 | 0 | 0
11717 | 345892.1 | 2014-02-24 11:18 | 2731.231 | 10 | 50 | 2.499746 | 3.418574 | 112.1091 | 110.6671 | 376.602 | 353.0782 | 9.732247e-05 | 0.05080442 | 0 | 0 | 0
11718 | 345922.1 | 2014-02-24 11:19 | 2761.246 | 10 | 50 | 2.499565 | 3.421169 | 112.13 | 110.6671 | 376.6733 | 353.0782 | 6.484985e-05 | 0.05080442 | 0 | 0 | 0
11719 | 345952.2 | 2014-02-24 11:19 | 2791.261 | 10 | 50 | 2.499926 | 3.42425 | 112.1508 | 110.6671 | 376.7446 | 353.0782 | 0.0001297474 | 0.05080442 | 0 | 0 | 0
11720 | 345982.2 | 2014-02-24 11:20 | 2821.277 | 10 | 50 | 2.499565 | 3.427493 | 112.1717 | 110.6671 | 376.816 | 353.0782 | 9.727478e-05 | 0.05080442 | 0 | 0 | 0
11721 | 346012.2 | 2014-02-24 11:20 | 2851.292 | 10 | 50 | 2.499565 | 3.431385 | 112.1925 | 110.6671 | 376.8875 | 353.0782 | 0.0001297474 | 0.05080442 | 0 | 0 | 0
11722 | 346042.2 | 2014-02-24 11:21 | 2881.292 | 10 | 50 | 2.499746 | 3.436087 | 112.2134 | 110.6671 | 376.959 | 353.0782 | 0.0002270222 | 0.05080442 | 0 | 0 | 0
11723 | 346072.2 | 2014-02-24 11:21 | 2911.307 | 10 | 50 | 2.499746 | 3.441763 | 112.2342 | 110.6671 | 377.0307 | 353.0782 | 0.0002270222 | 0.05080442 | 0 | 0 | 0
11724 | 346102.2 | 2014-02-24 11:22 | 2941.323 | 10 | 50 | 2.499926 | 3.448898 | 112.255 | 110.6671 | 377.1025 | 353.0782 | 0.0002270222 | 0.05080442 | 0 | 0 | 0
11725 | 346132.2 | 2014-02-24 11:22 | 2971.338 | 10 | 50 | 2.499746 | 3.458466 | 112.2759 | 110.6671 | 377.1745 | 353.0782 | 0.0003243446 | 0.05080442 | 0 | 0 | 0
11726 | 346162.2 | 2014-02-24 11:23 | 3001.338 | 10 | 50 | 2.499746 | 3.472087 | 112.2967 | 110.6671 | 377.2466 | 353.0782 | 0.0004540443 | 0.05080442 | 0 | 0 | 0
11727 | 346192.3 | 2014-02-24 11:23 | 3031.353 | 10 | 50 | 2.499746 | 3.494303 | 112.3176 | 110.6671 | 377.3192 | 353.0782 | 0.000778389 | 0.05080442 | 0 | 0 | 0
11728 | 346222.3 | 2014-02-24 11:24 | 3061.368 | 10 | 50 | 2.499746 | 3.533871 | 112.3384 | 110.6671 | 377.3924 | 353.0782 | 0.001524305 | 0.05080442 | 0 | 0 | 0
11729 | 346252.3 | 2014-02-24 11:24 | 3091.383 | 10 | 50 | 2.499565 | 3.621114 | 112.3592 | 110.6671 | 377.4668 | 353.0782 | 0.003535128 | 0.05080442 | 0 | 0 | 0
11730 | 346282.3 | 2014-02-24 11:25 | 3121.399 | 10 | 50 | 2.499926 | 3.803708 | 112.3801 | 110.6671 | 377.544 | 353.0782 | 0.006616211 | 0.05080442 | 0 | 0 | 0
11731 | 346312.3 | 2014-02-24 11:25 | 3151.414 | 10 | 50 | 2.499746 | 4.074194 | 112.4009 | 110.6671 | 377.626 | 353.0782 | 0.008270264 | 0.05080442 | 0 | 0 | 0
11732 | 346314.9 | 2014-02-24 11:25 | 3153.976 | 10 | 50 | 2.499565 | 4.100302 | 112.4027 | 110.6671 | 377.6333 | 353.0782 | 0.008789157 | 0.05080442 | 0 | 0 | 0
11733 | 346344.9 | 2014-02-24 11:26 | 30.0152 | 11 | 50 | 0.5672721 | 4.099653 | 112.4106 | 110.6671 | 377.6656 | 353.0782 | -3.242493e-05 | 0.05080442 | 0 | 0 | 0
11734 | 346374.9 | 2014-02-24 11:26 | 60.03044 | 11 | 50 | 0.336192 | 4.099815 | 112.4142 | 110.6671 | 377.6805 | 353.0782 | 0 | 0.05080442 | 0 | 0 | 0
11735 | 346404.9 | 2014-02-24 11:27 | 90.04515 | 11 | 50 | 0.2303179 | 4.099653 | 112.4165 | 110.6671 | 377.6899 | 353.0782 | -3.242493e-05 | 0.05080442 | 0 | 0 | 0
11736 | 346434.9 | 2014-02-24 11:27 | 120.061 | 11 | 50 | 0.1699733 | 4.099815 | 112.4182 | 110.6671 | 377.6967 | 353.0782 | 0 | 0.05080442 | 0 | 0 | 0
11737 | 346465 | 2014-02-24 11:28 | 150.0762 | 11 | 50 | 0.132574 | 4.099815 | 112.4194 | 110.6671 | 377.7018 | 353.0782 | 0 | 0.05080442 | 0 | 0 | 0
11738 | 346495 | 2014-02-24 11:28 | 180.0908 | 11 | 50 | 0.1067379 | 4.099815 | 112.4204 | 110.6671 | 377.7059 | 353.0782 | 0 | 0.05080442 | 0 | 0 | 0
11739 | 346525 | 2014-02-24 11:29 | 210.1061 | 11 | 50 | 0.0881286 | 4.099815 | 112.4212 | 110.6671 | 377.7092 | 353.0782 | -3.242493e-05 | 0.05080442 | 0 | 0 | 0
11740 | 346541.6 | 2014-02-24 11:29 | 226.7158 | 11 | 50 | 0.07999833 | 4.099815 | 112.4216 | 110.6671 | 377.7108 | 353.0782 | 0 | 0.05080442 | 0 | 0 | 0
11741 | 346571.7 | 2014-02-24 11:30 | 30.01558 | 4 | 51 | 0 | 4.080842 | 112.4216 | 110.6671 | 377.7108 | 353.0782 | -0.0004216194 | 0.05080442 | 0 | 0 | 0
11742 | 346601.7 | 2014-02-24 11:30 | 60.03085 | 4 | 51 | 0 | 4.068032 | 112.4216 | 110.6671 | 377.7108 | 353.0782 | -0.0003891945 | 0.05080442 | 0 | 0 | 0
11743 | 346631.7 | 2014-02-24 11:31 | 90.04598 | 4 | 51 | 0 | 4.058626 | 112.4216 | 110.6671 | 377.7108 | 353.0782 | -0.0002594948 | 0.05080442 | 0 | 0 | 0
11744 | 346661.7 | 2014-02-24 11:31 | 120.0145 | 4 | 51 | 0 | 4.05068 | 112.4216 | 110.6671 | 377.7108 | 353.0782 | -0.00016222 | 0.05080442 | 0 | 0 | 0
11745 | 346661.7 | 2014-02-24 11:31 | 0.03112389 | 5 | 51 | 0.0006830894 | 4.050194 | 112.4216 | 110.6671 | 377.7108 | 353.0782 | 0 | 0.03386962 | 0 | 0 | 0
11746 | 346691.7 | 2014-02-24 11:32 | 30.01517 | 6 | 51 | 0 | 4.043545 | 112.4216 | 110.6671 | 377.7108 | 353.0782 | -0.0001621246 | 0.03386962 | 0 | 0 | 0
11747 | 346721.7 | 2014-02-24 11:32 | 60.01479 | 6 | 51 | 0 | 4.037383 | 112.4216 | 110.6671 | 377.7108 | 353.0782 | -0.0001945496 | 0.03386962 | 0 | 0 | 0
11748 | 346751.7 | 2014-02-24 11:33 | 30.01513 | 7 | 51 | -2.499825 | 3.540357 | 112.4216 | 110.688 | 377.7108 | 353.1559 | -0.007945919 | 0.03386962 | 0 | 0 | 0
11749 | 346781.7 | 2014-02-24 11:33 | 60.03038 | 7 | 51 | -2.499644 | 3.373493 | 112.4216 | 110.7088 | 377.7108 | 353.2277 | -0.002789211 | 0.03386962 | 0 | 0 | 0
11750 | 346811.7 | 2014-02-24 11:34 | 90.04571 | 7 | 51 | -2.499463 | 3.313655 | 112.4216 | 110.7297 | 377.7108 | 353.2973 | -0.001135111 | 0.03386962 | 0 | 0 | 0
11751 | 346841.7 | 2014-02-24 11:34 | 120.0608 | 7 | 51 | -2.499644 | 3.290304 | 112.4216 | 110.7505 | 377.7108 | 353.366 | -0.0004540443 | 0.03386962 | 0 | 0 | 0
11752 | 346871.8 | 2014-02-24 11:35 | 150.0761 | 7 | 51 | -2.499644 | 3.281709 | 112.4216 | 110.7713 | 377.7108 | 353.4345 | -0.0001621723 | 0.03386962 | 0 | 0 | 0
11753 | 346901.8 | 2014-02-24 11:35 | 180.0914 | 7 | 51 | -2.499825 | 3.27798 | 112.4216 | 110.7922 | 377.7108 | 353.5029 | -0.0001296997 | 0.03386962 | 0 | 0 | 0
11754 | 346931.8 | 2014-02-24 11:36 | 210.1064 | 7 | 51 | -2.499825 | 3.275872 | 112.4216 | 110.813 | 377.7108 | 353.5712 | -9.727478e-05 | 0.03386962 | 0 | 0 | 0
11755 | 346961.8 | 2014-02-24 11:36 | 240.122 | 7 | 51 | -2.499644 | 3.27425 | 112.4216 | 110.8339 | 377.7108 | 353.6394 | -6.489754e-05 | 0.03386962 | 0 | 0 | 0
11756 | 346991.8 | 2014-02-24 11:37 | 270.1371 | 7 | 51 | -2.499644 | 3.272791 | 112.4216 | 110.8547 | 377.7108 | 353.7076 | -3.242493e-05 | 0.03386962 | 0 | 0 | 0
11757 | 347021.8 | 2014-02-24 11:37 | 300.1523 | 7 | 51 | -2.499644 | 3.271493 | 112.4216 | 110.8755 | 377.7108 | 353.7758 | -3.242493e-05 | 0.03386962 | 0 | 0 | 0
11758 | 347051.9 | 2014-02-24 11:38 | 330.1675 | 7 | 51 | -2.499825 | 3.270358 | 112.4216 | 110.8964 | 377.7108 | 353.844 | -3.242493e-05 | 0.03386962 | 0 | 0 | 0
11759 | 347081.9 | 2014-02-24 11:38 | 360.1829 | 7 | 51 | -2.499825 | 3.268899 | 112.4216 | 110.9172 | 377.7108 | 353.9122 | -3.242493e-05 | 0.03386962 | 0 | 0 | 0
11760 | 347111.9 | 2014-02-24 11:39 | 390.1977 | 7 | 51 | -2.499825 | 3.267764 | 112.4216 | 110.9381 | 377.7108 | 353.9803 | -3.242493e-05 | 0.03386962 | 0 | 0 | 0
11761 | 347141.9 | 2014-02-24 11:39 | 420.2134 | 7 | 51 | -2.499825 | 3.266629 | 112.4216 | 110.9589 | 377.7108 | 354.0484 | -3.242493e-05 | 0.03386962 | 0 | 0 | 0
11762 | 347171.9 | 2014-02-24 11:40 | 450.2284 | 7 | 51 | -2.499825 | 3.265169 | 112.4216 | 110.9798 | 377.7108 | 354.1164 | -6.484985e-05 | 0.03386962 | 0 | 0 | 0
11763 | 347201.9 | 2014-02-24 11:40 | 480.2437 | 7 | 51 | -2.500005 | 3.26371 | 112.4216 | 111.0006 | 377.7108 | 354.1845 | -6.484985e-05 | 0.03386962 | 0 | 0 | 0
11764 | 347231.9 | 2014-02-24 11:41 | 510.259 | 7 | 51 | -2.499644 | 3.262737 | 112.4216 | 111.0214 | 377.7108 | 354.2525 | 0 | 0.03386962 | 0 | 0 | 0
11765 | 347262 | 2014-02-24 11:41 | 540.2744 | 7 | 51 | -2.499825 | 3.260953 | 112.4216 | 111.0423 | 377.7108 | 354.3205 | -6.484985e-05 | 0.03386962 | 0 | 0 | 0
11766 | 347292 | 2014-02-24 11:42 | 570.2895 | 7 | 51 | -2.499825 | 3.259655 | 112.4216 | 111.0631 | 377.7108 | 354.3884 | -3.242493e-05 | 0.03386962 | 0 | 0 | 0
11767 | 347322 | 2014-02-24 11:42 | 600.3048 | 7 | 51 | -2.499463 | 3.258358 | 112.4216 | 111.084 | 377.7108 | 354.4563 | 0 | 0.03386962 | 0 | 0 | 0
11768 | 347352 | 2014-02-24 11:43 | 630.3203 | 7 | 51 | -2.499644 | 3.256899 | 112.4216 | 111.1048 | 377.7108 | 354.5242 | 0 | 0.03386962 | 0 | 0 | 0
11769 | 347382 | 2014-02-24 11:43 | 660.3353 | 7 | 51 | -2.499644 | 3.255277 | 112.4216 | 111.1257 | 377.7108 | 354.5921 | -3.242493e-05 | 0.03386962 | 0 | 0 | 0
11770 | 347412 | 2014-02-24 11:44 | 690.3506 | 7 | 51 | -2.499644 | 3.253656 | 112.4216 | 111.1465 | 377.7108 | 354.6599 | -3.242493e-05 | 0.03386962 | 0 | 0 | 0
11771 | 347442.1 | 2014-02-24 11:44 | 720.3658 | 7 | 51 | -2.499644 | 3.252196 | 112.4216 | 111.1673 | 377.7108 | 354.7277 | -6.484985e-05 | 0.03386962 | 0 | 0 | 0
11772 | 347472.1 | 2014-02-24 11:45 | 750.3811 | 7 | 51 | -2.499644 | 3.250737 | 112.4216 | 111.1882 | 377.7108 | 354.7955 | 0 | 0.03386962 | 0 | 0 | 0
11773 | 347502.1 | 2014-02-24 11:45 | 780.3963 | 7 | 51 | -2.499825 | 3.249115 | 112.4216 | 111.209 | 377.7108 | 354.8632 | -9.732247e-05 | 0.03386962 | 0 | 0 | 0
11774 | 347532.1 | 2014-02-24 11:46 | 810.4115 | 7 | 51 | -2.499644 | 3.247656 | 112.4216 | 111.2299 | 377.7108 | 354.9309 | -3.242493e-05 | 0.03386962 | 0 | 0 | 0
11775 | 347562.1 | 2014-02-24 11:46 | 840.4268 | 7 | 51 | -2.499825 | 3.246196 | 112.4216 | 111.2507 | 377.7108 | 354.9986 | -3.247261e-05 | 0.03386962 | 0 | 0 | 0
11776 | 347592.1 | 2014-02-24 11:47 | 870.4421 | 7 | 51 | -2.500005 | 3.244575 | 112.4216 | 111.2715 | 377.7108 | 355.0662 | -9.727478e-05 | 0.03386962 | 0 | 0 | 0
11777 | 347622.1 | 2014-02-24 11:47 | 900.4573 | 7 | 51 | -2.499825 | 3.243602 | 112.4216 | 111.2924 | 377.7108 | 355.1338 | 0 | 0.03386962 | 0 | 0 | 0
11778 | 347652.2 | 2014-02-24 11:48 | 930.4726 | 7 | 51 | -2.499644 | 3.242304 | 112.4216 | 111.3132 | 377.7108 | 355.2014 | -3.242493e-05 | 0.03386962 | 0 | 0 | 0
11779 | 347682.2 | 2014-02-24 11:48 | 960.4878 | 7 | 51 | -2.499644 | 3.241169 | 112.4216 | 111.3341 | 377.7108 | 355.269 | 0 | 0.03386962 | 0 | 0 | 0
11780 | 347712.2 | 2014-02-24 11:49 | 990.503 | 7 | 51 | -2.499644 | 3.240034 | 112.4216 | 111.3549 | 377.7108 | 355.3365 | 0 | 0.03386962 | 0 | 0 | 0
11781 | 347742.2 | 2014-02-24 11:49 | 1020.518 | 7 | 51 | -2.499825 | 3.238737 | 112.4216 | 111.3758 | 377.7108 | 355.404 | -6.489754e-05 | 0.03386962 | 0 | 0 | 0
11782 | 347772.2 | 2014-02-24 11:50 | 1050.534 | 7 | 51 | -2.499644 | 3.237926 | 112.4216 | 111.3966 | 377.7108 | 355.4715 | 3.242493e-05 | 0.03386962 | 0 | 0 | 0
11783 | 347802.2 | 2014-02-24 11:50 | 1080.549 | 7 | 51 | -2.499825 | 3.237115 | 112.4216 | 111.4174 | 377.7108 | 355.539 | -3.242493e-05 | 0.03386962 | 0 | 0 | 0
11784 | 347832.2 | 2014-02-24 11:51 | 1110.564 | 7 | 51 | -2.499825 | 3.236142 | 112.4216 | 111.4383 | 377.7108 | 355.6065 | -3.242493e-05 | 0.03386962 | 0 | 0 | 0
11785 | 347862.3 | 2014-02-24 11:51 | 1140.579 | 7 | 51 | -2.499644 | 3.235493 | 112.4216 | 111.4591 | 377.7108 | 355.6739 | 3.242493e-05 | 0.03386962 | 0 | 0 | 0
11786 | 347892.3 | 2014-02-24 11:52 | 1170.595 | 7 | 51 | -2.499644 | 3.23452 | 112.4216 | 111.48 | 377.7108 | 355.7413 | -3.242493e-05 | 0.03386962 | 0 | 0 | 0
11787 | 347922.3 | 2014-02-24 11:52 | 1200.61 | 7 | 51 | -2.499644 | 3.23371 | 112.4216 | 111.5008 | 377.7108 | 355.8087 | -6.489754e-05 | 0.03386962 | 0 | 0 | 0
11788 | 347952.3 | 2014-02-24 11:53 | 1230.625 | 7 | 51 | -2.499463 | 3.232899 | 112.4216 | 111.5216 | 377.7108 | 355.8761 | 0 | 0.03386962 | 0 | 0 | 0
11789 | 347982.3 | 2014-02-24 11:53 | 1260.64 | 7 | 51 | -2.499463 | 3.23225 | 112.4216 | 111.5425 | 377.7108 | 355.9435 | 0 | 0.03386962 | 0 | 0 | 0
11790 | 348012.3 | 2014-02-24 11:54 | 1290.655 | 7 | 51 | -2.499825 | 3.231439 | 112.4216 | 111.5633 | 377.7108 | 356.0108 | 3.242493e-05 | 0.03386962 | 0 | 0 | 0
11791 | 348042.3 | 2014-02-24 11:54 | 1320.655 | 7 | 51 | -2.499825 | 3.230466 | 112.4216 | 111.5842 | 377.7108 | 356.0781 | -6.489754e-05 | 0.03386962 | 0 | 0 | 0
11792 | 348072.4 | 2014-02-24 11:55 | 1350.67 | 7 | 51 | -2.499825 | 3.229818 | 112.4216 | 111.605 | 377.7108 | 356.1455 | 0 | 0.03386962 | 0 | 0 | 0
11793 | 348102.4 | 2014-02-24 11:55 | 1380.685 | 7 | 51 | -2.499825 | 3.228845 | 112.4216 | 111.6258 | 377.7108 | 356.2128 | -6.484985e-05 | 0.03386962 | 0 | 0 | 0
11794 | 348132.4 | 2014-02-24 11:56 | 1410.701 | 7 | 51 | -2.499825 | 3.228196 | 112.4216 | 111.6467 | 377.7108 | 356.2801 | -3.242493e-05 | 0.03386962 | 0 | 0 | 0
11795 | 348162.4 | 2014-02-24 11:56 | 1440.716 | 7 | 51 | -2.499825 | 3.227223 | 112.4216 | 111.6675 | 377.7108 | 356.3473 | -3.242493e-05 | 0.03386962 | 0 | 0 | 0
11796 | 348192.4 | 2014-02-24 11:57 | 1470.731 | 7 | 51 | -2.499825 | 3.226412 | 112.4216 | 111.6884 | 377.7108 | 356.4146 | -6.489754e-05 | 0.03386962 | 0 | 0 | 0
11797 | 348222.4 | 2014-02-24 11:57 | 1500.746 | 7 | 51 | -2.499463 | 3.225602 | 112.4216 | 111.7092 | 377.7108 | 356.4818 | 0 | 0.03386962 | 0 | 0 | 0
11798 | 348252.4 | 2014-02-24 11:58 | 1530.762 | 7 | 51 | -2.499825 | 3.224467 | 112.4216 | 111.73 | 377.7108 | 356.549 | -3.242493e-05 | 0.03386962 | 0 | 0 | 0
11799 | 348282.5 | 2014-02-24 11:58 | 1560.777 | 7 | 51 | -2.499825 | 3.223331 | 112.4216 | 111.7509 | 377.7108 | 356.6162 | -6.489754e-05 | 0.03386962 | 0 | 0 | 0
11800 | 348312.5 | 2014-02-24 11:59 | 1590.792 | 7 | 51 | -2.499825 | 3.222358 | 112.4216 | 111.7717 | 377.7108 | 356.6834 | -3.242493e-05 | 0.03386962 | 0 | 0 | 0
11801 | 348342.5 | 2014-02-24 11:59 | 1620.808 | 7 | 51 | -2.499644 | 3.221385 | 112.4216 | 111.7926 | 377.7108 | 356.7506 | 0 | 0.03386962 | 0 | 0 | 0
11802 | 348372.5 | 2014-02-24 12:00 | 1650.823 | 7 | 51 | -2.499644 | 3.220412 | 112.4216 | 111.8134 | 377.7108 | 356.8177 | 0 | 0.03386962 | 0 | 0 | 0
11803 | 348402.5 | 2014-02-24 12:00 | 1680.838 | 7 | 51 | -2.499644 | 3.219115 | 112.4216 | 111.8343 | 377.7108 | 356.8848 | -6.489754e-05 | 0.03386962 | 0 | 0 | 0
11804 | 348432.5 | 2014-02-24 12:01 | 1710.853 | 7 | 51 | -2.500005 | 3.217818 | 112.4216 | 111.8551 | 377.7108 | 356.9519 | -3.242493e-05 | 0.03386962 | 0 | 0 | 0
11805 | 348462.6 | 2014-02-24 12:01 | 1740.869 | 7 | 51 | -2.499825 | 3.216521 | 112.4216 | 111.8759 | 377.7108 | 357.0189 | -3.242493e-05 | 0.03386962 | 0 | 0 | 0
11806 | 348492.6 | 2014-02-24 12:02 | 1770.884 | 7 | 51 | -2.500005 | 3.215223 | 112.4216 | 111.8968 | 377.7108 | 357.0859 | 0 | 0.03386962 | 0 | 0 | 0
11807 | 348522.6 | 2014-02-24 12:02 | 1800.899 | 7 | 51 | -2.499825 | 3.213764 | 112.4216 | 111.9176 | 377.7108 | 357.1529 | -3.242493e-05 | 0.03386962 | 0 | 0 | 0
11808 | 348552.6 | 2014-02-24 12:03 | 1830.914 | 7 | 51 | -2.499644 | 3.212304 | 112.4216 | 111.9385 | 377.7108 | 357.2199 | -3.242493e-05 | 0.03386962 | 0 | 0 | 0
11809 | 348582.6 | 2014-02-24 12:03 | 1860.93 | 7 | 51 | -2.499825 | 3.210521 | 112.4216 | 111.9593 | 377.7108 | 357.2868 | -6.484985e-05 | 0.03386962 | 0 | 0 | 0
11810 | 348612.6 | 2014-02-24 12:04 | 1890.945 | 7 | 51 | -2.499644 | 3.209061 | 112.4216 | 111.9801 | 377.7108 | 357.3537 | -3.242493e-05 | 0.03386962 | 0 | 0 | 0
11811 | 348642.6 | 2014-02-24 12:04 | 1920.96 | 7 | 51 | -2.499825 | 3.207277 | 112.4216 | 112.001 | 377.7108 | 357.4206 | -6.484985e-05 | 0.03386962 | 0 | 0 | 0
11812 | 348672.7 | 2014-02-24 12:05 | 1950.975 | 7 | 51 | -2.499825 | 3.205493 | 112.4216 | 112.0218 | 377.7108 | 357.4874 | -3.247261e-05 | 0.03386962 | 0 | 0 | 0
11813 | 348702.7 | 2014-02-24 12:05 | 1980.991 | 7 | 51 | -2.499825 | 3.203547 | 112.4216 | 112.0427 | 377.7108 | 357.5542 | -6.489754e-05 | 0.03386962 | 0 | 0 | 0
11814 | 348732.7 | 2014-02-24 12:06 | 2011.006 | 7 | 51 | -2.499644 | 3.201602 | 112.4216 | 112.0635 | 377.7108 | 357.621 | -6.484985e-05 | 0.03386962 | 0 | 0 | 0
11815 | 348762.7 | 2014-02-24 12:06 | 2041.021 | 7 | 51 | -2.499644 | 3.199656 | 112.4216 | 112.0844 | 377.7108 | 357.6877 | -9.727478e-05 | 0.03386962 | 0 | 0 | 0
11816 | 348792.7 | 2014-02-24 12:07 | 2071.036 | 7 | 51 | -2.499825 | 3.197386 | 112.4216 | 112.1052 | 377.7108 | 357.7543 | -9.727478e-05 | 0.03386962 | 0 | 0 | 0
11817 | 348822.7 | 2014-02-24 12:07 | 2101.052 | 7 | 51 | -2.499644 | 3.195277 | 112.4216 | 112.126 | 377.7108 | 357.8209 | -6.484985e-05 | 0.03386962 | 0 | 0 | 0
11818 | 348852.8 | 2014-02-24 12:08 | 2131.067 | 7 | 51 | -2.499825 | 3.193007 | 112.4216 | 112.1469 | 377.7108 | 357.8875 | -6.489754e-05 | 0.03386962 | 0 | 0 | 0
11819 | 348882.8 | 2014-02-24 12:08 | 2161.082 | 7 | 51 | -2.499644 | 3.190899 | 112.4216 | 112.1677 | 377.7108 | 357.954 | -3.247261e-05 | 0.03386962 | 0 | 0 | 0
11820 | 348912.8 | 2014-02-24 12:09 | 2191.097 | 7 | 51 | -2.499463 | 3.188629 | 112.4216 | 112.1886 | 377.7108 | 358.0205 | 0 | 0.03386962 | 0 | 0 | 0
11821 | 348942.8 | 2014-02-24 12:09 | 2221.113 | 7 | 51 | -2.499644 | 3.186034 | 112.4216 | 112.2094 | 377.7108 | 358.0869 | -6.484985e-05 | 0.03386962 | 0 | 0 | 0
11822 | 348972.8 | 2014-02-24 12:10 | 2251.128 | 7 | 51 | -2.499644 | 3.183602 | 112.4216 | 112.2302 | 377.7108 | 358.1533 | -6.489754e-05 | 0.03386962 | 0 | 0 | 0
11823 | 349002.8 | 2014-02-24 12:10 | 2281.143 | 7 | 51 | -2.499825 | 3.180845 | 112.4216 | 112.2511 | 377.7108 | 358.2196 | -6.484985e-05 | 0.03386962 | 0 | 0 | 0
11824 | 349032.8 | 2014-02-24 12:11 | 2311.158 | 7 | 51 | -2.499825 | 3.178088 | 112.4216 | 112.2719 | 377.7108 | 358.2859 | -9.732247e-05 | 0.03386962 | 0 | 0 | 0
11825 | 349062.9 | 2014-02-24 12:11 | 2341.173 | 7 | 51 | -2.499644 | 3.175331 | 112.4216 | 112.2928 | 377.7108 | 358.3521 | -9.732247e-05 | 0.03386962 | 0 | 0 | 0
11826 | 349092.9 | 2014-02-24 12:12 | 2371.189 | 7 | 51 | -2.499644 | 3.172575 | 112.4216 | 112.3136 | 377.7108 | 358.4183 | -6.484985e-05 | 0.03386962 | 0 | 0 | 0
11827 | 349122.9 | 2014-02-24 12:12 | 2401.204 | 7 | 51 | -2.499644 | 3.169494 | 112.4216 | 112.3344 | 377.7108 | 358.4844 | -9.727478e-05 | 0.03386962 | 0 | 0 | 0
11828 | 349152.9 | 2014-02-24 12:13 | 2431.219 | 7 | 51 | -2.499463 | 3.166413 | 112.4216 | 112.3553 | 377.7108 | 358.5504 | -6.484985e-05 | 0.03386962 | 0 | 0 | 0
11829 | 349182.9 | 2014-02-24 12:13 | 2461.235 | 7 | 51 | -2.499644 | 3.162845 | 112.4216 | 112.3761 | 377.7108 | 358.6163 | -0.0001297474 | 0.03386962 | 0 | 0 | 0
11830 | 349212.9 | 2014-02-24 12:14 | 2491.25 | 7 | 51 | -2.499644 | 3.159602 | 112.4216 | 112.397 | 377.7108 | 358.6822 | -6.489754e-05 | 0.03386962 | 0 | 0 | 0
11831 | 349242.9 | 2014-02-24 12:14 | 2521.265 | 7 | 51 | -2.499825 | 3.15571 | 112.4216 | 112.4178 | 377.7108 | 358.748 | -0.0001296997 | 0.03386962 | 0 | 0 | 0
11832 | 349273 | 2014-02-24 12:15 | 2551.28 | 7 | 51 | -2.499644 | 3.151818 | 112.4216 | 112.4387 | 377.7108 | 358.8138 | -0.0001297474 | 0.03386962 | 0 | 0 | 0
11833 | 349303 | 2014-02-24 12:15 | 2581.295 | 7 | 51 | -2.499644 | 3.147602 | 112.4216 | 112.4595 | 377.7108 | 358.8794 | -9.727478e-05 | 0.03386962 | 0 | 0 | 0
11834 | 349333 | 2014-02-24 12:16 | 2611.31 | 7 | 51 | -2.499644 | 3.14371 | 112.4216 | 112.4803 | 377.7108 | 358.9449 | -9.732247e-05 | 0.03386962 | 0 | 0 | 0
11835 | 349363 | 2014-02-24 12:16 | 2641.326 | 7 | 51 | -2.499644 | 3.139818 | 112.4216 | 112.5012 | 377.7108 | 359.0104 | -9.732247e-05 | 0.03386962 | 0 | 0 | 0
11836 | 349393 | 2014-02-24 12:17 | 2671.341 | 7 | 51 | -2.499644 | 3.136088 | 112.4216 | 112.522 | 377.7108 | 359.0758 | -6.484985e-05 | 0.03386962 | 0 | 0 | 0
11837 | 349423 | 2014-02-24 12:17 | 2701.357 | 7 | 51 | -2.499644 | 3.132359 | 112.4216 | 112.5429 | 377.7108 | 359.1412 | -9.732247e-05 | 0.03386962 | 0 | 0 | 0
11838 | 349453.1 | 2014-02-24 12:18 | 2731.372 | 7 | 51 | -2.499825 | 3.128304 | 112.4216 | 112.5637 | 377.7108 | 359.2064 | -9.732247e-05 | 0.03386962 | 0 | 0 | 0
11839 | 349483.1 | 2014-02-24 12:18 | 2761.387 | 7 | 51 | -2.499644 | 3.12425 | 112.4216 | 112.5845 | 377.7108 | 359.2716 | -0.0001297474 | 0.03386962 | 0 | 0 | 0
11840 | 349513.1 | 2014-02-24 12:19 | 2791.402 | 7 | 51 | -2.499644 | 3.119061 | 112.4216 | 112.6054 | 377.7108 | 359.3366 | -0.0001621723 | 0.03386962 | 0 | 0 | 0
11841 | 349543.1 | 2014-02-24 12:19 | 2821.402 | 7 | 51 | -2.499644 | 3.112251 | 112.4216 | 112.6262 | 377.7108 | 359.4015 | -0.0002270222 | 0.03386962 | 0 | 0 | 0
11842 | 349573.1 | 2014-02-24 12:20 | 2851.417 | 7 | 51 | -2.499825 | 3.103169 | 112.4216 | 112.6471 | 377.7108 | 359.4663 | -0.0002919197 | 0.03386962 | 0 | 0 | 0
11843 | 349603.1 | 2014-02-24 12:20 | 2881.432 | 7 | 51 | -2.499644 | 3.091007 | 112.4216 | 112.6679 | 377.7108 | 359.5309 | -0.0003891468 | 0.03386962 | 0 | 0 | 0
11844 | 349633.1 | 2014-02-24 12:21 | 2911.448 | 7 | 51 | -2.499644 | 3.074142 | 112.4216 | 112.6887 | 377.7108 | 359.5951 | -0.0005189419 | 0.03386962 | 0 | 0 | 0
11845 | 349663.1 | 2014-02-24 12:21 | 2941.463 | 7 | 51 | -2.499644 | 3.050791 | 112.4216 | 112.7096 | 377.7108 | 359.659 | -0.000778389 | 0.03386962 | 0 | 0 | 0
11846 | 349693.2 | 2014-02-24 12:22 | 2971.478 | 7 | 51 | -2.499644 | 3.020953 | 112.4216 | 112.7304 | 377.7108 | 359.7222 | -0.0009405613 | 0.03386962 | 0 | 0 | 0
11847 | 349723.2 | 2014-02-24 12:22 | 3001.493 | 7 | 51 | -2.499644 | 2.984143 | 112.4216 | 112.7513 | 377.7108 | 359.7848 | -0.001135159 | 0.03386962 | 0 | 0 | 0
11848 | 349753.2 | 2014-02-24 12:23 | 3031.509 | 7 | 51 | -2.499644 | 2.939711 | 112.4216 | 112.7721 | 377.7108 | 359.8466 | -0.001394558 | 0.03386962 | 0 | 0 | 0
11849 | 349783.2 | 2014-02-24 12:23 | 3061.524 | 7 | 51 | -2.499644 | 2.885224 | 112.4216 | 112.793 | 377.7108 | 359.9073 | -0.00171895 | 0.03386962 | 0 | 0 | 0
11850 | 349813.2 | 2014-02-24 12:24 | 3091.539 | 7 | 51 | -2.499644 | 2.815495 | 112.4216 | 112.8138 | 377.7108 | 359.9667 | -0.002335167 | 0.03386962 | 0 | 0 | 0
11851 | 349843.2 | 2014-02-24 12:24 | 3121.554 | 7 | 51 | -2.500005 | 2.719495 | 112.4216 | 112.8346 | 377.7108 | 360.0245 | -0.003308106 | 0.03386962 | 0 | 0 | 0
11852 | 349873.3 | 2014-02-24 12:25 | 3151.57 | 7 | 51 | -2.499644 | 2.564306 | 112.4216 | 112.8555 | 377.7108 | 360.0797 | -0.005772925 | 0.03386962 | 0 | 0 | 0
11853 | 349903.3 | 2014-02-24 12:25 | 3181.585 | 7 | 51 | -2.499463 | 2.130037 | 112.4216 | 112.8763 | 377.7108 | 360.1297 | -0.02143779 | 0.03386962 | 0 | 0 | 0
11854 | 349907.8 | 2014-02-24 12:25 | 3186.132 | 7 | 51 | -2.499644 | 1.999821 | 112.4216 | 112.8795 | 377.7108 | 360.1362 | -0.02448642 | 0.03386962 | 0 | 0 | 0
11855 | 349937.8 | 2014-02-24 12:26 | 30.01515 | 9 | 51 | 0 | 2.399874 | 112.4216 | 112.8795 | 377.7108 | 360.1362 | 0.0036973 | 0.01726048 | 0 | 0 | 0
11856 | 349967.8 | 2014-02-24 12:26 | 60.03027 | 9 | 51 | 0 | 2.488252 | 112.4216 | 112.8795 | 377.7108 | 360.1362 | 0.0019135 | 0.01726048 | 0 | 0 | 0
11857 | 349997.9 | 2014-02-24 12:27 | 90.0456 | 9 | 51 | 0 | 2.538522 | 112.4216 | 112.8795 | 377.7108 | 360.1362 | 0.001070261 | 0.01726048 | 0 | 0 | 0
11858 | 350027.8 | 2014-02-24 12:27 | 120.014 | 9 | 51 | 0 | 2.570306 | 112.4216 | 112.8795 | 377.7108 | 360.1362 | 0.0007459164 | 0.01726048 | 0 | 0 | 0
11859 | 350057.8 | 2014-02-24 12:28 | 30.01522 | 10 | 51 | 2.499746 | 2.862684 | 112.4424 | 112.8795 | 377.7684 | 360.1362 | 0.004183769 | 0.01726048 | 0 | 0 | 0
11860 | 350087.8 | 2014-02-24 12:28 | 60.03049 | 10 | 51 | 2.499746 | 2.969872 | 112.4633 | 112.8795 | 377.8293 | 360.1362 | 0.002497292 | 0.01726048 | 0 | 0 | 0
11861 | 350117.9 | 2014-02-24 12:29 | 90.04555 | 10 | 51 | 2.499746 | 3.0409 | 112.4841 | 112.8795 | 377.892 | 360.1362 | 0.001751375 | 0.01726048 | 0 | 0 | 0
11862 | 350147.9 | 2014-02-24 12:29 | 120.0609 | 10 | 51 | 2.499746 | 3.094575 | 112.505 | 112.8795 | 377.9559 | 360.1362 | 0.001394606 | 0.01726048 | 0 | 0 | 0
11863 | 350177.9 | 2014-02-24 12:30 | 150.0762 | 10 | 51 | 2.499565 | 3.137386 | 112.5258 | 112.8795 | 378.0209 | 360.1362 | 0.001102686 | 0.01726048 | 0 | 0 | 0
11864 | 350207.9 | 2014-02-24 12:30 | 180.0915 | 10 | 51 | 2.499565 | 3.173061 | 112.5467 | 112.8795 | 378.0867 | 360.1362 | 0.0008756638 | 0.01726048 | 0 | 0 | 0
11865 | 350237.9 | 2014-02-24 12:31 | 210.1067 | 10 | 51 | 2.499926 | 3.203547 | 112.5675 | 112.8795 | 378.1531 | 360.1362 | 0.0008107662 | 0.01726048 | 0 | 0 | 0
11866 | 350267.9 | 2014-02-24 12:31 | 240.122 | 10 | 51 | 2.499746 | 3.229331 | 112.5883 | 112.8795 | 378.2202 | 360.1362 | 0.0006810665 | 0.01726048 | 0 | 0 | 0
11867 | 350298 | 2014-02-24 12:32 | 270.1372 | 10 | 51 | 2.499746 | 3.250737 | 112.6092 | 112.8795 | 378.2877 | 360.1362 | 0.0005189419 | 0.01726048 | 0 | 0 | 0
11868 | 350328 | 2014-02-24 12:32 | 300.1525 | 10 | 51 | 2.499746 | 3.264034 | 112.63 | 112.8795 | 378.3556 | 360.1362 | 0.0002270222 | 0.01726048 | 0 | 0 | 0
11869 | 350358 | 2014-02-24 12:33 | 330.1677 | 10 | 51 | 2.499746 | 3.269061 | 112.6509 | 112.8795 | 378.4237 | 360.1362 | 0.0001296997 | 0.01726048 | 0 | 0 | 0
11870 | 350388 | 2014-02-24 12:33 | 360.1829 | 10 | 51 | 2.499565 | 3.272142 | 112.6717 | 112.8795 | 378.4919 | 360.1362 | 9.727478e-05 | 0.01726048 | 0 | 0 | 0
11871 | 350418 | 2014-02-24 12:34 | 390.1977 | 10 | 51 | 2.499746 | 3.275061 | 112.6925 | 112.8795 | 378.5601 | 360.1362 | 9.727478e-05 | 0.01726048 | 0 | 0 | 0
11872 | 350448 | 2014-02-24 12:34 | 420.2135 | 10 | 51 | 2.499565 | 3.277818 | 112.7134 | 112.8795 | 378.6284 | 360.1362 | 6.489754e-05 | 0.01726048 | 0 | 0 | 0
11873 | 350478 | 2014-02-24 12:35 | 450.2283 | 10 | 51 | 2.499926 | 3.281061 | 112.7342 | 112.8795 | 378.6967 | 360.1362 | 9.732247e-05 | 0.01726048 | 0 | 0 | 0
11874 | 350508.1 | 2014-02-24 12:35 | 480.244 | 10 | 51 | 2.499746 | 3.284466 | 112.7551 | 112.8795 | 378.7652 | 360.1362 | 9.727478e-05 | 0.01726048 | 0 | 0 | 0
11875 | 350538.1 | 2014-02-24 12:36 | 510.2587 | 10 | 51 | 2.499926 | 3.288358 | 112.7759 | 112.8795 | 378.8336 | 360.1362 | 0.0001621723 | 0.01726048 | 0 | 0 | 0
11876 | 350568.1 | 2014-02-24 12:36 | 540.2589 | 10 | 51 | 2.499746 | 3.292574 | 112.7967 | 112.8795 | 378.9022 | 360.1362 | 0.0001297474 | 0.01726048 | 0 | 0 | 0
11877 | 350598.1 | 2014-02-24 12:37 | 570.2742 | 10 | 51 | 2.499746 | 3.297115 | 112.8176 | 112.8795 | 378.9709 | 360.1362 | 9.727478e-05 | 0.01726048 | 0 | 0 | 0
11878 | 350628.1 | 2014-02-24 12:37 | 600.2893 | 10 | 51 | 2.499565 | 3.301818 | 112.8384 | 112.8795 | 379.0396 | 360.1362 | 0.0001297474 | 0.01726048 | 0 | 0 | 0
11879 | 350658.1 | 2014-02-24 12:38 | 630.3045 | 10 | 51 | 2.499746 | 3.306845 | 112.8593 | 112.8795 | 379.1085 | 360.1362 | 0.0001621723 | 0.01726048 | 0 | 0 | 0
11880 | 350688.1 | 2014-02-24 12:38 | 660.3199 | 10 | 51 | 2.499746 | 3.311709 | 112.8801 | 112.8795 | 379.1775 | 360.1362 | 0.0001296997 | 0.01726048 | 0 | 0 | 0
11881 | 350718.2 | 2014-02-24 12:39 | 690.3351 | 10 | 51 | 2.499746 | 3.316088 | 112.901 | 112.8795 | 379.2465 | 360.1362 | 0.0001296997 | 0.01726048 | 0 | 0 | 0
11882 | 350748.2 | 2014-02-24 12:39 | 720.3504 | 10 | 51 | 2.499384 | 3.320304 | 112.9218 | 112.8795 | 379.3157 | 360.1362 | 0.0001296997 | 0.01726048 | 0 | 0 | 0
11883 | 350778.2 | 2014-02-24 12:40 | 750.3656 | 10 | 51 | 2.499746 | 3.324196 | 112.9426 | 112.8795 | 379.3849 | 360.1362 | 0.0001296997 | 0.01726048 | 0 | 0 | 0
11884 | 350808.2 | 2014-02-24 12:40 | 780.3808 | 10 | 51 | 2.499565 | 3.327601 | 112.9635 | 112.8795 | 379.4542 | 360.1362 | 0.0001296997 | 0.01726048 | 0 | 0 | 0
11885 | 350838.2 | 2014-02-24 12:41 | 810.3962 | 10 | 51 | 2.499565 | 3.330845 | 112.9843 | 112.8795 | 379.5236 | 360.1362 | 9.732247e-05 | 0.01726048 | 0 | 0 | 0
11886 | 350868.2 | 2014-02-24 12:41 | 840.4113 | 10 | 51 | 2.499746 | 3.334088 | 113.0052 | 112.8795 | 379.5931 | 360.1362 | 6.489754e-05 | 0.01726048 | 0 | 0 | 0
11887 | 350898.2 | 2014-02-24 12:42 | 870.4266 | 10 | 51 | 2.499565 | 3.337169 | 113.026 | 112.8795 | 379.6626 | 360.1362 | 3.247261e-05 | 0.01726048 | 0 | 0 | 0
11888 | 350928.3 | 2014-02-24 12:42 | 900.4418 | 10 | 51 | 2.499746 | 3.340574 | 113.0468 | 112.8795 | 379.7322 | 360.1362 | 0.0001297474 | 0.01726048 | 0 | 0 | 0
11889 | 350958.3 | 2014-02-24 12:43 | 930.4571 | 10 | 51 | 2.499746 | 3.343331 | 113.0677 | 112.8795 | 379.8018 | 360.1362 | 6.484985e-05 | 0.01726048 | 0 | 0 | 0
11890 | 350988.3 | 2014-02-24 12:43 | 960.4722 | 10 | 51 | 2.499746 | 3.34625 | 113.0885 | 112.8795 | 379.8716 | 360.1362 | 9.727478e-05 | 0.01726048 | 0 | 0 | 0
11891 | 351018.3 | 2014-02-24 12:44 | 990.4874 | 10 | 51 | 2.499746 | 3.349007 | 113.1094 | 112.8795 | 379.9413 | 360.1362 | 9.732247e-05 | 0.01726048 | 0 | 0 | 0
11892 | 351048.3 | 2014-02-24 12:44 | 1020.503 | 10 | 51 | 2.499565 | 3.351277 | 113.1302 | 112.8795 | 380.0111 | 360.1362 | 6.484985e-05 | 0.01726048 | 0 | 0 | 0
11893 | 351078.3 | 2014-02-24 12:45 | 1050.518 | 10 | 51 | 2.499746 | 3.353547 | 113.151 | 112.8795 | 380.081 | 360.1362 | 3.242493e-05 | 0.01726048 | 0 | 0 | 0
11894 | 351108.4 | 2014-02-24 12:45 | 1080.533 | 10 | 51 | 2.499746 | 3.355493 | 113.1719 | 112.8795 | 380.1509 | 360.1362 | 6.484985e-05 | 0.01726048 | 0 | 0 | 0
11895 | 351138.4 | 2014-02-24 12:46 | 1110.548 | 10 | 51 | 2.499565 | 3.356953 | 113.1927 | 112.8795 | 380.2208 | 360.1362 | 3.247261e-05 | 0.01726048 | 0 | 0 | 0
11896 | 351168.4 | 2014-02-24 12:46 | 1140.548 | 10 | 51 | 2.499565 | 3.35825 | 113.2136 | 112.8795 | 380.2908 | 360.1362 | 6.489754e-05 | 0.01726048 | 0 | 0 | 0
11897 | 351198.4 | 2014-02-24 12:47 | 1170.563 | 10 | 51 | 2.499926 | 3.359223 | 113.2344 | 112.8795 | 380.3608 | 360.1362 | 3.242493e-05 | 0.01726048 | 0 | 0 | 0
11898 | 351228.4 | 2014-02-24 12:47 | 1200.579 | 10 | 51 | 2.499746 | 3.359871 | 113.2552 | 112.8795 | 380.4308 | 360.1362 | 6.484985e-05 | 0.01726048 | 0 | 0 | 0
11899 | 351258.4 | 2014-02-24 12:48 | 1230.594 | 10 | 51 | 2.499746 | 3.360196 | 113.2761 | 112.8795 | 380.5009 | 360.1362 | 3.247261e-05 | 0.01726048 | 0 | 0 | 0
11900 | 351288.4 | 2014-02-24 12:48 | 1260.609 | 10 | 51 | 2.499746 | 3.360682 | 113.2969 | 112.8795 | 380.5709 | 360.1362 | 3.242493e-05 | 0.01726048 | 0 | 0 | 0
11901 | 351318.4 | 2014-02-24 12:49 | 1290.625 | 10 | 51 | 2.499746 | 3.361006 | 113.3178 | 112.8795 | 380.6409 | 360.1362 | 0 | 0.01726048 | 0 | 0 | 0
11902 | 351348.5 | 2014-02-24 12:49 | 1320.64 | 10 | 51 | 2.499565 | 3.361169 | 113.3386 | 112.8795 | 380.711 | 360.1362 | 0 | 0.01726048 | 0 | 0 | 0
11903 | 351378.5 | 2014-02-24 12:50 | 1350.655 | 10 | 51 | 2.499746 | 3.361493 | 113.3595 | 112.8795 | 380.781 | 360.1362 | -3.242493e-05 | 0.01726048 | 0 | 0 | 0
11904 | 351408.5 | 2014-02-24 12:50 | 1380.67 | 10 | 51 | 2.499746 | 3.361817 | 113.3803 | 112.8795 | 380.8511 | 360.1362 | 0 | 0.01726048 | 0 | 0 | 0
11905 | 351438.5 | 2014-02-24 12:51 | 1410.685 | 10 | 51 | 2.499565 | 3.362142 | 113.4011 | 112.8795 | 380.9212 | 360.1362 | 0 | 0.01726048 | 0 | 0 | 0
11906 | 351468.5 | 2014-02-24 12:51 | 1440.7 | 10 | 51 | 2.499565 | 3.362304 | 113.422 | 112.8795 | 380.9913 | 360.1362 | 0 | 0.01726048 | 0 | 0 | 0
11907 | 351498.5 | 2014-02-24 12:52 | 1470.715 | 10 | 51 | 2.499926 | 3.362952 | 113.4428 | 112.8795 | 381.0613 | 360.1362 | 3.242493e-05 | 0.01726048 | 0 | 0 | 0
11908 | 351528.5 | 2014-02-24 12:52 | 1500.731 | 10 | 51 | 2.499565 | 3.363277 | 113.4637 | 112.8795 | 381.1314 | 360.1362 | 0 | 0.01726048 | 0 | 0 | 0
11909 | 351558.5 | 2014-02-24 12:53 | 1530.731 | 10 | 51 | 2.499746 | 3.363763 | 113.4845 | 112.8795 | 381.2015 | 360.1362 | 3.242493e-05 | 0.01726048 | 0 | 0 | 0
11910 | 351588.6 | 2014-02-24 12:53 | 1560.746 | 10 | 51 | 2.499746 | 3.364088 | 113.5053 | 112.8795 | 381.2716 | 360.1362 | 0 | 0.01726048 | 0 | 0 | 0
11911 | 351618.6 | 2014-02-24 12:54 | 1590.746 | 10 | 51 | 2.499565 | 3.364412 | 113.5262 | 112.8795 | 381.3417 | 360.1362 | 0 | 0.01726048 | 0 | 0 | 0
11912 | 351648.6 | 2014-02-24 12:54 | 1620.761 | 10 | 51 | 2.499746 | 3.365061 | 113.547 | 112.8795 | 381.4118 | 360.1362 | 3.242493e-05 | 0.01726048 | 0 | 0 | 0
11913 | 351678.6 | 2014-02-24 12:55 | 1650.776 | 10 | 51 | 2.499565 | 3.365547 | 113.5678 | 112.8795 | 381.4819 | 360.1362 | 0 | 0.01726048 | 0 | 0 | 0
11914 | 351708.6 | 2014-02-24 12:55 | 1680.791 | 10 | 51 | 2.499746 | 3.366358 | 113.5887 | 112.8795 | 381.5521 | 360.1362 | 6.489754e-05 | 0.01726048 | 0 | 0 | 0
11915 | 351738.6 | 2014-02-24 12:56 | 1710.807 | 10 | 51 | 2.499746 | 3.366682 | 113.6095 | 112.8795 | 381.6222 | 360.1362 | 0 | 0.01726048 | 0 | 0 | 0
11916 | 351768.6 | 2014-02-24 12:56 | 1740.821 | 10 | 51 | 2.499565 | 3.367331 | 113.6304 | 112.8795 | 381.6924 | 360.1362 | 0 | 0.01726048 | 0 | 0 | 0
11917 | 351798.7 | 2014-02-24 12:57 | 1770.837 | 10 | 51 | 2.499926 | 3.368142 | 113.6512 | 112.8795 | 381.7626 | 360.1362 | 0 | 0.01726048 | 0 | 0 | 0
11918 | 351828.7 | 2014-02-24 12:57 | 1800.852 | 10 | 51 | 2.499746 | 3.368953 | 113.6721 | 112.8795 | 381.8328 | 360.1362 | 3.242493e-05 | 0.01726048 | 0 | 0 | 0
11919 | 351858.7 | 2014-02-24 12:58 | 1830.868 | 10 | 51 | 2.499565 | 3.369439 | 113.6929 | 112.8795 | 381.903 | 360.1362 | -3.242493e-05 | 0.01726048 | 0 | 0 | 0
11920 | 351888.7 | 2014-02-24 12:58 | 1860.883 | 10 | 51 | 2.499746 | 3.370412 | 113.7137 | 112.8795 | 381.9733 | 360.1362 | 3.242493e-05 | 0.01726048 | 0 | 0 | 0
11921 | 351918.7 | 2014-02-24 12:59 | 1890.898 | 10 | 51 | 2.499746 | 3.371223 | 113.7346 | 112.8795 | 382.0435 | 360.1362 | 3.242493e-05 | 0.01726048 | 0 | 0 | 0
11922 | 351948.7 | 2014-02-24 12:59 | 1920.898 | 10 | 51 | 2.499926 | 3.372034 | 113.7554 | 112.8795 | 382.1138 | 360.1362 | 0 | 0.01726048 | 0 | 0 | 0
11923 | 351978.7 | 2014-02-24 13:00 | 1950.913 | 10 | 51 | 2.499746 | 3.372682 | 113.7762 | 112.8795 | 382.184 | 360.1362 | 0 | 0.01726048 | 0 | 0 | 0
11924 | 352008.7 | 2014-02-24 13:00 | 1980.928 | 10 | 51 | 2.499565 | 3.373655 | 113.7971 | 112.8795 | 382.2544 | 360.1362 | 0 | 0.01726048 | 0 | 0 | 0
11925 | 352038.8 | 2014-02-24 13:01 | 2010.944 | 10 | 51 | 2.499746 | 3.37479 | 113.8179 | 112.8795 | 382.3247 | 360.1362 | 6.489754e-05 | 0.01726048 | 0 | 0 | 0
11926 | 352068.8 | 2014-02-24 13:01 | 2040.959 | 10 | 51 | 2.499926 | 3.375926 | 113.8388 | 112.8795 | 382.395 | 360.1362 | 6.489754e-05 | 0.01726048 | 0 | 0 | 0
11927 | 352098.8 | 2014-02-24 13:02 | 2070.974 | 10 | 51 | 2.499746 | 3.376899 | 113.8596 | 112.8795 | 382.4654 | 360.1362 | 6.489754e-05 | 0.01726048 | 0 | 0 | 0
11928 | 352128.8 | 2014-02-24 13:02 | 2100.974 | 10 | 51 | 2.499746 | 3.377872 | 113.8804 | 112.8795 | 382.5357 | 360.1362 | 3.247261e-05 | 0.01726048 | 0 | 0 | 0
11929 | 352158.8 | 2014-02-24 13:03 | 2130.989 | 10 | 51 | 2.499565 | 3.379169 | 113.9013 | 112.8795 | 382.6062 | 360.1362 | 3.242493e-05 | 0.01726048 | 0 | 0 | 0
11930 | 352188.8 | 2014-02-24 13:03 | 2161.004 | 10 | 51 | 2.499746 | 3.380628 | 113.9221 | 112.8795 | 382.6766 | 360.1362 | 6.484985e-05 | 0.01726048 | 0 | 0 | 0
11931 | 352218.8 | 2014-02-24 13:04 | 2191.019 | 10 | 51 | 2.499565 | 3.382088 | 113.943 | 112.8795 | 382.7471 | 360.1362 | 3.247261e-05 | 0.01726048 | 0 | 0 | 0
11932 | 352248.9 | 2014-02-24 13:04 | 2221.034 | 10 | 51 | 2.499746 | 3.383547 | 113.9638 | 112.8795 | 382.8176 | 360.1362 | 6.484985e-05 | 0.01726048 | 0 | 0 | 0
11933 | 352278.9 | 2014-02-24 13:05 | 2251.05 | 10 | 51 | 2.499565 | 3.385331 | 113.9847 | 112.8795 | 382.8881 | 360.1362 | 3.242493e-05 | 0.01726048 | 0 | 0 | 0
11934 | 352308.9 | 2014-02-24 13:05 | 2281.065 | 10 | 51 | 2.499746 | 3.387439 | 114.0055 | 112.8795 | 382.9587 | 360.1362 | 3.242493e-05 | 0.01726048 | 0 | 0 | 0
11935 | 352338.9 | 2014-02-24 13:06 | 2311.081 | 10 | 51 | 2.499746 | 3.389547 | 114.0263 | 112.8795 | 383.0293 | 360.1362 | 3.242493e-05 | 0.01726048 | 0 | 0 | 0
11936 | 352368.9 | 2014-02-24 13:06 | 2341.095 | 10 | 51 | 2.499746 | 3.391979 | 114.0472 | 112.8795 | 383.0999 | 360.1362 | 6.484985e-05 | 0.01726048 | 0 | 0 | 0
11937 | 352398.9 | 2014-02-24 13:07 | 2371.095 | 10 | 51 | 2.499746 | 3.394412 | 114.068 | 112.8795 | 383.1707 | 360.1362 | 9.727478e-05 | 0.01726048 | 0 | 0 | 0
11938 | 352428.9 | 2014-02-24 13:07 | 2401.111 | 10 | 51 | 2.499926 | 3.396682 | 114.0889 | 112.8795 | 383.2414 | 360.1362 | 6.489754e-05 | 0.01726048 | 0 | 0 | 0
11939 | 352458.9 | 2014-02-24 13:08 | 2431.126 | 10 | 51 | 2.499746 | 3.39879 | 114.1097 | 112.8795 | 383.3122 | 360.1362 | 6.489754e-05 | 0.01726048 | 0 | 0 | 0
11940 | 352489 | 2014-02-24 13:08 | 2461.141 | 10 | 51 | 2.499926 | 3.400898 | 114.1305 | 112.8795 | 383.3831 | 360.1362 | 6.489754e-05 | 0.01726048 | 0 | 0 | 0
11941 | 352519 | 2014-02-24 13:09 | 2491.156 | 10 | 51 | 2.499565 | 3.40252 | 114.1514 | 112.8795 | 383.454 | 360.1362 | 0 | 0.01726048 | 0 | 0 | 0
11942 | 352549 | 2014-02-24 13:09 | 2521.172 | 10 | 51 | 2.499746 | 3.404304 | 114.1722 | 112.8795 | 383.5249 | 360.1362 | 3.242493e-05 | 0.01726048 | 0 | 0 | 0
11943 | 352579 | 2014-02-24 13:10 | 2551.187 | 10 | 51 | 2.499565 | 3.406088 | 114.1931 | 112.8795 | 383.5959 | 360.1362 | 3.247261e-05 | 0.01726048 | 0 | 0 | 0
11944 | 352609 | 2014-02-24 13:10 | 2581.202 | 10 | 51 | 2.499746 | 3.407871 | 114.2139 | 112.8795 | 383.6669 | 360.1362 | 6.484985e-05 | 0.01726048 | 0 | 0 | 0
11945 | 352639 | 2014-02-24 13:11 | 2611.217 | 10 | 51 | 2.499746 | 3.409493 | 114.2347 | 112.8795 | 383.738 | 360.1362 | 3.242493e-05 | 0.01726048 | 0 | 0 | 0
11946 | 352669 | 2014-02-24 13:11 | 2641.232 | 10 | 51 | 2.499926 | 3.411601 | 114.2556 | 112.8795 | 383.809 | 360.1362 | 9.732247e-05 | 0.01726048 | 0 | 0 | 0
11947 | 352699.1 | 2014-02-24 13:12 | 2671.248 | 10 | 51 | 2.499565 | 3.413385 | 114.2764 | 112.8795 | 383.8802 | 360.1362 | 6.489754e-05 | 0.01726048 | 0 | 0 | 0
11948 | 352729.1 | 2014-02-24 13:12 | 2701.263 | 10 | 51 | 2.499565 | 3.415331 | 114.2973 | 112.8795 | 383.9513 | 360.1362 | 3.247261e-05 | 0.01726048 | 0 | 0 | 0
11949 | 352759.1 | 2014-02-24 13:13 | 2731.278 | 10 | 51 | 2.499565 | 3.417763 | 114.3181 | 112.8795 | 384.0225 | 360.1362 | 6.484985e-05 | 0.01726048 | 0 | 0 | 0
11950 | 352789.1 | 2014-02-24 13:13 | 2761.294 | 10 | 51 | 2.499926 | 3.420358 | 114.339 | 112.8795 | 384.0938 | 360.1362 | 6.484985e-05 | 0.01726048 | 0 | 0 | 0
11951 | 352819.1 | 2014-02-24 13:14 | 2791.309 | 10 | 51 | 2.499746 | 3.423277 | 114.3598 | 112.8795 | 384.1651 | 360.1362 | 6.484985e-05 | 0.01726048 | 0 | 0 | 0
11952 | 352849.1 | 2014-02-24 13:14 | 2821.324 | 10 | 51 | 2.499565 | 3.42652 | 114.3806 | 112.8795 | 384.2365 | 360.1362 | 9.727478e-05 | 0.01726048 | 0 | 0 | 0
11953 | 352879.2 | 2014-02-24 13:15 | 2851.339 | 10 | 51 | 2.499746 | 3.430412 | 114.4015 | 112.8795 | 384.3079 | 360.1362 | 9.732247e-05 | 0.01726048 | 0 | 0 | 0
11954 | 352909.2 | 2014-02-24 13:15 | 2881.339 | 10 | 51 | 2.499926 | 3.435114 | 114.4223 | 112.8795 | 384.3795 | 360.1362 | 0.0001621246 | 0.01726048 | 0 | 0 | 0
11955 | 352939.2 | 2014-02-24 13:16 | 2911.354 | 10 | 51 | 2.499746 | 3.440628 | 114.4432 | 112.8795 | 384.4511 | 360.1362 | 0.0001621723 | 0.01726048 | 0 | 0 | 0
11956 | 352969.2 | 2014-02-24 13:16 | 2941.37 | 10 | 51 | 2.499746 | 3.447763 | 114.464 | 112.8795 | 384.5229 | 360.1362 | 0.0002594948 | 0.01726048 | 0 | 0 | 0
11957 | 352999.2 | 2014-02-24 13:17 | 2971.385 | 10 | 51 | 2.499746 | 3.457169 | 114.4848 | 112.8795 | 384.5948 | 360.1362 | 0.0002919197 | 0.01726048 | 0 | 0 | 0
11958 | 353029.2 | 2014-02-24 13:17 | 3001.4 | 10 | 51 | 2.499746 | 3.47079 | 114.5057 | 112.8795 | 384.667 | 360.1362 | 0.000454092 | 0.01726048 | 0 | 0 | 0
11959 | 353059.2 | 2014-02-24 13:18 | 3031.415 | 10 | 51 | 2.499746 | 3.492033 | 114.5265 | 112.8795 | 384.7395 | 360.1362 | 0.0007134915 | 0.01726048 | 0 | 0 | 0
11960 | 353089.2 | 2014-02-24 13:18 | 3061.415 | 10 | 51 | 2.499746 | 3.530628 | 114.5474 | 112.8795 | 384.8127 | 360.1362 | 0.001459455 | 0.01726048 | 0 | 0 | 0
11961 | 353119.2 | 2014-02-24 13:19 | 3091.43 | 10 | 51 | 2.499746 | 3.6156 | 114.5682 | 112.8795 | 384.887 | 360.1362 | 0.00340538 | 0.01726048 | 0 | 0 | 0
11962 | 353149.3 | 2014-02-24 13:19 | 3121.446 | 10 | 51 | 2.499746 | 3.795114 | 114.589 | 112.8795 | 384.964 | 360.1362 | 0.006518936 | 0.01726048 | 0 | 0 | 0
11963 | 353179.3 | 2014-02-24 13:20 | 3151.46 | 10 | 51 | 2.499746 | 4.065113 | 114.6099 | 112.8795 | 385.0458 | 360.1362 | 0.008562088 | 0.01726048 | 0 | 0 | 0
11964 | 353182.7 | 2014-02-24 13:20 | 3154.898 | 10 | 51 | 2.499746 | 4.10014 | 114.6123 | 112.8795 | 385.0556 | 360.1362 | 0.008627033 | 0.01726048 | 0 | 0 | 0
11965 | 353212.7 | 2014-02-24 13:20 | 30.01516 | 11 | 51 | 0.5585999 | 4.099815 | 114.6201 | 112.8795 | 385.0876 | 360.1362 | -3.242493e-05 | 0.01726048 | 0 | 0 | 0
11966 | 353242.7 | 2014-02-24 13:21 | 60.03058 | 11 | 51 | 0.3305911 | 4.099977 | 114.6236 | 112.8795 | 385.1022 | 360.1362 | 3.242493e-05 | 0.01726048 | 0 | 0 | 0
11967 | 353272.7 | 2014-02-24 13:21 | 90.04576 | 11 | 51 | 0.2261624 | 4.099815 | 114.6259 | 112.8795 | 385.1116 | 360.1362 | -3.242493e-05 | 0.01726048 | 0 | 0 | 0
11968 | 353302.8 | 2014-02-24 13:22 | 120.0609 | 11 | 51 | 0.1665405 | 4.099815 | 114.6275 | 112.8795 | 385.1182 | 360.1362 | 0 | 0.01726048 | 0 | 0 | 0
11969 | 353332.8 | 2014-02-24 13:22 | 150.0763 | 11 | 51 | 0.1293219 | 4.099977 | 114.6288 | 112.8795 | 385.1232 | 360.1362 | 3.242493e-05 | 0.01726048 | 0 | 0 | 0
11970 | 353362.8 | 2014-02-24 13:23 | 180.091 | 11 | 51 | 0.1043891 | 4.099977 | 114.6297 | 112.8795 | 385.1272 | 360.1362 | 0 | 0.01726048 | 0 | 0 | 0
11971 | 353392.8 | 2014-02-24 13:23 | 210.0911 | 11 | 51 | 0.08686389 | 4.099977 | 114.6305 | 112.8795 | 385.1304 | 360.1362 | 3.242493e-05 | 0.01726048 | 0 | 0 | 0
11972 | 353406 | 2014-02-24 13:24 | 223.3254 | 11 | 51 | 0.07999833 | 4.099815 | 114.6308 | 112.8795 | 385.1317 | 360.1362 | -3.242493e-05 | 0.01726048 | 0 | 0 | 0
11973 | 353436.1 | 2014-02-24 13:24 | 30.01513 | 4 | 52 | 0 | 4.080842 | 114.6308 | 112.8795 | 385.1317 | 360.1362 | -0.0004864693 | 0.01726048 | 0 | 0 | 0
11974 | 353466.1 | 2014-02-24 13:25 | 60.03044 | 4 | 52 | 0 | 4.06868 | 114.6308 | 112.8795 | 385.1317 | 360.1362 | -0.0003243446 | 0.01726048 | 0 | 0 | 0
11975 | 353496.1 | 2014-02-24 13:25 | 90.04537 | 4 | 52 | 0 | 4.05895 | 114.6308 | 112.8795 | 385.1317 | 360.1362 | -0.0002270699 | 0.01726048 | 0 | 0 | 0
11976 | 353526.1 | 2014-02-24 13:26 | 120.0135 | 4 | 52 | 0 | 4.050842 | 114.6308 | 112.8795 | 385.1317 | 360.1362 | -0.0002270699 | 0.01726048 | 0 | 0 | 0
11977 | 353526.1 | 2014-02-24 13:26 | 0.01563168 | 5 | 52 | 0.0005024169 | 4.05068 | 114.6308 | 112.8795 | 385.1317 | 360.1362 | 0 | 0.03263799 | 0 | 0 | 0
11978 | 353556.1 | 2014-02-24 13:26 | 30.01559 | 6 | 52 | 0 | 4.044032 | 114.6308 | 112.8795 | 385.1317 | 360.1362 | -0.0001621246 | 0.03263799 | 0 | 0 | 0
11979 | 353586.1 | 2014-02-24 13:27 | 60.01476 | 6 | 52 | 0 | 4.038032 | 114.6308 | 112.8795 | 385.1317 | 360.1362 | -0.00016222 | 0.03263799 | 0 | 0 | 0
11980 | 353616.1 | 2014-02-24 13:27 | 30.01461 | 7 | 52 | -2.499825 | 3.542141 | 114.6308 | 112.9003 | 385.1317 | 360.2139 | -0.007783747 | 0.03263799 | 0 | 0 | 0
11981 | 353646.1 | 2014-02-24 13:28 | 60.01467 | 7 | 52 | -2.499644 | 3.374304 | 114.6308 | 112.9211 | 385.1317 | 360.2856 | -0.002918911 | 0.03263799 | 0 | 0 | 0
11982 | 353676.1 | 2014-02-24 13:28 | 90.02952 | 7 | 52 | -2.499463 | 3.314466 | 114.6308 | 112.942 | 385.1317 | 360.3552 | -0.001102686 | 0.03263799 | 0 | 0 | 0
11983 | 353706.1 | 2014-02-24 13:29 | 120.0297 | 7 | 52 | -2.499644 | 3.290953 | 114.6308 | 112.9628 | 385.1317 | 360.424 | -0.0004540443 | 0.03263799 | 0 | 0 | 0
11984 | 353736.1 | 2014-02-24 13:29 | 150.0449 | 7 | 52 | -2.499644 | 3.282034 | 114.6308 | 112.9837 | 385.1317 | 360.4925 | -0.0001621246 | 0.03263799 | 0 | 0 | 0
11985 | 353766.1 | 2014-02-24 13:30 | 180.0601 | 7 | 52 | -2.499463 | 3.278628 | 114.6308 | 113.0045 | 385.1317 | 360.5608 | -6.489754e-05 | 0.03263799 | 0 | 0 | 0
11986 | 353796.2 | 2014-02-24 13:30 | 210.0754 | 7 | 52 | -2.499644 | 3.276358 | 114.6308 | 113.0253 | 385.1317 | 360.6291 | -3.242493e-05 | 0.03263799 | 0 | 0 | 0
11987 | 353826.2 | 2014-02-24 13:31 | 240.0907 | 7 | 52 | -2.499825 | 3.274575 | 114.6308 | 113.0462 | 385.1317 | 360.6974 | -6.484985e-05 | 0.03263799 | 0 | 0 | 0
11988 | 353856.2 | 2014-02-24 13:31 | 270.1059 | 7 | 52 | -2.499644 | 3.273115 | 114.6308 | 113.067 | 385.1317 | 360.7656 | -6.484985e-05 | 0.03263799 | 0 | 0 | 0
11989 | 353886.2 | 2014-02-24 13:32 | 300.1212 | 7 | 52 | -2.499644 | 3.27198 | 114.6308 | 113.0879 | 385.1317 | 360.8338 | -3.242493e-05 | 0.03263799 | 0 | 0 | 0
11990 | 353916.2 | 2014-02-24 13:32 | 330.1364 | 7 | 52 | -2.499644 | 3.270845 | 114.6308 | 113.1087 | 385.1317 | 360.902 | 0 | 0.03263799 | 0 | 0 | 0
11991 | 353946.2 | 2014-02-24 13:33 | 360.1512 | 7 | 52 | -2.499825 | 3.269385 | 114.6308 | 113.1295 | 385.1317 | 360.9701 | -3.242493e-05 | 0.03263799 | 0 | 0 | 0
11992 | 353976.2 | 2014-02-24 13:33 | 390.1513 | 7 | 52 | -2.499825 | 3.26825 | 114.6308 | 113.1504 | 385.1317 | 361.0383 | 0 | 0.03263799 | 0 | 0 | 0
11993 | 354006.2 | 2014-02-24 13:34 | 420.1666 | 7 | 52 | -2.499825 | 3.267115 | 114.6308 | 113.1712 | 385.1317 | 361.1064 | 0 | 0.03263799 | 0 | 0 | 0
11994 | 354036.3 | 2014-02-24 13:34 | 450.1818 | 7 | 52 | -2.499644 | 3.265818 | 114.6308 | 113.1921 | 385.1317 | 361.1744 | 0 | 0.03263799 | 0 | 0 | 0
11995 | 354066.3 | 2014-02-24 13:35 | 480.1971 | 7 | 52 | -2.499463 | 3.264358 | 114.6308 | 113.2129 | 385.1317 | 361.2425 | 0 | 0.03263799 | 0 | 0 | 0
11996 | 354096.3 | 2014-02-24 13:35 | 510.2118 | 7 | 52 | -2.499463 | 3.263061 | 114.6308 | 113.2337 | 385.1317 | 361.3105 | -3.242493e-05 | 0.03263799 | 0 | 0 | 0
11997 | 354126.3 | 2014-02-24 13:36 | 540.2276 | 7 | 52 | -2.499644 | 3.261601 | 114.6308 | 113.2546 | 385.1317 | 361.3785 | -6.484985e-05 | 0.03263799 | 0 | 0 | 0
11998 | 354156.3 | 2014-02-24 13:36 | 570.2428 | 7 | 52 | -2.499463 | 3.260304 | 114.6308 | 113.2754 | 385.1317 | 361.4465 | -3.242493e-05 | 0.03263799 | 0 | 0 | 0
11999 | 354186.3 | 2014-02-24 13:37 | 600.2581 | 7 | 52 | -2.499463 | 3.258845 | 114.6308 | 113.2963 | 385.1317 | 361.5144 | 0 | 0.03263799 | 0 | 0 | 0
12000 | 354216.4 | 2014-02-24 13:37 | 630.2734 | 7 | 52 | -2.499644 | 3.257061 | 114.6308 | 113.3171 | 385.1317 | 361.5823 | -6.484985e-05 | 0.03263799 | 0 | 0 | 0
12001 | 354246.4 | 2014-02-24 13:38 | 660.2886 | 7 | 52 | -2.499463 | 3.255764 | 114.6308 | 113.338 | 385.1317 | 361.6502 | -3.242493e-05 | 0.03263799 | 0 | 0 | 0
12002 | 354276.4 | 2014-02-24 13:38 | 690.3039 | 7 | 52 | -2.499825 | 3.254142 | 114.6308 | 113.3588 | 385.1317 | 361.718 | -3.242493e-05 | 0.03263799 | 0 | 0 | 0
12003 | 354306.4 | 2014-02-24 13:39 | 720.3191 | 7 | 52 | -2.499463 | 3.252683 | 114.6308 | 113.3796 | 385.1317 | 361.7858 | -3.242493e-05 | 0.03263799 | 0 | 0 | 0
12004 | 354336.4 | 2014-02-24 13:39 | 750.3343 | 7 | 52 | -2.499825 | 3.251061 | 114.6308 | 113.4005 | 385.1317 | 361.8536 | -6.484985e-05 | 0.03263799 | 0 | 0 | 0
12005 | 354366.4 | 2014-02-24 13:40 | 780.3495 | 7 | 52 | -2.499644 | 3.249439 | 114.6308 | 113.4213 | 385.1317 | 361.9213 | -9.732247e-05 | 0.03263799 | 0 | 0 | 0
12006 | 354396.4 | 2014-02-24 13:40 | 810.3649 | 7 | 52 | -2.499644 | 3.248142 | 114.6308 | 113.4422 | 385.1317 | 361.989 | 0 | 0.03263799 | 0 | 0 | 0
12007 | 354426.5 | 2014-02-24 13:41 | 840.3802 | 7 | 52 | -2.499825 | 3.246683 | 114.6308 | 113.463 | 385.1317 | 362.0567 | -6.484985e-05 | 0.03263799 | 0 | 0 | 0
12008 | 354456.5 | 2014-02-24 13:41 | 870.3949 | 7 | 52 | -2.499644 | 3.245385 | 114.6308 | 113.4838 | 385.1317 | 362.1243 | 0 | 0.03263799 | 0 | 0 | 0
12009 | 354486.5 | 2014-02-24 13:42 | 900.4107 | 7 | 52 | -2.499644 | 3.243926 | 114.6308 | 113.5047 | 385.1317 | 362.192 | -3.242493e-05 | 0.03263799 | 0 | 0 | 0
12010 | 354516.5 | 2014-02-24 13:42 | 930.4259 | 7 | 52 | -2.500005 | 3.242629 | 114.6308 | 113.5255 | 385.1317 | 362.2596 | -6.484985e-05 | 0.03263799 | 0 | 0 | 0
12011 | 354546.5 | 2014-02-24 13:43 | 960.4412 | 7 | 52 | -2.499463 | 3.241656 | 114.6308 | 113.5464 | 385.1317 | 362.3272 | 0 | 0.03263799 | 0 | 0 | 0
12012 | 354576.5 | 2014-02-24 13:43 | 990.4564 | 7 | 52 | -2.499463 | 3.24052 | 114.6308 | 113.5672 | 385.1317 | 362.3947 | -3.242493e-05 | 0.03263799 | 0 | 0 | 0
12013 | 354606.5 | 2014-02-24 13:44 | 1020.472 | 7 | 52 | -2.499825 | 3.239223 | 114.6308 | 113.5881 | 385.1317 | 362.4622 | -6.484985e-05 | 0.03263799 | 0 | 0 | 0
12014 | 354636.6 | 2014-02-24 13:44 | 1050.487 | 7 | 52 | -2.499644 | 3.23825 | 114.6308 | 113.6089 | 385.1317 | 362.5297 | -6.484985e-05 | 0.03263799 | 0 | 0 | 0
12015 | 354666.6 | 2014-02-24 13:45 | 1080.502 | 7 | 52 | -2.499463 | 3.237602 | 114.6308 | 113.6297 | 385.1317 | 362.5972 | 0 | 0.03263799 | 0 | 0 | 0
12016 | 354696.6 | 2014-02-24 13:45 | 1110.517 | 7 | 52 | -2.499825 | 3.236629 | 114.6308 | 113.6506 | 385.1317 | 362.6647 | -3.242493e-05 | 0.03263799 | 0 | 0 | 0
12017 | 354726.6 | 2014-02-24 13:46 | 1140.533 | 7 | 52 | -2.499644 | 3.235818 | 114.6308 | 113.6714 | 385.1317 | 362.7321 | 0 | 0.03263799 | 0 | 0 | 0
12018 | 354756.6 | 2014-02-24 13:46 | 1170.547 | 7 | 52 | -2.499644 | 3.235007 | 114.6308 | 113.6922 | 385.1317 | 362.7995 | 0 | 0.03263799 | 0 | 0 | 0
12019 | 354786.6 | 2014-02-24 13:47 | 1200.563 | 7 | 52 | -2.499825 | 3.234196 | 114.6308 | 113.7131 | 385.1317 | 362.867 | 0 | 0.03263799 | 0 | 0 | 0
12020 | 354816.7 | 2014-02-24 13:47 | 1230.578 | 7 | 52 | -2.499825 | 3.233385 | 114.6308 | 113.7339 | 385.1317 | 362.9344 | 0 | 0.03263799 | 0 | 0 | 0
12021 | 354846.7 | 2014-02-24 13:48 | 1260.594 | 7 | 52 | -2.499825 | 3.232574 | 114.6308 | 113.7548 | 385.1317 | 363.0017 | -3.242493e-05 | 0.03263799 | 0 | 0 | 0
12022 | 354876.7 | 2014-02-24 13:48 | 1290.609 | 7 | 52 | -2.500005 | 3.231764 | 114.6308 | 113.7756 | 385.1317 | 363.0691 | -6.484985e-05 | 0.03263799 | 0 | 0 | 0
12023 | 354906.7 | 2014-02-24 13:49 | 1320.624 | 7 | 52 | -2.499644 | 3.231115 | 114.6308 | 113.7965 | 385.1317 | 363.1365 | -3.242493e-05 | 0.03263799 | 0 | 0 | 0
12024 | 354936.7 | 2014-02-24 13:49 | 1350.639 | 7 | 52 | -2.499644 | 3.230466 | 114.6308 | 113.8173 | 385.1317 | 363.2038 | 0 | 0.03263799 | 0 | 0 | 0
12025 | 354966.7 | 2014-02-24 13:50 | 1380.655 | 7 | 52 | -2.500005 | 3.229331 | 114.6308 | 113.8382 | 385.1317 | 363.2711 | -6.489754e-05 | 0.03263799 | 0 | 0 | 0
12026 | 354996.7 | 2014-02-24 13:50 | 1410.67 | 7 | 52 | -2.499644 | 3.228683 | 114.6308 | 113.859 | 385.1317 | 363.3384 | 0 | 0.03263799 | 0 | 0 | 0
12027 | 355026.8 | 2014-02-24 13:51 | 1440.685 | 7 | 52 | -2.499825 | 3.22771 | 114.6308 | 113.8798 | 385.1317 | 363.4057 | -6.484985e-05 | 0.03263799 | 0 | 0 | 0
12028 | 355056.8 | 2014-02-24 13:51 | 1470.7 | 7 | 52 | -2.499825 | 3.226899 | 114.6308 | 113.9007 | 385.1317 | 363.4729 | -3.242493e-05 | 0.03263799 | 0 | 0 | 0
12029 | 355086.8 | 2014-02-24 13:52 | 1500.716 | 7 | 52 | -2.499644 | 3.226088 | 114.6308 | 113.9215 | 385.1317 | 363.5402 | -6.484985e-05 | 0.03263799 | 0 | 0 | 0
12030 | 355116.8 | 2014-02-24 13:52 | 1530.731 | 7 | 52 | -2.499644 | 3.225115 | 114.6308 | 113.9424 | 385.1317 | 363.6074 | -3.242493e-05 | 0.03263799 | 0 | 0 | 0
12031 | 355146.8 | 2014-02-24 13:53 | 1560.746 | 7 | 52 | -2.499644 | 3.22398 | 114.6308 | 113.9632 | 385.1317 | 363.6746 | -3.242493e-05 | 0.03263799 | 0 | 0 | 0
12032 | 355176.8 | 2014-02-24 13:53 | 1590.761 | 7 | 52 | -2.499644 | 3.223007 | 114.6308 | 113.984 | 385.1317 | 363.7418 | -3.242493e-05 | 0.03263799 | 0 | 0 | 0
12033 | 355206.9 | 2014-02-24 13:54 | 1620.777 | 7 | 52 | -2.499644 | 3.222034 | 114.6308 | 114.0049 | 385.1317 | 363.809 | -3.242493e-05 | 0.03263799 | 0 | 0 | 0
12034 | 355236.9 | 2014-02-24 13:54 | 1650.792 | 7 | 52 | -2.499825 | 3.220737 | 114.6308 | 114.0257 | 385.1317 | 363.8761 | -3.242493e-05 | 0.03263799 | 0 | 0 | 0
12035 | 355266.9 | 2014-02-24 13:55 | 1680.807 | 7 | 52 | -2.499644 | 3.219602 | 114.6308 | 114.0466 | 385.1317 | 363.9432 | -3.242493e-05 | 0.03263799 | 0 | 0 | 0
12036 | 355296.9 | 2014-02-24 13:55 | 1710.822 | 7 | 52 | -2.499644 | 3.218467 | 114.6308 | 114.0674 | 385.1317 | 364.0103 | 0 | 0.03263799 | 0 | 0 | 0
12037 | 355326.9 | 2014-02-24 13:56 | 1740.838 | 7 | 52 | -2.499825 | 3.217007 | 114.6308 | 114.0882 | 385.1317 | 364.0774 | -3.247261e-05 | 0.03263799 | 0 | 0 | 0
12038 | 355356.9 | 2014-02-24 13:56 | 1770.853 | 7 | 52 | -2.499644 | 3.21571 | 114.6308 | 114.1091 | 385.1317 | 364.1444 | -3.242493e-05 | 0.03263799 | 0 | 0 | 0
12039 | 355386.9 | 2014-02-24 13:57 | 1800.868 | 7 | 52 | -2.499644 | 3.21425 | 114.6308 | 114.1299 | 385.1317 | 364.2114 | -6.484985e-05 | 0.03263799 | 0 | 0 | 0
12040 | 355417 | 2014-02-24 13:57 | 1830.883 | 7 | 52 | -2.499644 | 3.212791 | 114.6308 | 114.1508 | 385.1317 | 364.2784 | -6.489754e-05 | 0.03263799 | 0 | 0 | 0
12041 | 355447 | 2014-02-24 13:58 | 1860.883 | 7 | 52 | -2.499825 | 3.211169 | 114.6308 | 114.1716 | 385.1317 | 364.3453 | -9.727478e-05 | 0.03263799 | 0 | 0 | 0
12042 | 355477 | 2014-02-24 13:58 | 1890.898 | 7 | 52 | -2.499644 | 3.20971 | 114.6308 | 114.1924 | 385.1317 | 364.4122 | -3.247261e-05 | 0.03263799 | 0 | 0 | 0
12043 | 355507 | 2014-02-24 13:59 | 1920.913 | 7 | 52 | -2.499644 | 3.208088 | 114.6308 | 114.2133 | 385.1317 | 364.4791 | 0 | 0.03263799 | 0 | 0 | 0
12044 | 355537 | 2014-02-24 13:59 | 1950.913 | 7 | 52 | -2.499825 | 3.20598 | 114.6308 | 114.2341 | 385.1317 | 364.5459 | -6.484985e-05 | 0.03263799 | 0 | 0 | 0
12045 | 355567 | 2014-02-24 14:00 | 1980.929 | 7 | 52 | -2.499644 | 3.204358 | 114.6308 | 114.255 | 385.1317 | 364.6127 | -3.242493e-05 | 0.03263799 | 0 | 0 | 0
12046 | 355597 | 2014-02-24 14:00 | 2010.944 | 7 | 52 | -2.499644 | 3.20225 | 114.6308 | 114.2758 | 385.1317 | 364.6795 | -6.489754e-05 | 0.03263799 | 0 | 0 | 0
12047 | 355627 | 2014-02-24 14:01 | 2040.959 | 7 | 52 | -2.499644 | 3.200142 | 114.6308 | 114.2966 | 385.1317 | 364.7461 | -6.489754e-05 | 0.03263799 | 0 | 0 | 0
12048 | 355657.1 | 2014-02-24 14:01 | 2070.974 | 7 | 52 | -2.499825 | 3.197872 | 114.6308 | 114.3175 | 385.1317 | 364.8128 | -9.732247e-05 | 0.03263799 | 0 | 0 | 0
12049 | 355687.1 | 2014-02-24 14:02 | 2100.99 | 7 | 52 | -2.499644 | 3.195926 | 114.6308 | 114.3383 | 385.1317 | 364.8795 | -3.242493e-05 | 0.03263799 | 0 | 0 | 0
12050 | 355717.1 | 2014-02-24 14:02 | 2131.005 | 7 | 52 | -2.499825 | 3.193494 | 114.6308 | 114.3592 | 385.1317 | 364.9461 | -0.0001296997 | 0.03263799 | 0 | 0 | 0
12051 | 355747.1 | 2014-02-24 14:03 | 2161.02 | 7 | 52 | -2.499825 | 3.191223 | 114.6308 | 114.38 | 385.1317 | 365.0126 | -9.727478e-05 | 0.03263799 | 0 | 0 | 0
12052 | 355777.1 | 2014-02-24 14:03 | 2191.035 | 7 | 52 | -2.499825 | 3.188953 | 114.6308 | 114.4009 | 385.1317 | 365.0791 | -6.489754e-05 | 0.03263799 | 0 | 0 | 0
12053 | 355807.1 | 2014-02-24 14:04 | 2221.051 | 7 | 52 | -2.499825 | 3.186358 | 114.6308 | 114.4217 | 385.1317 | 365.1455 | -9.727478e-05 | 0.03263799 | 0 | 0 | 0
12054 | 355837.1 | 2014-02-24 14:04 | 2251.066 | 7 | 52 | -2.499644 | 3.18425 | 114.6308 | 114.4425 | 385.1317 | 365.2119 | -3.242493e-05 | 0.03263799 | 0 | 0 | 0
12055 | 355867.2 | 2014-02-24 14:05 | 2281.081 | 7 | 52 | -2.500005 | 3.181494 | 114.6308 | 114.4634 | 385.1317 | 365.2782 | -6.489754e-05 | 0.03263799 | 0 | 0 | 0
12056 | 355897.2 | 2014-02-24 14:05 | 2311.096 | 7 | 52 | -2.499644 | 3.178899 | 114.6308 | 114.4842 | 385.1317 | 365.3445 | -6.484985e-05 | 0.03263799 | 0 | 0 | 0
12057 | 355927.2 | 2014-02-24 14:06 | 2341.112 | 7 | 52 | -2.499825 | 3.175818 | 114.6308 | 114.5051 | 385.1317 | 365.4107 | -0.0001297474 | 0.03263799 | 0 | 0 | 0
12058 | 355957.2 | 2014-02-24 14:06 | 2371.127 | 7 | 52 | -2.499644 | 3.173061 | 114.6308 | 114.5259 | 385.1317 | 365.4769 | -6.489754e-05 | 0.03263799 | 0 | 0 | 0
12059 | 355987.2 | 2014-02-24 14:07 | 2401.142 | 7 | 52 | -2.499644 | 3.16998 | 114.6308 | 114.5467 | 385.1317 | 365.543 | -6.489754e-05 | 0.03263799 | 0 | 0 | 0
12060 | 356017.2 | 2014-02-24 14:07 | 2431.157 | 7 | 52 | -2.499644 | 3.166899 | 114.6308 | 114.5676 | 385.1317 | 365.609 | -6.489754e-05 | 0.03263799 | 0 | 0 | 0
12061 | 356047.3 | 2014-02-24 14:08 | 2461.173 | 7 | 52 | -2.499825 | 3.163494 | 114.6308 | 114.5884 | 385.1317 | 365.675 | -9.732247e-05 | 0.03263799 | 0 | 0 | 0
12062 | 356077.3 | 2014-02-24 14:08 | 2491.188 | 7 | 52 | -2.499825 | 3.159926 | 114.6308 | 114.6093 | 385.1317 | 365.7409 | -9.727478e-05 | 0.03263799 | 0 | 0 | 0
12063 | 356107.3 | 2014-02-24 14:09 | 2521.203 | 7 | 52 | -2.499825 | 3.156196 | 114.6308 | 114.6301 | 385.1317 | 365.8067 | -0.0001297474 | 0.03263799 | 0 | 0 | 0
12064 | 356137.3 | 2014-02-24 14:09 | 2551.218 | 7 | 52 | -2.499825 | 3.152304 | 114.6308 | 114.651 | 385.1317 | 365.8725 | -0.0001297474 | 0.03263799 | 0 | 0 | 0
12065 | 356167.3 | 2014-02-24 14:10 | 2581.234 | 7 | 52 | -2.499644 | 3.148413 | 114.6308 | 114.6718 | 385.1317 | 365.9381 | -0.0001296997 | 0.03263799 | 0 | 0 | 0
12066 | 356197.3 | 2014-02-24 14:10 | 2611.249 | 7 | 52 | -2.499825 | 3.144197 | 114.6308 | 114.6926 | 385.1317 | 366.0037 | -0.0001621246 | 0.03263799 | 0 | 0 | 0
12067 | 356227.3 | 2014-02-24 14:11 | 2641.264 | 7 | 52 | -2.499825 | 3.140467 | 114.6308 | 114.7135 | 385.1317 | 366.0692 | -0.0001297474 | 0.03263799 | 0 | 0 | 0
12068 | 356257.4 | 2014-02-24 14:11 | 2671.279 | 7 | 52 | -2.499644 | 3.136737 | 114.6308 | 114.7343 | 385.1317 | 366.1346 | -9.732247e-05 | 0.03263799 | 0 | 0 | 0
12069 | 356287.4 | 2014-02-24 14:12 | 2701.295 | 7 | 52 | -2.499644 | 3.133007 | 114.6308 | 114.7552 | 385.1317 | 366.2 | -6.484985e-05 | 0.03263799 | 0 | 0 | 0
12070 | 356317.4 | 2014-02-24 14:12 | 2731.31 | 7 | 52 | -2.499644 | 3.129115 | 114.6308 | 114.776 | 385.1317 | 366.2652 | -9.732247e-05 | 0.03263799 | 0 | 0 | 0
12071 | 356347.4 | 2014-02-24 14:13 | 2761.325 | 7 | 52 | -2.499463 | 3.125223 | 114.6308 | 114.7968 | 385.1317 | 366.3304 | -9.732247e-05 | 0.03263799 | 0 | 0 | 0
12072 | 356377.4 | 2014-02-24 14:13 | 2791.34 | 7 | 52 | -2.499463 | 3.120034 | 114.6308 | 114.8177 | 385.1317 | 366.3954 | -0.0001945972 | 0.03263799 | 0 | 0 | 0
12073 | 356407.4 | 2014-02-24 14:14 | 2821.34 | 7 | 52 | -2.499644 | 3.113548 | 114.6308 | 114.8385 | 385.1317 | 366.4604 | -0.0001945972 | 0.03263799 | 0 | 0 | 0
12074 | 356437.4 | 2014-02-24 14:14 | 2851.355 | 7 | 52 | -2.499825 | 3.104467 | 114.6308 | 114.8594 | 385.1317 | 366.5252 | -0.0002919197 | 0.03263799 | 0 | 0 | 0
12075 | 356467.4 | 2014-02-24 14:15 | 2881.37 | 7 | 52 | -2.499644 | 3.092305 | 114.6308 | 114.8802 | 385.1317 | 366.5897 | -0.0004216194 | 0.03263799 | 0 | 0 | 0
12076 | 356497.5 | 2014-02-24 14:15 | 2911.386 | 7 | 52 | -2.499644 | 3.075764 | 114.6308 | 114.901 | 385.1317 | 366.6541 | -0.0005188942 | 0.03263799 | 0 | 0 | 0
12077 | 356527.5 | 2014-02-24 14:16 | 2941.401 | 7 | 52 | -2.499644 | 3.052899 | 114.6308 | 114.9219 | 385.1317 | 366.7179 | -0.0007459641 | 0.03263799 | 0 | 0 | 0
12078 | 356557.5 | 2014-02-24 14:16 | 2971.416 | 7 | 52 | -2.499825 | 3.023062 | 114.6308 | 114.9427 | 385.1317 | 366.7813 | -0.0009081364 | 0.03263799 | 0 | 0 | 0
12079 | 356587.5 | 2014-02-24 14:17 | 3001.432 | 7 | 52 | -2.499644 | 2.986575 | 114.6308 | 114.9636 | 385.1317 | 366.8439 | -0.001102734 | 0.03263799 | 0 | 0 | 0
12080 | 356617.5 | 2014-02-24 14:17 | 3031.447 | 7 | 52 | -2.499644 | 2.942954 | 114.6308 | 114.9844 | 385.1317 | 366.9057 | -0.001297283 | 0.03263799 | 0 | 0 | 0
12081 | 356647.5 | 2014-02-24 14:18 | 3061.462 | 7 | 52 | -2.499825 | 2.88863 | 114.6308 | 115.0053 | 385.1317 | 366.9665 | -0.001751328 | 0.03263799 | 0 | 0 | 0
12082 | 356677.6 | 2014-02-24 14:18 | 3091.477 | 7 | 52 | -2.499825 | 2.820035 | 114.6308 | 115.0261 | 385.1317 | 367.026 | -0.002237845 | 0.03263799 | 0 | 0 | 0
12083 | 356707.6 | 2014-02-24 14:19 | 3121.493 | 7 | 52 | -2.499644 | 2.725819 | 114.6308 | 115.0469 | 385.1317 | 367.0839 | -0.003081036 | 0.03263799 | 0 | 0 | 0
12084 | 356737.6 | 2014-02-24 14:19 | 3151.508 | 7 | 52 | -2.499644 | 2.573712 | 114.6308 | 115.0678 | 385.1317 | 367.1393 | -0.00567565 | 0.03263799 | 0 | 0 | 0
12085 | 356767.6 | 2014-02-24 14:20 | 3181.523 | 7 | 52 | -2.499825 | 2.146415 | 114.6308 | 115.0886 | 385.1317 | 367.1894 | -0.02114587 | 0.03263799 | 0 | 0 | 0
12086 | 356772.7 | 2014-02-24 14:20 | 3186.601 | 7 | 52 | -2.499825 | 1.999011 | 114.6308 | 115.0921 | 385.1317 | 367.1968 | -0.02519994 | 0.03263799 | 0 | 0 | 0
12087 | 356772.7 | 2014-02-24 14:20 | 0.03107033 | 8 | 52 | 0.001586452 | 2.039389 | 114.6308 | 115.0922 | 385.1317 | 367.1968 | 0.008270216 | 0.05080442 | 0 | 0 | 0
12088 | 356802.7 | 2014-02-24 14:20 | 30.0145 | 9 | 52 | 0 | 2.401009 | 114.6308 | 115.0922 | 385.1317 | 367.1968 | 0.0036973 | 0.05080442 | 0 | 0 | 0
12089 | 356832.7 | 2014-02-24 14:21 | 60.0146 | 9 | 52 | 0 | 2.488739 | 114.6308 | 115.0922 | 385.1317 | 367.1968 | 0.001945925 | 0.05080442 | 0 | 0 | 0
12090 | 356862.7 | 2014-02-24 14:21 | 90.03005 | 9 | 52 | 0 | 2.538522 | 114.6308 | 115.0922 | 385.1317 | 367.1968 | 0.001329667 | 0.05080442 | 0 | 0 | 0
12091 | 356892.7 | 2014-02-24 14:22 | 120.0133 | 9 | 52 | 0 | 2.569658 | 114.6308 | 115.0922 | 385.1317 | 367.1968 | 0.0008379937 | 0.05080442 | 0 | 0 | 0
12092 | 356922.7 | 2014-02-24 14:22 | 30.01577 | 10 | 52 | 2.499565 | 2.862035 | 114.6517 | 115.0922 | 385.1893 | 367.1968 | 0.004899243 | 0.05080442 | 0 | 0 | 0
12093 | 356952.7 | 2014-02-24 14:23 | 60.03042 | 10 | 52 | 2.499746 | 2.969062 | 114.6725 | 115.0922 | 385.2502 | 367.1968 | 0.002868598 | 0.05080442 | 0 | 0 | 0
12094 | 356982.8 | 2014-02-24 14:23 | 90.04628 | 10 | 52 | 2.499565 | 3.040251 | 114.6933 | 115.0922 | 385.3129 | 367.1968 | 0.002036858 | 0.05080442 | 0 | 0 | 0
12095 | 357012.8 | 2014-02-24 14:24 | 120.061 | 10 | 52 | 2.499746 | 3.093926 | 114.7142 | 115.0922 | 385.3768 | 367.1968 | 0.001611542 | 0.05080442 | 0 | 0 | 0
12096 | 357042.8 | 2014-02-24 14:24 | 150.0768 | 10 | 52 | 2.499746 | 3.136899 | 114.735 | 115.0922 | 385.4417 | 367.1968 | 0.001289273 | 0.05080442 | 0 | 0 | 0
12097 | 357072.8 | 2014-02-24 14:25 | 180.0916 | 10 | 52 | 2.499746 | 3.172737 | 114.7559 | 115.0922 | 385.5075 | 367.1968 | 0.00109585 | 0.05080442 | 0 | 0 | 0
12098 | 357102.8 | 2014-02-24 14:25 | 210.1074 | 10 | 52 | 2.499746 | 3.202899 | 114.7767 | 115.0922 | 385.574 | 367.1968 | 0.0009669501 | 0.05080442 | 0 | 0 | 0
12099 | 357132.8 | 2014-02-24 14:26 | 240.1224 | 10 | 52 | 2.499746 | 3.228683 | 114.7976 | 115.0922 | 385.641 | 367.1968 | 0.0008083376 | 0.05080442 | 0 | 0 | 0
12100 | 357162.9 | 2014-02-24 14:26 | 270.1379 | 10 | 52 | 2.499746 | 3.250412 | 114.8184 | 115.0922 | 385.7085 | 367.1968 | 0.0007090677 | 0.05080442 | 0 | 0 | 0
12101 | 357192.9 | 2014-02-24 14:27 | 300.1525 | 10 | 52 | 2.499746 | 3.263547 | 114.8392 | 115.0922 | 385.7764 | 367.1968 | 0.0002578395 | 0.05080442 | 0 | 0 | 0
12102 | 357222.9 | 2014-02-24 14:27 | 330.1683 | 10 | 52 | 2.499746 | 3.268574 | 114.8601 | 115.0922 | 385.8445 | 367.1968 | 0.0001289441 | 0.05080442 | 0 | 0 | 0
12103 | 357252.9 | 2014-02-24 14:28 | 360.183 | 10 | 52 | 2.499746 | 3.27198 | 114.8809 | 115.0922 | 385.9126 | 367.1968 | 0.0001297467 | 0.05080442 | 0 | 0 | 0
12104 | 357282.9 | 2014-02-24 14:28 | 390.1832 | 10 | 52 | 2.499746 | 3.274575 | 114.9018 | 115.0922 | 385.9808 | 367.1968 | 6.469717e-05 | 0.05080442 | 0 | 0 | 0
12105 | 357312.9 | 2014-02-24 14:29 | 420.1985 | 10 | 52 | 2.499565 | 3.277331 | 114.9226 | 115.0922 | 386.0491 | 367.1968 | 0 | 0.05080442 | 0 | 0 | 0
12106 | 357342.9 | 2014-02-24 14:29 | 450.2132 | 10 | 52 | 2.499746 | 3.280574 | 114.9434 | 115.0922 | 386.1174 | 367.1968 | 9.667114e-05 | 0.05080442 | 0 | 0 | 0
12107 | 357372.9 | 2014-02-24 14:30 | 480.2133 | 10 | 52 | 2.499565 | 3.28398 | 114.9643 | 115.0922 | 386.1858 | 367.1968 | 0.0001293464 | 0.05080442 | 0 | 0 | 0
12108 | 357402.9 | 2014-02-24 14:30 | 510.2286 | 10 | 52 | 2.499565 | 3.288034 | 114.9851 | 115.0922 | 386.2543 | 367.1968 | 0.0001611197 | 0.05080442 | 0 | 0 | 0
12109 | 357433 | 2014-02-24 14:31 | 540.2438 | 10 | 52 | 2.499746 | 3.29225 | 115.006 | 115.0922 | 386.3229 | 367.1968 | 0.0001616733 | 0.05080442 | 0 | 0 | 0
12110 | 357463 | 2014-02-24 14:31 | 570.2592 | 10 | 52 | 2.499565 | 3.296791 | 115.0268 | 115.0922 | 386.3915 | 367.1968 | 0.0001289423 | 0.05080442 | 0 | 0 | 0
12111 | 357493 | 2014-02-24 14:32 | 600.274 | 10 | 52 | 2.499746 | 3.301493 | 115.0476 | 115.0922 | 386.4603 | 367.1968 | 0.0001611191 | 0.05080442 | 0 | 0 | 0
12112 | 357523 | 2014-02-24 14:32 | 630.2896 | 10 | 52 | 2.499746 | 3.30652 | 115.0685 | 115.0922 | 386.5292 | 367.1968 | 0.0001933931 | 0.05080442 | 0 | 0 | 0
12113 | 357553 | 2014-02-24 14:33 | 660.3044 | 10 | 52 | 2.499565 | 3.311223 | 115.0893 | 115.0922 | 386.5981 | 367.1968 | 0.0001611689 | 0.05080442 | 0 | 0 | 0
12114 | 357583 | 2014-02-24 14:33 | 690.3044 | 10 | 52 | 2.499926 | 3.315926 | 115.1102 | 115.0922 | 386.6672 | 367.1968 | 0.0001616712 | 0.05080442 | 0 | 0 | 0
12115 | 357613 | 2014-02-24 14:34 | 720.3195 | 10 | 52 | 2.499926 | 3.31998 | 115.131 | 115.0922 | 386.7363 | 367.1968 | 9.697602e-05 | 0.05080442 | 0 | 0 | 0
12116 | 357643 | 2014-02-24 14:34 | 750.3344 | 10 | 52 | 2.499384 | 3.323709 | 115.1518 | 115.0922 | 386.8055 | 367.1968 | 0.0001289412 | 0.05080442 | 0 | 0 | 0
12117 | 357673.1 | 2014-02-24 14:35 | 780.3503 | 10 | 52 | 2.499746 | 3.327115 | 115.1727 | 115.0922 | 386.8748 | 367.1968 | 9.671939e-05 | 0.05080442 | 0 | 0 | 0
12118 | 357703.1 | 2014-02-24 14:35 | 810.365 | 10 | 52 | 2.499565 | 3.33052 | 115.1935 | 115.0922 | 386.9442 | 367.1968 | 9.667248e-05 | 0.05080442 | 0 | 0 | 0
12119 | 357733.1 | 2014-02-24 14:36 | 840.365 | 10 | 52 | 2.499746 | 3.333763 | 115.2143 | 115.0922 | 387.0136 | 367.1968 | 6.465141e-05 | 0.05080442 | 0 | 0 | 0
12120 | 357763.1 | 2014-02-24 14:36 | 870.3803 | 10 | 52 | 2.499746 | 3.337007 | 115.2352 | 115.0922 | 387.0832 | 367.1968 | 9.667467e-05 | 0.05080442 | 0 | 0 | 0
12121 | 357793.1 | 2014-02-24 14:37 | 900.3957 | 10 | 52 | 2.499926 | 3.340412 | 115.256 | 115.0922 | 387.1527 | 367.1968 | 0.0001293452 | 0.05080442 | 0 | 0 | 0
12122 | 357823.1 | 2014-02-24 14:37 | 930.4104 | 10 | 52 | 2.499746 | 3.343169 | 115.2769 | 115.0922 | 387.2224 | 367.1968 | 6.484985e-05 | 0.05080442 | 0 | 0 | 0
12123 | 357853.1 | 2014-02-24 14:38 | 960.4262 | 10 | 52 | 2.499746 | 3.346088 | 115.2977 | 115.0922 | 387.2921 | 367.1968 | 9.667326e-05 | 0.05080442 | 0 | 0 | 0
12124 | 357883.2 | 2014-02-24 14:38 | 990.4408 | 10 | 52 | 2.499746 | 3.34852 | 115.3184 | 115.0922 | 387.3612 | 367.1968 | 6.464635e-05 | 0.05080442 | 0 | 0 | 0
12125 | 357913.2 | 2014-02-24 14:39 | 1020.457 | 10 | 52 | 2.499746 | 3.351115 | 115.3394 | 115.0922 | 387.4317 | 367.1968 | 0.0001289429 | 0.05080442 | 0 | 0 | 0
12126 | 357943.2 | 2014-02-24 14:39 | 1050.472 | 10 | 52 | 2.499565 | 3.353223 | 115.3602 | 115.0922 | 387.5015 | 367.1968 | 9.727441e-05 | 0.05080442 | 0 | 0 | 0
12127 | 357973.2 | 2014-02-24 14:40 | 1080.487 | 10 | 52 | 2.499565 | 3.355007 | 115.3811 | 115.0922 | 387.5714 | 367.1968 | 0 | 0.05080442 | 0 | 0 | 0
12128 | 358003.2 | 2014-02-24 14:40 | 1110.503 | 10 | 52 | 2.499746 | 3.35679 | 115.4019 | 115.0922 | 387.6414 | 367.1968 | 6.46461e-05 | 0.05080442 | 0 | 0 | 0
12129 | 358033.2 | 2014-02-24 14:41 | 1140.518 | 10 | 52 | 2.499746 | 3.357925 | 115.4228 | 115.0922 | 387.7114 | 367.1968 | 0 | 0.05080442 | 0 | 0 | 0
12130 | 358063.2 | 2014-02-24 14:41 | 1170.533 | 10 | 52 | 2.499565 | 3.358736 | 115.4436 | 115.0922 | 387.7813 | 367.1968 | 0 | 0.05080442 | 0 | 0 | 0
12131 | 358093.2 | 2014-02-24 14:42 | 1200.533 | 10 | 52 | 2.499926 | 3.359547 | 115.4644 | 115.0922 | 387.8513 | 367.1968 | 3.2224e-05 | 0.05080442 | 0 | 0 | 0
12132 | 358123.3 | 2014-02-24 14:42 | 1230.548 | 10 | 52 | 2.499746 | 3.360034 | 115.4853 | 115.0922 | 387.9213 | 367.1968 | 0 | 0.05080442 | 0 | 0 | 0
12133 | 358153.3 | 2014-02-24 14:43 | 1260.563 | 10 | 52 | 2.499926 | 3.36052 | 115.5061 | 115.0922 | 387.9914 | 367.1968 | 6.464765e-05 | 0.05080442 | 0 | 0 | 0
12134 | 358183.3 | 2014-02-24 14:43 | 1290.578 | 10 | 52 | 2.499926 | 3.360844 | 115.527 | 115.0922 | 388.0614 | 367.1968 | 0 | 0.05080442 | 0 | 0 | 0
12135 | 358213.3 | 2014-02-24 14:44 | 1320.594 | 10 | 52 | 2.499926 | 3.361006 | 115.5478 | 115.0922 | 388.1315 | 367.1968 | 0 | 0.05080442 | 0 | 0 | 0
12136 | 358243.3 | 2014-02-24 14:44 | 1350.609 | 10 | 52 | 2.499746 | 3.361169 | 115.5686 | 115.0922 | 388.2015 | 367.1968 | -3.242493e-05 | 0.05080442 | 0 | 0 | 0
12137 | 358273.3 | 2014-02-24 14:45 | 1380.624 | 10 | 52 | 2.499746 | 3.361493 | 115.5895 | 115.0922 | 388.2716 | 367.1968 | 0 | 0.05080442 | 0 | 0 | 0
12138 | 358303.4 | 2014-02-24 14:45 | 1410.64 | 10 | 52 | 2.499746 | 3.361817 | 115.6103 | 115.0922 | 388.3416 | 367.1968 | -3.242493e-05 | 0.05080442 | 0 | 0 | 0
12139 | 358333.4 | 2014-02-24 14:46 | 1440.655 | 10 | 52 | 2.499565 | 3.362142 | 115.6312 | 115.0922 | 388.4117 | 367.1968 | -3.242493e-05 | 0.05080442 | 0 | 0 | 0
12140 | 358363.4 | 2014-02-24 14:46 | 1470.67 | 10 | 52 | 2.499926 | 3.362628 | 115.652 | 115.0922 | 388.4818 | 367.1968 | 3.242493e-05 | 0.05080442 | 0 | 0 | 0
12141 | 358393.4 | 2014-02-24 14:47 | 1500.685 | 10 | 52 | 2.499565 | 3.362952 | 115.6729 | 115.0922 | 388.5519 | 367.1968 | 0 | 0.05080442 | 0 | 0 | 0
12142 | 358423.4 | 2014-02-24 14:47 | 1530.7 | 10 | 52 | 2.499565 | 3.363277 | 115.6937 | 115.0922 | 388.622 | 367.1968 | -3.242493e-05 | 0.05080442 | 0 | 0 | 0
12143 | 358453.4 | 2014-02-24 14:48 | 1560.716 | 10 | 52 | 2.499384 | 3.363601 | 115.7145 | 115.0922 | 388.6921 | 367.1968 | -6.464346e-05 | 0.05080442 | 0 | 0 | 0
12144 | 358483.4 | 2014-02-24 14:48 | 1590.731 | 10 | 52 | 2.499565 | 3.364412 | 115.7354 | 115.0922 | 388.7621 | 367.1968 | 3.222479e-05 | 0.05080442 | 0 | 0 | 0
12145 | 358513.5 | 2014-02-24 14:49 | 1620.746 | 10 | 52 | 2.499746 | 3.364736 | 115.7562 | 115.0922 | 388.8323 | 367.1968 | 0 | 0.05080442 | 0 | 0 | 0
12146 | 358543.5 | 2014-02-24 14:49 | 1650.761 | 10 | 52 | 2.499565 | 3.365385 | 115.777 | 115.0922 | 388.9024 | 367.1968 | 6.469402e-05 | 0.05080442 | 0 | 0 | 0
12147 | 358573.5 | 2014-02-24 14:50 | 1680.761 | 10 | 52 | 2.499746 | 3.365871 | 115.7979 | 115.0922 | 388.9725 | 367.1968 | 0 | 0.05080442 | 0 | 0 | 0
12148 | 358603.5 | 2014-02-24 14:50 | 1710.776 | 10 | 52 | 2.499746 | 3.366682 | 115.8187 | 115.0922 | 389.0427 | 367.1968 | 3.222386e-05 | 0.05080442 | 0 | 0 | 0
12149 | 358633.5 | 2014-02-24 14:51 | 1740.776 | 10 | 52 | 2.499746 | 3.367331 | 115.8396 | 115.0922 | 389.1128 | 367.1968 | 3.23237e-05 | 0.05080442 | 0 | 0 | 0
12150 | 358663.5 | 2014-02-24 14:51 | 1770.791 | 10 | 52 | 2.499565 | 3.36798 | 115.8604 | 115.0922 | 389.183 | 367.1968 | 3.232451e-05 | 0.05080442 | 0 | 0 | 0
12151 | 358693.5 | 2014-02-24 14:52 | 1800.807 | 10 | 52 | 2.499565 | 3.368628 | 115.8812 | 115.0922 | 389.2532 | 367.1968 | 3.222322e-05 | 0.05080442 | 0 | 0 | 0
12152 | 358723.5 | 2014-02-24 14:52 | 1830.821 | 10 | 52 | 2.499746 | 3.369439 | 115.9021 | 115.0922 | 389.3234 | 367.1968 | 3.247098e-05 | 0.05080442 | 0 | 0 | 0
12153 | 358753.6 | 2014-02-24 14:53 | 1860.837 | 10 | 52 | 2.499565 | 3.370088 | 115.9229 | 115.0922 | 389.3937 | 367.1968 | 3.222252e-05 | 0.05080442 | 0 | 0 | 0
12154 | 358783.6 | 2014-02-24 14:53 | 1890.852 | 10 | 52 | 2.499565 | 3.370898 | 115.9438 | 115.0922 | 389.4639 | 367.1968 | 3.222416e-05 | 0.05080442 | 0 | 0 | 0
12155 | 358813.6 | 2014-02-24 14:54 | 1920.852 | 10 | 52 | 2.499746 | 3.371871 | 115.9646 | 115.0922 | 389.5341 | 367.1968 | 6.464813e-05 | 0.05080442 | 0 | 0 | 0
12156 | 358843.6 | 2014-02-24 14:54 | 1950.867 | 10 | 52 | 2.499565 | 3.37252 | 115.9854 | 115.0922 | 389.6044 | 367.1968 | 3.242411e-05 | 0.05080442 | 0 | 0 | 0
12157 | 358873.6 | 2014-02-24 14:55 | 1980.882 | 10 | 52 | 2.499746 | 3.373493 | 116.0063 | 115.0922 | 389.6747 | 367.1968 | 3.2224e-05 | 0.05080442 | 0 | 0 | 0
12158 | 358903.6 | 2014-02-24 14:55 | 2010.897 | 10 | 52 | 2.499565 | 3.374466 | 116.0271 | 115.0922 | 389.745 | 367.1968 | 3.222427e-05 | 0.05080442 | 0 | 0 | 0
12159 | 358933.6 | 2014-02-24 14:56 | 2040.913 | 10 | 52 | 2.499565 | 3.375439 | 116.048 | 115.0922 | 389.8153 | 367.1968 | 3.222407e-05 | 0.05080442 | 0 | 0 | 0
12160 | 358963.6 | 2014-02-24 14:56 | 2070.928 | 10 | 52 | 2.499746 | 3.376574 | 116.0688 | 115.0922 | 389.8857 | 367.1968 | 3.242394e-05 | 0.05080442 | 0 | 0 | 0
12161 | 358993.7 | 2014-02-24 14:57 | 2100.943 | 10 | 52 | 2.499746 | 3.377709 | 116.0896 | 115.0922 | 389.9561 | 367.1968 | 3.232258e-05 | 0.05080442 | 0 | 0 | 0
12162 | 359023.7 | 2014-02-24 14:57 | 2130.959 | 10 | 52 | 2.499565 | 3.379007 | 116.1105 | 115.0922 | 390.0265 | 367.1968 | 6.449656e-05 | 0.05080442 | 0 | 0 | 0
12163 | 359053.7 | 2014-02-24 14:58 | 2160.973 | 10 | 52 | 2.499926 | 3.380304 | 116.1313 | 115.0922 | 390.0969 | 367.1968 | 6.444915e-05 | 0.05080442 | 0 | 0 | 0
12164 | 359083.7 | 2014-02-24 14:58 | 2190.989 | 10 | 52 | 2.499565 | 3.381601 | 116.1522 | 115.0922 | 390.1674 | 367.1968 | 0 | 0.05080442 | 0 | 0 | 0
12165 | 359113.7 | 2014-02-24 14:59 | 2221.004 | 10 | 52 | 2.499565 | 3.383223 | 116.173 | 115.0922 | 390.2378 | 367.1968 | 3.222457e-05 | 0.05080442 | 0 | 0 | 0
12166 | 359143.7 | 2014-02-24 14:59 | 2251.004 | 10 | 52 | 2.499565 | 3.385169 | 116.1938 | 115.0922 | 390.3084 | 367.1968 | 6.469448e-05 | 0.05080442 | 0 | 0 | 0
12167 | 359173.7 | 2014-02-24 15:00 | 2281.019 | 10 | 52 | 2.499746 | 3.387115 | 116.2147 | 115.0922 | 390.3789 | 367.1968 | 6.46479e-05 | 0.05080442 | 0 | 0 | 0
12168 | 359203.7 | 2014-02-24 15:00 | 2311.034 | 10 | 52 | 2.499926 | 3.389223 | 116.2355 | 115.0922 | 390.4496 | 367.1968 | 9.667319e-05 | 0.05080442 | 0 | 0 | 0
12169 | 359233.8 | 2014-02-24 15:01 | 2341.049 | 10 | 52 | 2.499746 | 3.391655 | 116.2563 | 115.0922 | 390.5202 | 367.1968 | 9.671887e-05 | 0.05080442 | 0 | 0 | 0
12170 | 359263.8 | 2014-02-24 15:01 | 2371.065 | 10 | 52 | 2.499565 | 3.393925 | 116.2772 | 115.0922 | 390.5909 | 367.1968 | 9.667157e-05 | 0.05080442 | 0 | 0 | 0
12171 | 359293.8 | 2014-02-24 15:02 | 2401.08 | 10 | 52 | 2.499746 | 3.396358 | 116.298 | 115.0922 | 390.6616 | 367.1968 | 9.667276e-05 | 0.05080442 | 0 | 0 | 0
12172 | 359323.8 | 2014-02-24 15:02 | 2431.096 | 10 | 52 | 2.499384 | 3.398304 | 116.3189 | 115.0922 | 390.7325 | 367.1968 | 0 | 0.05080442 | 0 | 0 | 0
12173 | 359353.8 | 2014-02-24 15:03 | 2461.11 | 10 | 52 | 2.499746 | 3.400574 | 116.3397 | 115.0922 | 390.8033 | 367.1968 | 6.444817e-05 | 0.05080442 | 0 | 0 | 0
12174 | 359383.8 | 2014-02-24 15:03 | 2491.11 | 10 | 52 | 2.499746 | 3.40252 | 116.3605 | 115.0922 | 390.8742 | 367.1968 | 9.697345e-05 | 0.05080442 | 0 | 0 | 0
12175 | 359413.8 | 2014-02-24 15:04 | 2521.126 | 10 | 52 | 2.499746 | 3.40398 | 116.3814 | 115.0922 | 390.9451 | 367.1968 | 6.46983e-05 | 0.05080442 | 0 | 0 | 0
12176 | 359443.9 | 2014-02-24 15:04 | 2551.141 | 10 | 52 | 2.499565 | 3.405925 | 116.4022 | 115.0922 | 391.0161 | 367.1968 | 6.484921e-05 | 0.05080442 | 0 | 0 | 0
12177 | 359473.9 | 2014-02-24 15:05 | 2581.156 | 10 | 52 | 2.499384 | 3.407547 | 116.4231 | 115.0922 | 391.087 | 367.1968 | 6.444711e-05 | 0.05080442 | 0 | 0 | 0
12178 | 359503.9 | 2014-02-24 15:05 | 2611.171 | 10 | 52 | 2.499565 | 3.409331 | 116.4439 | 115.0922 | 391.1581 | 367.1968 | 3.242175e-05 | 0.05080442 | 0 | 0 | 0
12179 | 359533.9 | 2014-02-24 15:06 | 2641.187 | 10 | 52 | 2.499565 | 3.411277 | 116.4648 | 115.0922 | 391.2292 | 367.1968 | 9.731096e-05 | 0.05080442 | 0 | 0 | 0
12180 | 359563.9 | 2014-02-24 15:06 | 2671.202 | 10 | 52 | 2.499565 | 3.41306 | 116.4856 | 115.0922 | 391.3003 | 367.1968 | 3.242187e-05 | 0.05080442 | 0 | 0 | 0
12181 | 359593.9 | 2014-02-24 15:07 | 2701.217 | 10 | 52 | 2.499565 | 3.415169 | 116.5064 | 115.0922 | 391.3714 | 367.1968 | 6.445089e-05 | 0.05080442 | 0 | 0 | 0
12182 | 359623.9 | 2014-02-24 15:07 | 2731.232 | 10 | 52 | 2.499746 | 3.417601 | 116.5273 | 115.0922 | 391.4426 | 367.1968 | 0.0001289445 | 0.05080442 | 0 | 0 | 0
12183 | 359653.9 | 2014-02-24 15:08 | 2761.232 | 10 | 52 | 2.499565 | 3.419871 | 116.5481 | 115.0922 | 391.5138 | 367.1968 | 3.232364e-05 | 0.05080442 | 0 | 0 | 0
12184 | 359684 | 2014-02-24 15:08 | 2791.247 | 10 | 52 | 2.499565 | 3.422952 | 116.5689 | 115.0922 | 391.5851 | 367.1968 | 9.67187e-05 | 0.05080442 | 0 | 0 | 0
12185 | 359714 | 2014-02-24 15:09 | 2821.263 | 10 | 52 | 2.499384 | 3.426033 | 116.5898 | 115.0922 | 391.6565 | 367.1968 | 6.449554e-05 | 0.05080442 | 0 | 0 | 0
12186 | 359744 | 2014-02-24 15:09 | 2851.277 | 10 | 52 | 2.499746 | 3.43025 | 116.6106 | 115.0922 | 391.7279 | 367.1968 | 0.0001611696 | 0.05080442 | 0 | 0 | 0
12187 | 359774 | 2014-02-24 15:10 | 2881.293 | 10 | 52 | 2.499565 | 3.434628 | 116.6315 | 115.0922 | 391.7995 | 367.1968 | 0.0001945936 | 0.05080442 | 0 | 0 | 0
12188 | 359804 | 2014-02-24 15:10 | 2911.308 | 10 | 52 | 2.499565 | 3.440141 | 116.6523 | 115.0922 | 391.8711 | 367.1968 | 0.000193388 | 0.05080442 | 0 | 0 | 0
12189 | 359834 | 2014-02-24 15:11 | 2941.324 | 10 | 52 | 2.499746 | 3.447439 | 116.6731 | 115.0922 | 391.9429 | 367.1968 | 0.0002900668 | 0.05080442 | 0 | 0 | 0
12190 | 359864.1 | 2014-02-24 15:11 | 2971.338 | 10 | 52 | 2.499565 | 3.456682 | 116.694 | 115.0922 | 392.0148 | 367.1968 | 0.0003867839 | 0.05080442 | 0 | 0 | 0
12191 | 359894.1 | 2014-02-24 15:12 | 3001.354 | 10 | 52 | 2.499746 | 3.469979 | 116.7148 | 115.0922 | 392.087 | 367.1968 | 0.0005173126 | 0.05080442 | 0 | 0 | 0
12192 | 359924.1 | 2014-02-24 15:12 | 3031.369 | 10 | 52 | 2.499384 | 3.49106 | 116.7357 | 115.0922 | 392.1595 | 367.1968 | 0.0008729548 | 0.05080442 | 0 | 0 | 0
12193 | 359954.1 | 2014-02-24 15:13 | 3061.385 | 10 | 52 | 2.499565 | 3.529006 | 116.7565 | 115.0922 | 392.2326 | 367.1968 | 0.001648861 | 0.05080442 | 0 | 0 | 0
12194 | 359984.1 | 2014-02-24 15:13 | 3091.4 | 10 | 52 | 2.499565 | 3.612357 | 116.7773 | 115.0922 | 392.3069 | 367.1968 | 0.003867787 | 0.05080442 | 0 | 0 | 0
12195 | 360014.1 | 2014-02-24 15:14 | 3121.415 | 10 | 52 | 2.499565 | 3.790087 | 116.7982 | 115.0922 | 392.3838 | 367.1968 | 0.00738116 | 0.05080442 | 0 | 0 | 0
12196 | 360044.1 | 2014-02-24 15:14 | 3151.43 | 10 | 52 | 2.499565 | 4.059275 | 116.819 | 115.0922 | 392.4655 | 367.1968 | 0.009798243 | 0.05080442 | 0 | 0 | 0
12197 | 360048.2 | 2014-02-24 15:14 | 3155.446 | 10 | 52 | 2.499565 | 4.10014 | 116.8218 | 115.0922 | 392.4769 | 367.1968 | 0.01012018 | 0.05080442 | 0 | 0 | 0
12198 | 360078.2 | 2014-02-24 15:15 | 30.01469 | 11 | 52 | 0.5569738 | 4.099977 | 116.8296 | 115.0922 | 392.5089 | 367.1968 | 3.222415e-05 | 0.05080442 | 0 | 0 | 0
12199 | 360108.2 | 2014-02-24 15:15 | 60.0305 | 11 | 52 | 0.3298684 | 4.099977 | 116.8332 | 115.0922 | 392.5234 | 367.1968 | 0 | 0.05080442 | 0 | 0 | 0
12200 | 360138.2 | 2014-02-24 15:16 | 90.04568 | 11 | 52 | 0.2258011 | 4.099977 | 116.8354 | 115.0922 | 392.5327 | 367.1968 | 3.222414e-05 | 0.05080442 | 0 | 0 | 0
12201 | 360168.2 | 2014-02-24 15:16 | 120.0604 | 11 | 52 | 0.1665405 | 4.099815 | 116.837 | 115.0922 | 392.5394 | 367.1968 | -3.222379e-05 | 0.05080442 | 0 | 0 | 0
12202 | 360198.2 | 2014-02-24 15:17 | 150.0762 | 11 | 52 | 0.1298639 | 4.099815 | 116.8383 | 115.0922 | 392.5444 | 367.1968 | 3.222387e-05 | 0.05080442 | 0 | 0 | 0
12203 | 360228.2 | 2014-02-24 15:17 | 180.0913 | 11 | 52 | 0.1047505 | 4.099815 | 116.8392 | 115.0922 | 392.5484 | 367.1968 | 0 | 0.05080442 | 0 | 0 | 0
12204 | 360258.3 | 2014-02-24 15:18 | 210.1066 | 11 | 52 | 0.08704456 | 4.099815 | 116.84 | 115.0922 | 392.5516 | 367.1968 | 0 | 0.05080442 | 0 | 0 | 0
12205 | 360272.4 | 2014-02-24 15:18 | 224.2628 | 11 | 52 | 0.07999833 | 4.099653 | 116.8404 | 115.0922 | 392.553 | 367.1968 | -3.24246e-05 | 0.05080442 | 0 | 0 | 0
12206 | 360302.5 | 2014-02-24 15:18 | 30.0157 | 4 | 53 | 0 | 4.081005 | 116.8404 | 115.0922 | 392.553 | 367.1968 | -0.0004540426 | 0.05080442 | 0 | 0 | 0
12207 | 360332.5 | 2014-02-24 15:19 | 60.03014 | 4 | 53 | 0 | 4.068518 | 116.8404 | 115.0922 | 392.553 | 367.1968 | -0.0003867656 | 0.05080442 | 0 | 0 | 0
12208 | 360362.5 | 2014-02-24 15:19 | 90.04595 | 4 | 53 | 0 | 4.058788 | 116.8404 | 115.0922 | 392.553 | 367.1968 | -0.0002919188 | 0.05080442 | 0 | 0 | 0
12209 | 360392.5 | 2014-02-24 15:20 | 120.0143 | 4 | 53 | 0 | 4.05068 | 116.8404 | 115.0922 | 392.553 | 367.1968 | -0.0002578856 | 0.05080442 | 0 | 0 | 0
12210 | 360392.5 | 2014-02-24 15:20 | 0.0310143 | 5 | 53 | 0.001586452 | 4.050518 | 116.8404 | 115.0922 | 392.553 | 367.1968 | -3.242493e-05 | 0.03205517 | 0 | 0 | 0
12211 | 360422.5 | 2014-02-24 15:20 | 30.01539 | 6 | 53 | 0 | 4.043869 | 116.8404 | 115.0922 | 392.553 | 367.1968 | -0.0001933429 | 0.03205517 | 0 | 0 | 0
12212 | 360452.5 | 2014-02-24 15:21 | 60.01503 | 6 | 53 | 0 | 4.037707 | 116.8404 | 115.0922 | 392.553 | 367.1968 | -0.0001934384 | 0.03205517 | 0 | 0 | 0
12213 | 360482.5 | 2014-02-24 15:22 | 30.01513 | 7 | 53 | -2.499825 | 3.542465 | 116.8404 | 115.113 | 392.553 | 367.2745 | -0.0091175 | 0.03205517 | 0 | 0 | 0
12214 | 360512.5 | 2014-02-24 15:22 | 60.03043 | 7 | 53 | -2.499825 | 3.374628 | 116.8404 | 115.1338 | 392.553 | 367.3463 | -0.003394869 | 0.03205517 | 0 | 0 | 0
12215 | 360542.6 | 2014-02-24 15:22 | 90.04568 | 7 | 53 | -2.499644 | 3.31479 | 116.8404 | 115.1547 | 392.553 | 367.4159 | -0.001228612 | 0.03205517 | 0 | 0 | 0
12216 | 360572.6 | 2014-02-24 15:23 | 120.0607 | 7 | 53 | -2.500005 | 3.290953 | 116.8404 | 115.1755 | 392.553 | 367.4847 | -0.0005173712 | 0.03205517 | 0 | 0 | 0
12217 | 360602.6 | 2014-02-24 15:24 | 150.0758 | 7 | 53 | -2.500005 | 3.282196 | 116.8404 | 115.1964 | 392.553 | 367.5532 | -0.0001616731 | 0.03205517 | 0 | 0 | 0
12218 | 360632.6 | 2014-02-24 15:24 | 180.0915 | 7 | 53 | -2.499825 | 3.278628 | 116.8404 | 115.2172 | 392.553 | 367.6216 | -9.671823e-05 | 0.03205517 | 0 | 0 | 0
12219 | 360662.6 | 2014-02-24 15:24 | 210.1062 | 7 | 53 | -2.499825 | 3.276358 | 116.8404 | 115.238 | 392.553 | 367.6899 | -6.449443e-05 | 0.03205517 | 0 | 0 | 0
12220 | 360692.6 | 2014-02-24 15:25 | 240.1064 | 7 | 53 | -2.499825 | 3.274737 | 116.8404 | 115.2589 | 392.553 | 367.7581 | -6.444748e-05 | 0.03205517 | 0 | 0 | 0
12221 | 360722.6 | 2014-02-24 15:26 | 270.1211 | 7 | 53 | -2.499825 | 3.273277 | 116.8404 | 115.2797 | 392.553 | 367.8263 | -6.44955e-05 | 0.03205517 | 0 | 0 | 0
12222 | 360752.6 | 2014-02-24 15:26 | 300.1212 | 7 | 53 | -2.499825 | 3.27198 | 116.8404 | 115.3006 | 392.553 | 367.8946 | -6.465071e-05 | 0.03205517 | 0 | 0 | 0
12223 | 360782.6 | 2014-02-24 15:26 | 330.136 | 7 | 53 | -2.500005 | 3.270845 | 116.8404 | 115.3214 | 392.553 | 367.9627 | -6.444759e-05 | 0.03205517 | 0 | 0 | 0
12224 | 360812.6 | 2014-02-24 15:27 | 360.1361 | 7 | 53 | -2.499644 | 3.269872 | 116.8404 | 115.3422 | 392.553 | 368.0309 | 0 | 0.03205517 | 0 | 0 | 0
12225 | 360842.7 | 2014-02-24 15:27 | 390.1514 | 7 | 53 | -2.499825 | 3.268412 | 116.8404 | 115.3631 | 392.553 | 368.099 | -6.484985e-05 | 0.03205517 | 0 | 0 | 0
12226 | 360872.7 | 2014-02-24 15:28 | 420.1664 | 7 | 53 | -2.499825 | 3.267277 | 116.8404 | 115.3839 | 392.553 | 368.1671 | -3.242493e-05 | 0.03205517 | 0 | 0 | 0
12227 | 360902.7 | 2014-02-24 15:28 | 450.1819 | 7 | 53 | -2.499825 | 3.26598 | 116.8404 | 115.4048 | 392.553 | 368.2352 | 0 | 0.03205517 | 0 | 0 | 0
12228 | 360932.7 | 2014-02-24 15:29 | 480.1971 | 7 | 53 | -2.499825 | 3.26452 | 116.8404 | 115.4256 | 392.553 | 368.3033 | -3.242493e-05 | 0.03205517 | 0 | 0 | 0
12229 | 360962.7 | 2014-02-24 15:30 | 510.2124 | 7 | 53 | -2.499825 | 3.263223 | 116.8404 | 115.4464 | 392.553 | 368.3713 | -3.242493e-05 | 0.03205517 | 0 | 0 | 0
12230 | 360992.7 | 2014-02-24 15:30 | 540.2276 | 7 | 53 | -2.499825 | 3.261764 | 116.8404 | 115.4673 | 392.553 | 368.4393 | -3.242493e-05 | 0.03205517 | 0 | 0 | 0
12231 | 361022.8 | 2014-02-24 15:31 | 570.2429 | 7 | 53 | -2.499825 | 3.260466 | 116.8404 | 115.4881 | 392.553 | 368.5073 | 0 | 0.03205517 | 0 | 0 | 0
12232 | 361052.8 | 2014-02-24 15:31 | 600.2581 | 7 | 53 | -2.499825 | 3.258845 | 116.8404 | 115.509 | 392.553 | 368.5752 | -6.489754e-05 | 0.03205517 | 0 | 0 | 0
12233 | 361082.8 | 2014-02-24 15:32 | 630.2734 | 7 | 53 | -2.500005 | 3.257385 | 116.8404 | 115.5298 | 392.553 | 368.6431 | -6.444793e-05 | 0.03205517 | 0 | 0 | 0
12234 | 361112.8 | 2014-02-24 15:32 | 660.2883 | 7 | 53 | -2.499825 | 3.255926 | 116.8404 | 115.5507 | 392.553 | 368.7109 | -3.222414e-05 | 0.03205517 | 0 | 0 | 0
12235 | 361142.8 | 2014-02-24 15:32 | 690.3039 | 7 | 53 | -2.499825 | 3.254304 | 116.8404 | 115.5715 | 392.553 | 368.7788 | -3.232341e-05 | 0.03205517 | 0 | 0 | 0
12236 | 361172.8 | 2014-02-24 15:33 | 720.3188 | 7 | 53 | -2.500005 | 3.252683 | 116.8404 | 115.5923 | 392.553 | 368.8466 | -6.484938e-05 | 0.03205517 | 0 | 0 | 0
12237 | 361202.8 | 2014-02-24 15:34 | 750.3345 | 7 | 53 | -2.499644 | 3.251223 | 116.8404 | 115.6132 | 392.553 | 368.9144 | -9.701954e-05 | 0.03205517 | 0 | 0 | 0
12238 | 361232.9 | 2014-02-24 15:34 | 780.3492 | 7 | 53 | -2.499825 | 3.249764 | 116.8404 | 115.634 | 392.553 | 368.9821 | -3.222382e-05 | 0.03205517 | 0 | 0 | 0
12239 | 361262.9 | 2014-02-24 15:34 | 810.3649 | 7 | 53 | -2.500005 | 3.248142 | 116.8404 | 115.6549 | 392.553 | 369.0499 | -6.449575e-05 | 0.03205517 | 0 | 0 | 0
12240 | 361292.9 | 2014-02-24 15:35 | 840.3801 | 7 | 53 | -2.499825 | 3.246845 | 116.8404 | 115.6757 | 392.553 | 369.1176 | -3.232477e-05 | 0.03205517 | 0 | 0 | 0
12241 | 361322.9 | 2014-02-24 15:36 | 870.3955 | 7 | 53 | -2.499644 | 3.245548 | 116.8404 | 115.6966 | 392.553 | 369.1852 | -3.222393e-05 | 0.03205517 | 0 | 0 | 0
12242 | 361352.9 | 2014-02-24 15:36 | 900.4102 | 7 | 53 | -2.499825 | 3.244088 | 116.8404 | 115.7174 | 392.553 | 369.2528 | -6.449472e-05 | 0.03205517 | 0 | 0 | 0
12243 | 361382.9 | 2014-02-24 15:36 | 930.426 | 7 | 53 | -2.500005 | 3.242791 | 116.8404 | 115.7382 | 392.553 | 369.3205 | -6.484912e-05 | 0.03205517 | 0 | 0 | 0
12244 | 361412.9 | 2014-02-24 15:37 | 960.4408 | 7 | 53 | -2.499644 | 3.241818 | 116.8404 | 115.7591 | 392.553 | 369.388 | 0 | 0.03205517 | 0 | 0 | 0
12245 | 361443 | 2014-02-24 15:38 | 990.4565 | 7 | 53 | -2.500005 | 3.240358 | 116.8404 | 115.7799 | 392.553 | 369.4556 | -6.464981e-05 | 0.03205517 | 0 | 0 | 0
12246 | 361473 | 2014-02-24 15:38 | 1020.471 | 7 | 53 | -2.499825 | 3.239547 | 116.8404 | 115.8008 | 392.553 | 369.5231 | -3.222336e-05 | 0.03205517 | 0 | 0 | 0
12247 | 361503 | 2014-02-24 15:38 | 1050.471 | 7 | 53 | -2.499825 | 3.238575 | 116.8404 | 115.8216 | 392.553 | 369.5906 | -3.2325e-05 | 0.03205517 | 0 | 0 | 0
12248 | 361533 | 2014-02-24 15:39 | 1080.487 | 7 | 53 | -2.499644 | 3.237602 | 116.8404 | 115.8424 | 392.553 | 369.6581 | -3.222433e-05 | 0.03205517 | 0 | 0 | 0
12249 | 361563 | 2014-02-24 15:40 | 1110.502 | 7 | 53 | -2.499825 | 3.236791 | 116.8404 | 115.8633 | 392.553 | 369.7256 | -6.449487e-05 | 0.03205517 | 0 | 0 | 0
12250 | 361593 | 2014-02-24 15:40 | 1140.517 | 7 | 53 | -2.499825 | 3.23598 | 116.8404 | 115.8841 | 392.553 | 369.793 | -6.444725e-05 | 0.03205517 | 0 | 0 | 0
12251 | 361623 | 2014-02-24 15:40 | 1170.532 | 7 | 53 | -2.500005 | 3.235007 | 116.8404 | 115.905 | 392.553 | 369.8604 | -3.222416e-05 | 0.03205517 | 0 | 0 | 0
12252 | 361653.1 | 2014-02-24 15:41 | 1200.548 | 7 | 53 | -2.499825 | 3.234358 | 116.8404 | 115.9258 | 392.553 | 369.9279 | -3.222366e-05 | 0.03205517 | 0 | 0 | 0
12253 | 361683.1 | 2014-02-24 15:42 | 1230.562 | 7 | 53 | -2.499644 | 3.23371 | 116.8404 | 115.9466 | 392.553 | 369.9952 | 0 | 0.03205517 | 0 | 0 | 0
12254 | 361713.1 | 2014-02-24 15:42 | 1260.578 | 7 | 53 | -2.499644 | 3.232899 | 116.8404 | 115.9675 | 392.553 | 370.0627 | 0 | 0.03205517 | 0 | 0 | 0
12255 | 361743.1 | 2014-02-24 15:42 | 1290.593 | 7 | 53 | -2.500186 | 3.231926 | 116.8404 | 115.9883 | 392.553 | 370.13 | -3.22235e-05 | 0.03205517 | 0 | 0 | 0
12256 | 361773.1 | 2014-02-24 15:43 | 1320.609 | 7 | 53 | -2.499825 | 3.231277 | 116.8404 | 116.0092 | 392.553 | 370.1974 | -3.222478e-05 | 0.03205517 | 0 | 0 | 0
12257 | 361803.1 | 2014-02-24 15:43 | 1350.623 | 7 | 53 | -2.499825 | 3.230628 | 116.8404 | 116.03 | 392.553 | 370.2647 | 0 | 0.03205517 | 0 | 0 | 0
12258 | 361833.1 | 2014-02-24 15:44 | 1380.639 | 7 | 53 | -2.499825 | 3.229656 | 116.8404 | 116.0509 | 392.553 | 370.332 | -3.222422e-05 | 0.03205517 | 0 | 0 | 0
12259 | 361863.2 | 2014-02-24 15:44 | 1410.654 | 7 | 53 | -2.499825 | 3.228845 | 116.8404 | 116.0717 | 392.553 | 370.3993 | -6.465135e-05 | 0.03205517 | 0 | 0 | 0
12260 | 361893.2 | 2014-02-24 15:45 | 1440.67 | 7 | 53 | -2.499825 | 3.227872 | 116.8404 | 116.0926 | 392.553 | 370.4666 | -3.222407e-05 | 0.03205517 | 0 | 0 | 0
12261 | 361923.2 | 2014-02-24 15:46 | 1470.685 | 7 | 53 | -2.499825 | 3.227061 | 116.8404 | 116.1134 | 392.553 | 370.5339 | -3.222424e-05 | 0.03205517 | 0 | 0 | 0
12262 | 361953.2 | 2014-02-24 15:46 | 1500.7 | 7 | 53 | -2.499644 | 3.22625 | 116.8404 | 116.1342 | 392.553 | 370.6012 | 0 | 0.03205517 | 0 | 0 | 0
12263 | 361983.2 | 2014-02-24 15:47 | 1530.715 | 7 | 53 | -2.499825 | 3.225277 | 116.8404 | 116.1551 | 392.553 | 370.6684 | -3.222357e-05 | 0.03205517 | 0 | 0 | 0
12264 | 362013.2 | 2014-02-24 15:47 | 1560.731 | 7 | 53 | -2.499825 | 3.224142 | 116.8404 | 116.1759 | 392.553 | 370.7356 | -3.242488e-05 | 0.03205517 | 0 | 0 | 0
12265 | 362043.3 | 2014-02-24 15:48 | 1590.746 | 7 | 53 | -2.499825 | 3.223007 | 116.8404 | 116.1968 | 392.553 | 370.8028 | -6.465176e-05 | 0.03205517 | 0 | 0 | 0
12266 | 362073.3 | 2014-02-24 15:48 | 1620.761 | 7 | 53 | -2.499825 | 3.222034 | 116.8404 | 116.2176 | 392.553 | 370.87 | -3.242492e-05 | 0.03205517 | 0 | 0 | 0
12267 | 362103.3 | 2014-02-24 15:48 | 1650.776 | 7 | 53 | -2.499644 | 3.221061 | 116.8404 | 116.2384 | 392.553 | 370.9371 | 0 | 0.03205517 | 0 | 0 | 0
12268 | 362133.3 | 2014-02-24 15:49 | 1680.791 | 7 | 53 | -2.500005 | 3.219602 | 116.8404 | 116.2593 | 392.553 | 371.0042 | -6.484958e-05 | 0.03205517 | 0 | 0 | 0
12269 | 362163.3 | 2014-02-24 15:50 | 1710.791 | 7 | 53 | -2.499825 | 3.218629 | 116.8404 | 116.2801 | 392.553 | 371.0713 | -3.232371e-05 | 0.03205517 | 0 | 0 | 0
12270 | 362193.3 | 2014-02-24 15:50 | 1740.806 | 7 | 53 | -2.499825 | 3.217169 | 116.8404 | 116.301 | 392.553 | 371.1383 | -6.444885e-05 | 0.03205517 | 0 | 0 | 0
12271 | 362223.3 | 2014-02-24 15:50 | 1770.822 | 7 | 53 | -2.499644 | 3.216034 | 116.8404 | 116.3218 | 392.553 | 371.2054 | -3.22712e-05 | 0.03205517 | 0 | 0 | 0
12272 | 362253.3 | 2014-02-24 15:51 | 1800.837 | 7 | 53 | -2.499644 | 3.214412 | 116.8404 | 116.3426 | 392.553 | 371.2724 | -3.222328e-05 | 0.03205517 | 0 | 0 | 0
12273 | 362283.4 | 2014-02-24 15:52 | 1830.852 | 7 | 53 | -2.499825 | 3.212953 | 116.8404 | 116.3635 | 392.553 | 371.3394 | -6.469445e-05 | 0.03205517 | 0 | 0 | 0
12274 | 362313.4 | 2014-02-24 15:52 | 1860.868 | 7 | 53 | -2.499644 | 3.211493 | 116.8404 | 116.3843 | 392.553 | 371.4063 | -3.22238e-05 | 0.03205517 | 0 | 0 | 0
12275 | 362343.4 | 2014-02-24 15:52 | 1890.882 | 7 | 53 | -2.499644 | 3.209872 | 116.8404 | 116.4052 | 392.553 | 371.4732 | 0 | 0.03205517 | 0 | 0 | 0
12276 | 362373.4 | 2014-02-24 15:53 | 1920.883 | 7 | 53 | -2.499825 | 3.207926 | 116.8404 | 116.426 | 392.553 | 371.5401 | -9.667157e-05 | 0.03205517 | 0 | 0 | 0
12277 | 362403.4 | 2014-02-24 15:54 | 1950.898 | 7 | 53 | -2.499825 | 3.206142 | 116.8404 | 116.4469 | 392.553 | 371.6069 | -6.484985e-05 | 0.03205517 | 0 | 0 | 0
12278 | 362433.4 | 2014-02-24 15:54 | 1980.913 | 7 | 53 | -2.499644 | 3.204358 | 116.8404 | 116.4677 | 392.553 | 371.6737 | -3.242493e-05 | 0.03205517 | 0 | 0 | 0
12279 | 362463.4 | 2014-02-24 15:54 | 2010.928 | 7 | 53 | -2.500005 | 3.20225 | 116.8404 | 116.4885 | 392.553 | 371.7405 | -6.489754e-05 | 0.03205517 | 0 | 0 | 0
12280 | 362493.5 | 2014-02-24 15:55 | 2040.943 | 7 | 53 | -2.499825 | 3.200304 | 116.8404 | 116.5094 | 392.553 | 371.8072 | 0 | 0.03205517 | 0 | 0 | 0
12281 | 362523.5 | 2014-02-24 15:56 | 2070.959 | 7 | 53 | -2.499825 | 3.198196 | 116.8404 | 116.5302 | 392.553 | 371.8739 | -3.247261e-05 | 0.03205517 | 0 | 0 | 0
12282 | 362553.5 | 2014-02-24 15:56 | 2100.974 | 7 | 53 | -2.499825 | 3.195926 | 116.8404 | 116.5511 | 392.553 | 371.9405 | -6.484985e-05 | 0.03205517 | 0 | 0 | 0
12283 | 362583.5 | 2014-02-24 15:57 | 2130.989 | 7 | 53 | -2.500005 | 3.193494 | 116.8404 | 116.5719 | 392.553 | 372.0071 | -9.727478e-05 | 0.03205517 | 0 | 0 | 0
12284 | 362613.5 | 2014-02-24 15:57 | 2161.004 | 7 | 53 | -2.499825 | 3.191386 | 116.8404 | 116.5927 | 392.553 | 372.0736 | -6.484985e-05 | 0.03205517 | 0 | 0 | 0
12285 | 362643.5 | 2014-02-24 15:58 | 2191.02 | 7 | 53 | -2.499825 | 3.188953 | 116.8404 | 116.6136 | 392.553 | 372.1402 | -9.732247e-05 | 0.03205517 | 0 | 0 | 0
12286 | 362673.5 | 2014-02-24 15:58 | 2221.035 | 7 | 53 | -2.500005 | 3.186521 | 116.8404 | 116.6344 | 392.553 | 372.2066 | -9.671986e-05 | 0.03205517 | 0 | 0 | 0
12287 | 362703.6 | 2014-02-24 15:59 | 2251.05 | 7 | 53 | -2.499825 | 3.184088 | 116.8404 | 116.6553 | 392.553 | 372.273 | -9.697823e-05 | 0.03205517 | 0 | 0 | 0
12288 | 362733.6 | 2014-02-24 15:59 | 2281.05 | 7 | 53 | -2.499825 | 3.181494 | 116.8404 | 116.6761 | 392.553 | 372.3393 | -9.671726e-05 | 0.03205517 | 0 | 0 | 0
12289 | 362763.6 | 2014-02-24 16:00 | 2311.065 | 7 | 53 | -2.499825 | 3.178737 | 116.8404 | 116.6969 | 392.553 | 372.4055 | -9.667078e-05 | 0.03205517 | 0 | 0 | 0
12290 | 362793.6 | 2014-02-24 16:00 | 2341.08 | 7 | 53 | -2.500005 | 3.17598 | 116.8404 | 116.7178 | 392.553 | 372.4718 | -6.445066e-05 | 0.03205517 | 0 | 0 | 0
12291 | 362823.6 | 2014-02-24 16:01 | 2371.096 | 7 | 53 | -2.499644 | 3.173223 | 116.8404 | 116.7386 | 392.553 | 372.538 | -6.469501e-05 | 0.03205517 | 0 | 0 | 0
12292 | 362853.6 | 2014-02-24 16:01 | 2401.111 | 7 | 53 | -2.499644 | 3.170142 | 116.8404 | 116.7595 | 392.553 | 372.604 | -6.469651e-05 | 0.03205517 | 0 | 0 | 0
12293 | 362883.6 | 2014-02-24 16:02 | 2431.126 | 7 | 53 | -2.499644 | 3.166899 | 116.8404 | 116.7803 | 392.553 | 372.6701 | -9.702134e-05 | 0.03205517 | 0 | 0 | 0
12294 | 362913.7 | 2014-02-24 16:02 | 2461.141 | 7 | 53 | -2.499825 | 3.163494 | 116.8404 | 116.8012 | 392.553 | 372.7361 | -0.0001616679 | 0.03205517 | 0 | 0 | 0
12295 | 362943.7 | 2014-02-24 16:03 | 2491.157 | 7 | 53 | -2.499825 | 3.159926 | 116.8404 | 116.822 | 392.553 | 372.802 | -0.0001616244 | 0.03205517 | 0 | 0 | 0
12296 | 362973.7 | 2014-02-24 16:03 | 2521.172 | 7 | 53 | -2.499825 | 3.156358 | 116.8404 | 116.8429 | 392.553 | 372.8678 | -9.671914e-05 | 0.03205517 | 0 | 0 | 0
12297 | 363003.7 | 2014-02-24 16:04 | 2551.187 | 7 | 53 | -2.499825 | 3.152304 | 116.8404 | 116.8637 | 392.553 | 372.9336 | -0.0001293422 | 0.03205517 | 0 | 0 | 0
12298 | 363033.7 | 2014-02-24 16:04 | 2581.203 | 7 | 53 | -2.499825 | 3.148413 | 116.8404 | 116.8845 | 392.553 | 372.9992 | -0.0001288951 | 0.03205517 | 0 | 0 | 0
12299 | 363063.7 | 2014-02-24 16:05 | 2611.218 | 7 | 53 | -2.499825 | 3.144359 | 116.8404 | 116.9054 | 392.553 | 373.0648 | -0.0001621703 | 0.03205517 | 0 | 0 | 0
12300 | 363093.7 | 2014-02-24 16:05 | 2641.232 | 7 | 53 | -2.499825 | 3.140467 | 116.8404 | 116.9262 | 392.553 | 373.1303 | -0.0001289428 | 0.03205517 | 0 | 0 | 0
12301 | 363123.8 | 2014-02-24 16:06 | 2671.248 | 7 | 53 | -2.499825 | 3.136737 | 116.8404 | 116.9471 | 392.553 | 373.1957 | -0.0001293425 | 0.03205517 | 0 | 0 | 0
12302 | 363153.8 | 2014-02-24 16:06 | 2701.263 | 7 | 53 | -2.500005 | 3.132845 | 116.8404 | 116.9679 | 392.553 | 373.2611 | -0.0001616298 | 0.03205517 | 0 | 0 | 0
12303 | 363183.8 | 2014-02-24 16:07 | 2731.279 | 7 | 53 | -2.500005 | 3.129115 | 116.8404 | 116.9888 | 392.553 | 373.3263 | -9.671848e-05 | 0.03205517 | 0 | 0 | 0
12304 | 363213.8 | 2014-02-24 16:07 | 2761.294 | 7 | 53 | -2.499825 | 3.125061 | 116.8404 | 117.0096 | 392.553 | 373.3915 | -0.0001289441 | 0.03205517 | 0 | 0 | 0
12305 | 363243.8 | 2014-02-24 16:08 | 2791.309 | 7 | 53 | -2.499825 | 3.120034 | 116.8404 | 117.0304 | 392.553 | 373.4566 | -0.0001611667 | 0.03205517 | 0 | 0 | 0
12306 | 363273.8 | 2014-02-24 16:08 | 2821.324 | 7 | 53 | -2.500005 | 3.113386 | 116.8404 | 117.0513 | 392.553 | 373.5215 | -0.0002578373 | 0.03205517 | 0 | 0 | 0
12307 | 363303.8 | 2014-02-24 16:09 | 2851.324 | 7 | 53 | -2.499825 | 3.104467 | 116.8404 | 117.0721 | 392.553 | 373.5863 | -0.0003556749 | 0.03205517 | 0 | 0 | 0
12308 | 363333.8 | 2014-02-24 16:09 | 2881.339 | 7 | 53 | -2.499825 | 3.092305 | 116.8404 | 117.093 | 392.553 | 373.6509 | -0.000483456 | 0.03205517 | 0 | 0 | 0
12309 | 363363.9 | 2014-02-24 16:10 | 2911.354 | 7 | 53 | -2.499825 | 3.075764 | 116.8404 | 117.1138 | 392.553 | 373.7152 | -0.0006124025 | 0.03205517 | 0 | 0 | 0
12310 | 363393.9 | 2014-02-24 16:10 | 2941.354 | 7 | 53 | -2.500005 | 3.052737 | 116.8404 | 117.1346 | 392.553 | 373.779 | -0.0008702347 | 0.03205517 | 0 | 0 | 0
12311 | 363423.9 | 2014-02-24 16:11 | 2971.369 | 7 | 53 | -2.499825 | 3.023062 | 116.8404 | 117.1555 | 392.553 | 373.8423 | -0.001031423 | 0.03205517 | 0 | 0 | 0
12312 | 363453.9 | 2014-02-24 16:11 | 3001.369 | 7 | 53 | -2.499825 | 2.986575 | 116.8404 | 117.1763 | 392.553 | 373.905 | -0.001325601 | 0.03205517 | 0 | 0 | 0
12313 | 363483.9 | 2014-02-24 16:12 | 3031.384 | 7 | 53 | -2.499825 | 2.942629 | 116.8404 | 117.1971 | 392.553 | 373.9667 | -0.00154713 | 0.03205517 | 0 | 0 | 0
12314 | 363513.9 | 2014-02-24 16:12 | 3061.4 | 7 | 53 | -2.500005 | 2.888792 | 116.8404 | 117.218 | 392.553 | 374.0276 | -0.001966114 | 0.03205517 | 0 | 0 | 0
12315 | 363543.9 | 2014-02-24 16:13 | 3091.415 | 7 | 53 | -2.500005 | 2.819873 | 116.8404 | 117.2388 | 392.553 | 374.0871 | -0.002578472 | 0.03205517 | 0 | 0 | 0
12316 | 363573.9 | 2014-02-24 16:13 | 3121.43 | 7 | 53 | -2.499825 | 2.725657 | 116.8404 | 117.2597 | 392.553 | 374.1449 | -0.003642109 | 0.03205517 | 0 | 0 | 0
12317 | 363604 | 2014-02-24 16:14 | 3151.445 | 7 | 53 | -2.499825 | 2.57355 | 116.8404 | 117.2805 | 392.553 | 374.2003 | -0.006575138 | 0.03205517 | 0 | 0 | 0
12318 | 363634 | 2014-02-24 16:14 | 3181.461 | 7 | 53 | -2.499644 | 2.14528 | 116.8404 | 117.3014 | 392.553 | 374.2505 | -0.02423796 | 0.03205517 | 0 | 0 | 0
12319 | 363639 | 2014-02-24 16:14 | 3186.461 | 7 | 53 | -2.500005 | 1.999659 | 116.8404 | 117.3048 | 392.553 | 374.2577 | -0.02912409 | 0.03205517 | 0 | 0 | 0
12320 | 363639 | 2014-02-24 16:14 | 2.075147963e-06 | 8 | 53 | -3.960077e-05 | 2.038416 | 116.8404 | 117.3048 | 392.553 | 374.2577 | 0 | 0.03205517 | 0 | 0 | 0
12321 | 363669 | 2014-02-24 16:15 | 30.00011 | 9 | 53 | 0 | 2.401334 | 116.8404 | 117.3048 | 392.553 | 374.2577 | 0.0042355 | 0.03386962 | 0 | 0 | 0
12322 | 363699 | 2014-02-24 16:15 | 60.01533 | 9 | 53 | 0 | 2.489063 | 116.8404 | 117.3048 | 392.553 | 374.2577 | 0.002256238 | 0.03386962 | 0 | 0 | 0
12323 | 363729 | 2014-02-24 16:16 | 90.0302 | 9 | 53 | 0 | 2.539009 | 116.8404 | 117.3048 | 392.553 | 374.2577 | 0.001385906 | 0.03386962 | 0 | 0 | 0
12324 | 363759 | 2014-02-24 16:16 | 120.0146 | 9 | 53 | 0 | 2.570144 | 116.8404 | 117.3048 | 392.553 | 374.2577 | 0.0009024653 | 0.03386962 | 0 | 0 | 0
12325 | 363789 | 2014-02-24 16:17 | 30.01497 | 10 | 53 | 2.499565 | 2.862035 | 116.8612 | 117.3048 | 392.6106 | 374.2577 | 0.004866948 | 0.03386962 | 0 | 0 | 0
12326 | 363819 | 2014-02-24 16:17 | 60.01509 | 10 | 53 | 2.499565 | 2.969224 | 116.882 | 117.3048 | 392.6714 | 374.2577 | 0.002877441 | 0.03386962 | 0 | 0 | 0
12327 | 363849 | 2014-02-24 16:18 | 90.03024 | 10 | 53 | 2.499384 | 3.040251 | 116.9029 | 117.3048 | 392.7341 | 374.2577 | 0.002030604 | 0.03386962 | 0 | 0 | 0
12328 | 363879 | 2014-02-24 16:18 | 120.045 | 10 | 53 | 2.499565 | 3.094251 | 116.9237 | 117.3048 | 392.798 | 374.2577 | 0.00167601 | 0.03386962 | 0 | 0 | 0
12329 | 363909.1 | 2014-02-24 16:19 | 150.061 | 10 | 53 | 2.499565 | 3.137061 | 116.9446 | 117.3048 | 392.863 | 374.2577 | 0.001329743 | 0.03386962 | 0 | 0 | 0
12330 | 363939.1 | 2014-02-24 16:19 | 180.0755 | 10 | 53 | 2.499746 | 3.172737 | 116.9654 | 117.3048 | 392.9287 | 374.2577 | 0.001095876 | 0.03386962 | 0 | 0 | 0
12331 | 363969.1 | 2014-02-24 16:20 | 210.0913 | 10 | 53 | 2.499384 | 3.202899 | 116.9862 | 117.3048 | 392.9952 | 374.2577 | 0.0009347302 | 0.03386962 | 0 | 0 | 0
12332 | 363999.1 | 2014-02-24 16:20 | 240.1065 | 10 | 53 | 2.499565 | 3.228845 | 117.0071 | 117.3048 | 393.0622 | 374.2577 | 0.0008380266 | 0.03386962 | 0 | 0 | 0
12333 | 364029.1 | 2014-02-24 16:21 | 270.1218 | 10 | 53 | 2.499746 | 3.250412 | 117.0279 | 117.3048 | 393.1298 | 374.2577 | 0.0006446329 | 0.03386962 | 0 | 0 | 0
12334 | 364059.1 | 2014-02-24 16:21 | 300.1371 | 10 | 53 | 2.499746 | 3.26371 | 117.0488 | 117.3048 | 393.1977 | 374.2577 | 0.0002578413 | 0.03386962 | 0 | 0 | 0
12335 | 364089.1 | 2014-02-24 16:22 | 330.1518 | 10 | 53 | 2.499565 | 3.268737 | 117.0696 | 117.3048 | 393.2657 | 374.2577 | 0.0001289409 | 0.03386962 | 0 | 0 | 0
12336 | 364119.2 | 2014-02-24 16:22 | 360.1676 | 10 | 53 | 2.499565 | 3.272142 | 117.0904 | 117.3048 | 393.3339 | 374.2577 | 0.0001933908 | 0.03386962 | 0 | 0 | 0
12337 | 364149.2 | 2014-02-24 16:23 | 390.1823 | 10 | 53 | 2.499565 | 3.274899 | 117.1113 | 117.3048 | 393.4021 | 374.2577 | 6.444725e-05 | 0.03386962 | 0 | 0 | 0
12338 | 364179.2 | 2014-02-24 16:23 | 420.1824 | 10 | 53 | 2.499384 | 3.277818 | 117.1321 | 117.3048 | 393.4704 | 374.2577 | 6.469886e-05 | 0.03386962 | 0 | 0 | 0
12339 | 364209.2 | 2014-02-24 16:24 | 450.1972 | 10 | 53 | 2.499565 | 3.281061 | 117.1529 | 117.3048 | 393.5387 | 374.2577 | 0.0001289436 | 0.03386962 | 0 | 0 | 0
12340 | 364239.2 | 2014-02-24 16:24 | 480.213 | 10 | 53 | 2.499565 | 3.284304 | 117.1738 | 117.3048 | 393.6071 | 374.2577 | 9.671829e-05 | 0.03386962 | 0 | 0 | 0
12341 | 364269.2 | 2014-02-24 16:25 | 510.2282 | 10 | 53 | 2.499565 | 3.288196 | 117.1946 | 117.3048 | 393.6756 | 374.2577 | 0.000161667 | 0.03386962 | 0 | 0 | 0
12342 | 364299.2 | 2014-02-24 16:25 | 540.2431 | 10 | 53 | 2.499746 | 3.292412 | 117.2155 | 117.3048 | 393.7441 | 374.2577 | 0.0001293436 | 0.03386962 | 0 | 0 | 0
12343 | 364329.3 | 2014-02-24 16:26 | 570.2587 | 10 | 53 | 2.499746 | 3.297115 | 117.2363 | 117.3048 | 393.8128 | 374.2577 | 0.0001611669 | 0.03386962 | 0 | 0 | 0
12344 | 364359.3 | 2014-02-24 16:26 | 600.2734 | 10 | 53 | 2.499384 | 3.301818 | 117.2571 | 117.3048 | 393.8816 | 374.2577 | 0.0001611666 | 0.03386962 | 0 | 0 | 0
12345 | 364389.3 | 2014-02-24 16:27 | 630.2893 | 10 | 53 | 2.499565 | 3.306682 | 117.278 | 117.3048 | 393.9504 | 374.2577 | 0.0001288959 | 0.03386962 | 0 | 0 | 0
12346 | 364419.3 | 2014-02-24 16:27 | 660.3044 | 10 | 53 | 2.499384 | 3.311385 | 117.2988 | 117.3048 | 394.0194 | 374.2577 | 0.0001293418 | 0.03386962 | 0 | 0 | 0
12347 | 364449.3 | 2014-02-24 16:28 | 690.3197 | 10 | 53 | 2.499384 | 3.316088 | 117.3197 | 117.3048 | 394.0885 | 374.2577 | 0.0001296981 | 0.03386962 | 0 | 0 | 0
12348 | 364479.3 | 2014-02-24 16:28 | 720.3348 | 10 | 53 | 2.499746 | 3.320142 | 117.3405 | 117.3048 | 394.1576 | 374.2577 | 0.0001293011 | 0.03386962 | 0 | 0 | 0
12349 | 364509.3 | 2014-02-24 16:29 | 750.3503 | 10 | 53 | 2.499565 | 3.323872 | 117.3614 | 117.3048 | 394.2269 | 374.2577 | 6.484865e-05 | 0.03386962 | 0 | 0 | 0
12350 | 364539.4 | 2014-02-24 16:29 | 780.3653 | 10 | 53 | 2.499746 | 3.327439 | 117.3822 | 117.3048 | 394.2962 | 374.2577 | 6.464843e-05 | 0.03386962 | 0 | 0 | 0
12351 | 364569.4 | 2014-02-24 16:30 | 810.3807 | 10 | 53 | 2.499565 | 3.330682 | 117.403 | 117.3048 | 394.3656 | 374.2577 | 6.444872e-05 | 0.03386962 | 0 | 0 | 0
12352 | 364599.4 | 2014-02-24 16:30 | 840.3958 | 10 | 53 | 2.499746 | 3.334088 | 117.4239 | 117.3048 | 394.435 | 374.2577 | 0.0001293487 | 0.03386962 | 0 | 0 | 0
12353 | 364629.4 | 2014-02-24 16:31 | 870.4112 | 10 | 53 | 2.499565 | 3.337331 | 117.4447 | 117.3048 | 394.5045 | 374.2577 | 0.000128944 | 0.03386962 | 0 | 0 | 0
12354 | 364659.4 | 2014-02-24 16:31 | 900.426 | 10 | 53 | 2.499565 | 3.340574 | 117.4655 | 117.3048 | 394.5741 | 374.2577 | 0.0001289424 | 0.03386962 | 0 | 0 | 0
12355 | 364689.4 | 2014-02-24 16:32 | 930.4417 | 10 | 53 | 2.499746 | 3.343493 | 117.4864 | 117.3048 | 394.6438 | 374.2577 | 0.0001289442 | 0.03386962 | 0 | 0 | 0
12356 | 364719.5 | 2014-02-24 16:32 | 960.4565 | 10 | 53 | 2.499565 | 3.34625 | 117.5072 | 117.3048 | 394.7134 | 374.2577 | 9.667358e-05 | 0.03386962 | 0 | 0 | 0
12357 | 364749.5 | 2014-02-24 16:33 | 990.4723 | 10 | 53 | 2.499746 | 3.349007 | 117.5281 | 117.3048 | 394.7832 | 374.2577 | 0.0001289431 | 0.03386962 | 0 | 0 | 0
12358 | 364779.5 | 2014-02-24 16:33 | 1020.487 | 10 | 53 | 2.499746 | 3.351439 | 117.5489 | 117.3048 | 394.853 | 374.2577 | 9.667453e-05 | 0.03386962 | 0 | 0 | 0
12359 | 364809.5 | 2014-02-24 16:34 | 1050.503 | 10 | 53 | 2.499565 | 3.353385 | 117.5698 | 117.3048 | 394.9229 | 374.2577 | 3.222399e-05 | 0.03386962 | 0 | 0 | 0
12360 | 364839.5 | 2014-02-24 16:34 | 1080.517 | 10 | 53 | 2.499746 | 3.355493 | 117.5906 | 117.3048 | 394.9928 | 374.2577 | 6.444745e-05 | 0.03386962 | 0 | 0 | 0
12361 | 364869.5 | 2014-02-24 16:35 | 1110.518 | 10 | 53 | 2.499384 | 3.356953 | 117.6114 | 117.3048 | 395.0627 | 374.2577 | 6.449488e-05 | 0.03386962 | 0 | 0 | 0
12362 | 364899.5 | 2014-02-24 16:35 | 1140.532 | 10 | 53 | 2.499565 | 3.358412 | 117.6323 | 117.3048 | 395.1327 | 374.2577 | 9.702914e-05 | 0.03386962 | 0 | 0 | 0
12363 | 364929.5 | 2014-02-24 16:36 | 1170.548 | 10 | 53 | 2.499565 | 3.359061 | 117.6531 | 117.3048 | 395.2027 | 374.2577 | 0 | 0.03386962 | 0 | 0 | 0
12364 | 364959.6 | 2014-02-24 16:36 | 1200.563 | 10 | 53 | 2.499565 | 3.359547 | 117.674 | 117.3048 | 395.2727 | 374.2577 | 0 | 0.03386962 | 0 | 0 | 0
12365 | 364989.6 | 2014-02-24 16:37 | 1230.578 | 10 | 53 | 2.499565 | 3.360196 | 117.6948 | 117.3048 | 395.3427 | 374.2577 | -3.242479e-05 | 0.03386962 | 0 | 0 | 0
12366 | 365019.6 | 2014-02-24 16:37 | 1260.578 | 10 | 53 | 2.499746 | 3.360682 | 117.7156 | 117.3048 | 395.4127 | 374.2577 | 3.242493e-05 | 0.03386962 | 0 | 0 | 0
12367 | 365049.6 | 2014-02-24 16:38 | 1290.593 | 10 | 53 | 2.499565 | 3.360844 | 117.7365 | 117.3048 | 395.4828 | 374.2577 | 0 | 0.03386962 | 0 | 0 | 0
12368 | 365079.6 | 2014-02-24 16:38 | 1320.609 | 10 | 53 | 2.499565 | 3.361006 | 117.7573 | 117.3048 | 395.5528 | 374.2577 | -6.489754e-05 | 0.03386962 | 0 | 0 | 0
12369 | 365109.6 | 2014-02-24 16:39 | 1350.624 | 10 | 53 | 2.499746 | 3.361655 | 117.7781 | 117.3048 | 395.6229 | 374.2577 | 3.242493e-05 | 0.03386962 | 0 | 0 | 0
12370 | 365139.6 | 2014-02-24 16:39 | 1380.639 | 10 | 53 | 2.499746 | 3.361817 | 117.799 | 117.3048 | 395.6929 | 374.2577 | 0 | 0.03386962 | 0 | 0 | 0
12371 | 365169.7 | 2014-02-24 16:40 | 1410.654 | 10 | 53 | 2.499565 | 3.362142 | 117.8198 | 117.3048 | 395.763 | 374.2577 | 3.247261e-05 | 0.03386962 | 0 | 0 | 0
12372 | 365199.7 | 2014-02-24 16:40 | 1440.67 | 10 | 53 | 2.499926 | 3.362628 | 117.8407 | 117.3048 | 395.8331 | 374.2577 | 6.484985e-05 | 0.03386962 | 0 | 0 | 0
12373 | 365229.7 | 2014-02-24 16:41 | 1470.685 | 10 | 53 | 2.499746 | 3.362952 | 117.8615 | 117.3048 | 395.9032 | 374.2577 | 3.242493e-05 | 0.03386962 | 0 | 0 | 0
12374 | 365259.7 | 2014-02-24 16:41 | 1500.7 | 10 | 53 | 2.499565 | 3.363277 | 117.8824 | 117.3048 | 395.9733 | 374.2577 | 3.247238e-05 | 0.03386962 | 0 | 0 | 0
12375 | 365289.7 | 2014-02-24 16:42 | 1530.715 | 10 | 53 | 2.499746 | 3.363763 | 117.9032 | 117.3048 | 396.0433 | 374.2577 | 3.232469e-05 | 0.03386962 | 0 | 0 | 0
12376 | 365319.7 | 2014-02-24 16:42 | 1560.731 | 10 | 53 | 2.499746 | 3.364088 | 117.924 | 117.3048 | 396.1135 | 374.2577 | 3.22239e-05 | 0.03386962 | 0 | 0 | 0
12377 | 365349.7 | 2014-02-24 16:43 | 1590.746 | 10 | 53 | 2.499565 | 3.364574 | 117.9449 | 117.3048 | 396.1836 | 374.2577 | 0 | 0.03386962 | 0 | 0 | 0
12378 | 365379.8 | 2014-02-24 16:43 | 1620.761 | 10 | 53 | 2.499746 | 3.365061 | 117.9657 | 117.3048 | 396.2537 | 374.2577 | 0 | 0.03386962 | 0 | 0 | 0
12379 | 365409.8 | 2014-02-24 16:44 | 1650.776 | 10 | 53 | 2.499565 | 3.365547 | 117.9866 | 117.3048 | 396.3238 | 374.2577 | -3.242453e-05 | 0.03386962 | 0 | 0 | 0
12380 | 365439.8 | 2014-02-24 16:44 | 1680.791 | 10 | 53 | 2.499565 | 3.366196 | 118.0074 | 117.3048 | 396.3939 | 374.2577 | 3.23244e-05 | 0.03386962 | 0 | 0 | 0
12381 | 365469.8 | 2014-02-24 16:45 | 1710.807 | 10 | 53 | 2.499384 | 3.366844 | 118.0282 | 117.3048 | 396.4641 | 374.2577 | 3.232441e-05 | 0.03386962 | 0 | 0 | 0
12382 | 365499.8 | 2014-02-24 16:45 | 1740.822 | 10 | 53 | 2.499384 | 3.367331 | 118.0491 | 117.3048 | 396.5343 | 374.2577 | 0 | 0.03386962 | 0 | 0 | 0
12383 | 365529.8 | 2014-02-24 16:46 | 1770.822 | 10 | 53 | 2.499746 | 3.368142 | 118.0699 | 117.3048 | 396.6045 | 374.2577 | 3.232347e-05 | 0.03386962 | 0 | 0 | 0
12384 | 365559.8 | 2014-02-24 16:46 | 1800.837 | 10 | 53 | 2.499565 | 3.36879 | 118.0907 | 117.3048 | 396.6746 | 374.2577 | 0 | 0.03386962 | 0 | 0 | 0
12385 | 365589.8 | 2014-02-24 16:47 | 1830.852 | 10 | 53 | 2.499565 | 3.369439 | 118.1116 | 117.3048 | 396.7449 | 374.2577 | 0 | 0.03386962 | 0 | 0 | 0
12386 | 365619.9 | 2014-02-24 16:47 | 1860.867 | 10 | 53 | 2.499384 | 3.37025 | 118.1324 | 117.3048 | 396.8151 | 374.2577 | 0 | 0.03386962 | 0 | 0 | 0
12387 | 365649.9 | 2014-02-24 16:48 | 1890.867 | 10 | 53 | 2.499565 | 3.371061 | 118.1533 | 117.3048 | 396.8853 | 374.2577 | 0 | 0.03386962 | 0 | 0 | 0
12388 | 365679.9 | 2014-02-24 16:48 | 1920.882 | 10 | 53 | 2.499746 | 3.372034 | 118.1741 | 117.3048 | 396.9556 | 374.2577 | 0 | 0.03386962 | 0 | 0 | 0
12389 | 365709.9 | 2014-02-24 16:49 | 1950.882 | 10 | 53 | 2.499565 | 3.372844 | 118.1949 | 117.3048 | 397.0259 | 374.2577 | 6.449549e-05 | 0.03386962 | 0 | 0 | 0
12390 | 365739.9 | 2014-02-24 16:49 | 1980.897 | 10 | 53 | 2.499565 | 3.373817 | 118.2158 | 117.3048 | 397.0962 | 374.2577 | 6.449348e-05 | 0.03386962 | 0 | 0 | 0
12391 | 365769.9 | 2014-02-24 16:50 | 2010.913 | 10 | 53 | 2.499565 | 3.37479 | 118.2366 | 117.3048 | 397.1665 | 374.2577 | 3.22708e-05 | 0.03386962 | 0 | 0 | 0
12392 | 365799.9 | 2014-02-24 16:50 | 2040.927 | 10 | 53 | 2.499746 | 3.375763 | 118.2574 | 117.3048 | 397.2368 | 374.2577 | 0 | 0.03386962 | 0 | 0 | 0
12393 | 365829.9 | 2014-02-24 16:51 | 2070.943 | 10 | 53 | 2.499565 | 3.376899 | 118.2783 | 117.3048 | 397.3072 | 374.2577 | 3.232304e-05 | 0.03386962 | 0 | 0 | 0
12394 | 365860 | 2014-02-24 16:51 | 2100.958 | 10 | 53 | 2.499746 | 3.378196 | 118.2991 | 117.3048 | 397.3776 | 374.2577 | 9.702067e-05 | 0.03386962 | 0 | 0 | 0
12395 | 365890 | 2014-02-24 16:52 | 2130.974 | 10 | 53 | 2.499565 | 3.379169 | 118.32 | 117.3048 | 397.448 | 374.2577 | 3.222349e-05 | 0.03386962 | 0 | 0 | 0
12396 | 365920 | 2014-02-24 16:52 | 2160.988 | 10 | 53 | 2.499565 | 3.380466 | 118.3408 | 117.3048 | 397.5184 | 374.2577 | 0 | 0.03386962 | 0 | 0 | 0
12397 | 365950 | 2014-02-24 16:53 | 2190.988 | 10 | 53 | 2.499565 | 3.382088 | 118.3616 | 117.3048 | 397.5889 | 374.2577 | 6.469425e-05 | 0.03386962 | 0 | 0 | 0
12398 | 365980 | 2014-02-24 16:53 | 2221.004 | 10 | 53 | 2.499565 | 3.383709 | 118.3825 | 117.3048 | 397.6594 | 374.2577 | 6.464749e-05 | 0.03386962 | 0 | 0 | 0
12399 | 366010 | 2014-02-24 16:54 | 2251.018 | 10 | 53 | 2.499565 | 3.385493 | 118.4033 | 117.3048 | 397.7299 | 374.2577 | 9.6718e-05 | 0.03386962 | 0 | 0 | 0
12400 | 366040 | 2014-02-24 16:54 | 2281.034 | 10 | 53 | 2.499746 | 3.387439 | 118.4242 | 117.3048 | 397.8005 | 374.2577 | 6.449609e-05 | 0.03386962 | 0 | 0 | 0
12401 | 366070 | 2014-02-24 16:55 | 2311.049 | 10 | 53 | 2.499565 | 3.389547 | 118.445 | 117.3048 | 397.8711 | 374.2577 | 3.23239e-05 | 0.03386962 | 0 | 0 | 0
12402 | 366100.1 | 2014-02-24 16:55 | 2341.064 | 10 | 53 | 2.499746 | 3.391979 | 118.4658 | 117.3048 | 397.9417 | 374.2577 | 9.667208e-05 | 0.03386962 | 0 | 0 | 0
12403 | 366130.1 | 2014-02-24 16:56 | 2371.08 | 10 | 53 | 2.499926 | 3.394412 | 118.4867 | 117.3048 | 398.0125 | 374.2577 | 0.0001288958 | 0.03386962 | 0 | 0 | 0
12404 | 366160.1 | 2014-02-24 16:56 | 2401.095 | 10 | 53 | 2.499746 | 3.396844 | 118.5075 | 117.3048 | 398.0833 | 374.2577 | 0.0001289445 | 0.03386962 | 0 | 0 | 0
12405 | 366190.1 | 2014-02-24 16:57 | 2431.11 | 10 | 53 | 2.499565 | 3.39879 | 118.5284 | 117.3048 | 398.154 | 374.2577 | 6.449517e-05 | 0.03386962 | 0 | 0 | 0
12406 | 366220.1 | 2014-02-24 16:57 | 2461.125 | 10 | 53 | 2.499565 | 3.400736 | 118.5492 | 117.3048 | 398.2249 | 374.2577 | 3.227247e-05 | 0.03386962 | 0 | 0 | 0
12407 | 366250.1 | 2014-02-24 16:58 | 2491.14 | 10 | 53 | 2.499565 | 3.402844 | 118.57 | 117.3048 | 398.2958 | 374.2577 | 6.450203e-05 | 0.03386962 | 0 | 0 | 0
12408 | 366280.1 | 2014-02-24 16:58 | 2521.141 | 10 | 53 | 2.499565 | 3.404628 | 118.5909 | 117.3048 | 398.3667 | 374.2577 | 9.667146e-05 | 0.03386962 | 0 | 0 | 0
12409 | 366310.2 | 2014-02-24 16:59 | 2551.155 | 10 | 53 | 2.499384 | 3.406088 | 118.6117 | 117.3048 | 398.4376 | 374.2577 | 3.227503e-05 | 0.03386962 | 0 | 0 | 0
12410 | 366340.2 | 2014-02-24 16:59 | 2581.17 | 10 | 53 | 2.499565 | 3.408034 | 118.6326 | 117.3048 | 398.5087 | 374.2577 | 6.450435e-05 | 0.03386962 | 0 | 0 | 0
12411 | 366370.2 | 2014-02-24 17:00 | 2611.171 | 10 | 53 | 2.499565 | 3.409655 | 118.6534 | 117.3048 | 398.5797 | 374.2577 | 3.2224e-05 | 0.03386962 | 0 | 0 | 0
12412 | 366400.2 | 2014-02-24 17:00 | 2641.186 | 10 | 53 | 2.499565 | 3.411439 | 118.6742 | 117.3048 | 398.6508 | 374.2577 | 3.232445e-05 | 0.03386962 | 0 | 0 | 0
12413 | 366430.2 | 2014-02-24 17:01 | 2671.201 | 10 | 53 | 2.499746 | 3.413709 | 118.6951 | 117.3048 | 398.7219 | 374.2577 | 9.702035e-05 | 0.03386962 | 0 | 0 | 0
12414 | 366460.2 | 2014-02-24 17:01 | 2701.217 | 10 | 53 | 2.499746 | 3.415817 | 118.7159 | 117.3048 | 398.7931 | 374.2577 | 9.667217e-05 | 0.03386962 | 0 | 0 | 0
12415 | 366490.2 | 2014-02-24 17:02 | 2731.231 | 10 | 53 | 2.499746 | 3.417925 | 118.7368 | 117.3048 | 398.8642 | 374.2577 | 6.48498e-05 | 0.03386962 | 0 | 0 | 0
12416 | 366520.2 | 2014-02-24 17:02 | 2761.247 | 10 | 53 | 2.499746 | 3.420682 | 118.7576 | 117.3048 | 398.9355 | 374.2577 | 0.0001289442 | 0.03386962 | 0 | 0 | 0
12417 | 366550.3 | 2014-02-24 17:03 | 2791.262 | 10 | 53 | 2.499565 | 3.423439 | 118.7784 | 117.3048 | 399.0068 | 374.2577 | 9.727405e-05 | 0.03386962 | 0 | 0 | 0
12418 | 366580.3 | 2014-02-24 17:03 | 2821.277 | 10 | 53 | 2.499746 | 3.426844 | 118.7993 | 117.3048 | 399.0782 | 374.2577 | 0.0001293464 | 0.03386962 | 0 | 0 | 0
12419 | 366610.3 | 2014-02-24 17:04 | 2851.293 | 10 | 53 | 2.499565 | 3.430574 | 118.8201 | 117.3048 | 399.1497 | 374.2577 | 0.0001297474 | 0.03386962 | 0 | 0 | 0
12420 | 366640.3 | 2014-02-24 17:04 | 2881.308 | 10 | 53 | 2.499746 | 3.435277 | 118.841 | 117.3048 | 399.2212 | 374.2577 | 0.0001297474 | 0.03386962 | 0 | 0 | 0
12421 | 366670.3 | 2014-02-24 17:05 | 2911.323 | 10 | 53 | 2.499746 | 3.441114 | 118.8618 | 117.3048 | 399.2929 | 374.2577 | 0.0002270222 | 0.03386962 | 0 | 0 | 0
12422 | 366700.3 | 2014-02-24 17:05 | 2941.338 | 10 | 53 | 2.499384 | 3.447925 | 118.8826 | 117.3048 | 399.3647 | 374.2577 | 0.0001945972 | 0.03386962 | 0 | 0 | 0
12423 | 366730.3 | 2014-02-24 17:06 | 2971.354 | 10 | 53 | 2.499746 | 3.457493 | 118.9035 | 117.3048 | 399.4366 | 374.2577 | 0.0003567696 | 0.03386962 | 0 | 0 | 0
12424 | 366760.4 | 2014-02-24 17:06 | 3001.369 | 10 | 53 | 2.499746 | 3.471114 | 118.9243 | 117.3048 | 399.5088 | 374.2577 | 0.0005189419 | 0.03386962 | 0 | 0 | 0
12425 | 366790.4 | 2014-02-24 17:07 | 3031.384 | 10 | 53 | 2.499746 | 3.492682 | 118.9452 | 117.3048 | 399.5813 | 374.2577 | 0.000778389 | 0.03386962 | 0 | 0 | 0
12426 | 366820.4 | 2014-02-24 17:07 | 3061.399 | 10 | 53 | 2.499565 | 3.531114 | 118.966 | 117.3048 | 399.6545 | 374.2577 | 0.001491928 | 0.03386962 | 0 | 0 | 0
12427 | 366850.4 | 2014-02-24 17:08 | 3091.415 | 10 | 53 | 2.499746 | 3.616411 | 118.9869 | 117.3048 | 399.7288 | 374.2577 | 0.00395663 | 0.03386962 | 0 | 0 | 0
12428 | 366880.4 | 2014-02-24 17:08 | 3121.43 | 10 | 53 | 2.499565 | 3.796087 | 119.0077 | 117.3048 | 399.8059 | 374.2577 | 0.007413284 | 0.03386962 | 0 | 0 | 0
12429 | 366910.4 | 2014-02-24 17:09 | 3151.445 | 10 | 53 | 2.499565 | 4.065924 | 119.0285 | 117.3048 | 399.8877 | 374.2577 | 0.009826899 | 0.03386962 | 0 | 0 | 0
12430 | 366913.8 | 2014-02-24 17:09 | 3154.82 | 10 | 53 | 2.499746 | 4.100302 | 119.0309 | 117.3048 | 399.8973 | 374.2577 | 0.01008848 | 0.03386962 | 0 | 0 | 0
12431 | 366943.8 | 2014-02-24 17:09 | 30.01491 | 11 | 53 | 0.5625747 | 4.099815 | 119.0387 | 117.3048 | 399.9295 | 374.2577 | 0 | 0.03386962 | 0 | 0 | 0
12432 | 366973.8 | 2014-02-24 17:10 | 60.03041 | 11 | 53 | 0.3329399 | 4.099815 | 119.0423 | 117.3048 | 399.9442 | 374.2577 | 0 | 0.03386962 | 0 | 0 | 0
12433 | 367003.8 | 2014-02-24 17:10 | 90.04554 | 11 | 53 | 0.2279691 | 4.099815 | 119.0446 | 117.3048 | 399.9536 | 374.2577 | 0 | 0.03386962 | 0 | 0 | 0
12434 | 367033.9 | 2014-02-24 17:11 | 120.0607 | 11 | 53 | 0.1681665 | 4.099815 | 119.0462 | 117.3048 | 399.9603 | 374.2577 | 0 | 0.03386962 | 0 | 0 | 0
12435 | 367063.9 | 2014-02-24 17:11 | 150.0756 | 11 | 53 | 0.1305866 | 4.099815 | 119.0475 | 117.3048 | 399.9653 | 374.2577 | 0 | 0.03386962 | 0 | 0 | 0
12436 | 367093.9 | 2014-02-24 17:12 | 180.0757 | 11 | 53 | 0.1056538 | 4.099815 | 119.0485 | 117.3048 | 399.9693 | 374.2577 | 3.222432e-05 | 0.03386962 | 0 | 0 | 0
12437 | 367123.9 | 2014-02-24 17:12 | 210.0903 | 11 | 53 | 0.08758658 | 4.099815 | 119.0493 | 117.3048 | 399.9726 | 374.2577 | 0 | 0.03386962 | 0 | 0 | 0
12438 | 367138.3 | 2014-02-24 17:12 | 224.4815 | 11 | 53 | 0.07999833 | 4.099815 | 119.0496 | 117.3048 | 399.974 | 374.2577 | 3.242468e-05 | 0.03386962 | 0 | 0 | 0
12439 | 367168.3 | 2014-02-24 17:13 | 30.01559 | 4 | 54 | 0 | 4.081005 | 119.0496 | 117.3048 | 399.974 | 374.2577 | -0.0004834544 | 0.03386962 | 0 | 0 | 0
12440 | 367198.3 | 2014-02-24 17:13 | 60.03078 | 4 | 54 | 0 | 4.068356 | 119.0496 | 117.3048 | 399.974 | 374.2577 | -0.0003867794 | 0.03386962 | 0 | 0 | 0
12441 | 367228.3 | 2014-02-24 17:14 | 90.04546 | 4 | 54 | 0 | 4.058788 | 119.0496 | 117.3048 | 399.974 | 374.2577 | -0.0002901088 | 0.03386962 | 0 | 0 | 0
12442 | 367258.3 | 2014-02-24 17:14 | 120.0141 | 4 | 54 | 0 | 4.050842 | 119.0496 | 117.3048 | 399.974 | 374.2577 | -0.0002270684 | 0.03386962 | 0 | 0 | 0
12443 | 367258.3 | 2014-02-24 17:14 | 0.01562154 | 5 | 54 | 0.002489815 | 4.05068 | 119.0496 | 117.3048 | 399.974 | 374.2577 | -3.242493e-05 | 0.03263799 | 0 | 0 | 0
12444 | 367288.3 | 2014-02-24 17:15 | 30.01535 | 6 | 54 | 0 | 4.043707 | 119.0496 | 117.3048 | 399.974 | 374.2577 | -0.0002262648 | 0.03263799 | 0 | 0 | 0
12445 | 367318.3 | 2014-02-24 17:15 | 60.01493 | 6 | 54 | 0 | 4.037869 | 119.0496 | 117.3048 | 399.974 | 374.2577 | -0.0001296993 | 0.03263799 | 0 | 0 | 0
12446 | 367348.4 | 2014-02-24 17:16 | 30.01515 | 7 | 54 | -2.499644 | 3.541492 | 119.0496 | 117.3257 | 399.974 | 374.3355 | -0.00911764 | 0.03263799 | 0 | 0 | 0
12447 | 367378.4 | 2014-02-24 17:16 | 60.03045 | 7 | 54 | -2.499644 | 3.37398 | 119.0496 | 117.3465 | 399.974 | 374.4072 | -0.003319903 | 0.03263799 | 0 | 0 | 0
12448 | 367408.4 | 2014-02-24 17:17 | 90.04522 | 7 | 54 | -2.499644 | 3.31398 | 119.0496 | 117.3673 | 399.974 | 374.4768 | -0.001321502 | 0.03263799 | 0 | 0 | 0
12449 | 367438.4 | 2014-02-24 17:17 | 120.061 | 7 | 54 | -2.500005 | 3.290628 | 119.0496 | 117.3882 | 399.974 | 374.5456 | -0.0004834626 | 0.03263799 | 0 | 0 | 0
12450 | 367468.4 | 2014-02-24 17:18 | 150.0757 | 7 | 54 | -2.499825 | 3.281709 | 119.0496 | 117.409 | 399.974 | 374.614 | -0.0001933913 | 0.03263799 | 0 | 0 | 0
12451 | 367498.4 | 2014-02-24 17:18 | 180.0914 | 7 | 54 | -2.499825 | 3.278142 | 119.0496 | 117.4299 | 399.974 | 374.6824 | -6.444849e-05 | 0.03263799 | 0 | 0 | 0
12452 | 367528.4 | 2014-02-24 17:19 | 210.1063 | 7 | 54 | -2.500005 | 3.275872 | 119.0496 | 117.4507 | 399.974 | 374.7507 | -6.444861e-05 | 0.03263799 | 0 | 0 | 0
12453 | 367558.5 | 2014-02-24 17:19 | 240.1219 | 7 | 54 | -2.500005 | 3.274412 | 119.0496 | 117.4716 | 399.974 | 374.819 | -3.227238e-05 | 0.03263799 | 0 | 0 | 0
12454 | 367588.5 | 2014-02-24 17:20 | 270.1367 | 7 | 54 | -2.500005 | 3.272953 | 119.0496 | 117.4924 | 399.974 | 374.8872 | -3.222385e-05 | 0.03263799 | 0 | 0 | 0
12455 | 367618.5 | 2014-02-24 17:20 | 300.1525 | 7 | 54 | -2.499825 | 3.271656 | 119.0496 | 117.5133 | 399.974 | 374.9554 | -6.484924e-05 | 0.03263799 | 0 | 0 | 0
12456 | 367648.5 | 2014-02-24 17:21 | 330.1673 | 7 | 54 | -2.500005 | 3.270196 | 119.0496 | 117.5341 | 399.974 | 375.0236 | -6.449513e-05 | 0.03263799 | 0 | 0 | 0
12457 | 367678.5 | 2014-02-24 17:21 | 360.1829 | 7 | 54 | -2.499825 | 3.269061 | 119.0496 | 117.5549 | 399.974 | 375.0918 | -6.449463e-05 | 0.03263799 | 0 | 0 | 0
12458 | 367708.5 | 2014-02-24 17:22 | 390.1977 | 7 | 54 | -2.499825 | 3.268088 | 119.0496 | 117.5758 | 399.974 | 375.1599 | 0 | 0.03263799 | 0 | 0 | 0
12459 | 367738.6 | 2014-02-24 17:22 | 420.2135 | 7 | 54 | -2.499644 | 3.266629 | 119.0496 | 117.5966 | 399.974 | 375.228 | -3.222372e-05 | 0.03263799 | 0 | 0 | 0
12460 | 367768.6 | 2014-02-24 17:23 | 450.2282 | 7 | 54 | -2.499825 | 3.265493 | 119.0496 | 117.6175 | 399.974 | 375.296 | 0 | 0.03263799 | 0 | 0 | 0
12461 | 367798.6 | 2014-02-24 17:23 | 480.244 | 7 | 54 | -2.500005 | 3.264034 | 119.0496 | 117.6383 | 399.974 | 375.3641 | -6.449439e-05 | 0.03263799 | 0 | 0 | 0
12462 | 367828.6 | 2014-02-24 17:24 | 510.2587 | 7 | 54 | -2.499825 | 3.262574 | 119.0496 | 117.6591 | 399.974 | 375.4321 | -6.444688e-05 | 0.03263799 | 0 | 0 | 0
12463 | 367858.6 | 2014-02-24 17:24 | 540.2745 | 7 | 54 | -2.499825 | 3.261277 | 119.0496 | 117.68 | 399.974 | 375.5001 | -3.222435e-05 | 0.03263799 | 0 | 0 | 0
12464 | 367888.6 | 2014-02-24 17:25 | 570.2898 | 7 | 54 | -2.499825 | 3.259655 | 119.0496 | 117.7008 | 399.974 | 375.5681 | -9.671871e-05 | 0.03263799 | 0 | 0 | 0
12465 | 367918.6 | 2014-02-24 17:25 | 600.3044 | 7 | 54 | -2.499825 | 3.258358 | 119.0496 | 117.7217 | 399.974 | 375.636 | -3.23234e-05 | 0.03263799 | 0 | 0 | 0
12466 | 367948.7 | 2014-02-24 17:26 | 630.3203 | 7 | 54 | -2.499825 | 3.257061 | 119.0496 | 117.7425 | 399.974 | 375.7039 | -3.222334e-05 | 0.03263799 | 0 | 0 | 0
12467 | 367978.7 | 2014-02-24 17:26 | 660.3352 | 7 | 54 | -2.499825 | 3.255277 | 119.0496 | 117.7634 | 399.974 | 375.7718 | -6.465231e-05 | 0.03263799 | 0 | 0 | 0
12468 | 368008.7 | 2014-02-24 17:27 | 690.3507 | 7 | 54 | -2.499825 | 3.253818 | 119.0496 | 117.7842 | 399.974 | 375.8396 | -3.222424e-05 | 0.03263799 | 0 | 0 | 0
12469 | 368038.7 | 2014-02-24 17:27 | 720.3655 | 7 | 54 | -2.499825 | 3.252196 | 119.0496 | 117.805 | 399.974 | 375.9074 | -3.24249e-05 | 0.03263799 | 0 | 0 | 0
12470 | 368068.7 | 2014-02-24 17:28 | 750.3811 | 7 | 54 | -2.499644 | 3.250737 | 119.0496 | 117.8259 | 399.974 | 375.9752 | -6.444911e-05 | 0.03263799 | 0 | 0 | 0
12471 | 368098.7 | 2014-02-24 17:28 | 780.3963 | 7 | 54 | -2.499825 | 3.249115 | 119.0496 | 117.8467 | 399.974 | 376.0429 | -6.464859e-05 | 0.03263799 | 0 | 0 | 0
12472 | 368128.8 | 2014-02-24 17:29 | 810.4117 | 7 | 54 | -2.500005 | 3.247656 | 119.0496 | 117.8676 | 399.974 | 376.1106 | -6.464714e-05 | 0.03263799 | 0 | 0 | 0
12473 | 368158.8 | 2014-02-24 17:29 | 840.4264 | 7 | 54 | -2.499825 | 3.246196 | 119.0496 | 117.8884 | 399.974 | 376.1783 | -9.732234e-05 | 0.03263799 | 0 | 0 | 0
12474 | 368188.8 | 2014-02-24 17:30 | 870.4422 | 7 | 54 | -2.500005 | 3.244737 | 119.0496 | 117.9093 | 399.974 | 376.2459 | -6.444778e-05 | 0.03263799 | 0 | 0 | 0
12475 | 368218.8 | 2014-02-24 17:30 | 900.457 | 7 | 54 | -2.500005 | 3.243439 | 119.0496 | 117.9301 | 399.974 | 376.3135 | -9.66722e-05 | 0.03263799 | 0 | 0 | 0
12476 | 368248.8 | 2014-02-24 17:31 | 930.4727 | 7 | 54 | -2.500005 | 3.242142 | 119.0496 | 117.9509 | 399.974 | 376.3811 | -6.469331e-05 | 0.03263799 | 0 | 0 | 0
12477 | 368278.8 | 2014-02-24 17:31 | 960.4874 | 7 | 54 | -2.499825 | 3.241169 | 119.0496 | 117.9718 | 399.974 | 376.4487 | -3.22241e-05 | 0.03263799 | 0 | 0 | 0
12478 | 368308.8 | 2014-02-24 17:32 | 990.5031 | 7 | 54 | -2.500005 | 3.240034 | 119.0496 | 117.9926 | 399.974 | 376.5163 | -3.227226e-05 | 0.03263799 | 0 | 0 | 0
12479 | 368338.9 | 2014-02-24 17:32 | 1020.518 | 7 | 54 | -2.499644 | 3.239061 | 119.0496 | 118.0135 | 399.974 | 376.5837 | -3.242485e-05 | 0.03263799 | 0 | 0 | 0
12480 | 368368.9 | 2014-02-24 17:33 | 1050.534 | 7 | 54 | -2.499825 | 3.237764 | 119.0496 | 118.0343 | 399.974 | 376.6513 | -6.44949e-05 | 0.03263799 | 0 | 0 | 0
12481 | 368398.9 | 2014-02-24 17:33 | 1080.548 | 7 | 54 | -2.499644 | 3.237115 | 119.0496 | 118.0552 | 399.974 | 376.7187 | -3.222363e-05 | 0.03263799 | 0 | 0 | 0
12482 | 368428.9 | 2014-02-24 17:34 | 1110.564 | 7 | 54 | -2.500005 | 3.236142 | 119.0496 | 118.076 | 399.974 | 376.7862 | -3.222395e-05 | 0.03263799 | 0 | 0 | 0
12483 | 368458.9 | 2014-02-24 17:34 | 1140.579 | 7 | 54 | -2.499825 | 3.235331 | 119.0496 | 118.0968 | 399.974 | 376.8536 | -3.222331e-05 | 0.03263799 | 0 | 0 | 0
12484 | 368488.9 | 2014-02-24 17:35 | 1170.595 | 7 | 54 | -2.499825 | 3.23452 | 119.0496 | 118.1177 | 399.974 | 376.9211 | 0 | 0.03263799 | 0 | 0 | 0
12485 | 368518.9 | 2014-02-24 17:35 | 1200.609 | 7 | 54 | -2.499825 | 3.23371 | 119.0496 | 118.1385 | 399.974 | 376.9884 | -3.227126e-05 | 0.03263799 | 0 | 0 | 0
12486 | 368549 | 2014-02-24 17:36 | 1230.625 | 7 | 54 | -2.499825 | 3.233061 | 119.0496 | 118.1594 | 399.974 | 377.0559 | 3.232386e-05 | 0.03263799 | 0 | 0 | 0
12487 | 368579 | 2014-02-24 17:36 | 1260.64 | 7 | 54 | -2.499644 | 3.23225 | 119.0496 | 118.1802 | 399.974 | 377.1232 | 0 | 0.03263799 | 0 | 0 | 0
12488 | 368609 | 2014-02-24 17:37 | 1290.64 | 7 | 54 | -2.500005 | 3.231439 | 119.0496 | 118.201 | 399.974 | 377.1906 | -3.232419e-05 | 0.03263799 | 0 | 0 | 0
12489 | 368639 | 2014-02-24 17:37 | 1320.655 | 7 | 54 | -2.499825 | 3.230628 | 119.0496 | 118.2219 | 399.974 | 377.2579 | -3.227145e-05 | 0.03263799 | 0 | 0 | 0
12490 | 368669 | 2014-02-24 17:38 | 1350.67 | 7 | 54 | -2.499644 | 3.229818 | 119.0496 | 118.2427 | 399.974 | 377.3252 | 0 | 0.03263799 | 0 | 0 | 0
12491 | 368699 | 2014-02-24 17:38 | 1380.685 | 7 | 54 | -2.499825 | 3.229007 | 119.0496 | 118.2636 | 399.974 | 377.3925 | -3.222424e-05 | 0.03263799 | 0 | 0 | 0
12492 | 368729 | 2014-02-24 17:39 | 1410.685 | 7 | 54 | -2.500005 | 3.228196 | 119.0496 | 118.2844 | 399.974 | 377.4598 | -3.232353e-05 | 0.03263799 | 0 | 0 | 0
12493 | 368759 | 2014-02-24 17:39 | 1440.701 | 7 | 54 | -2.499644 | 3.227223 | 119.0496 | 118.3053 | 399.974 | 377.5271 | -3.232319e-05 | 0.03263799 | 0 | 0 | 0
12494 | 368789.1 | 2014-02-24 17:40 | 1470.715 | 7 | 54 | -2.499825 | 3.226575 | 119.0496 | 118.3261 | 399.974 | 377.5943 | 3.247216e-05 | 0.03263799 | 0 | 0 | 0
12495 | 368819.1 | 2014-02-24 17:40 | 1500.731 | 7 | 54 | -2.500005 | 3.225439 | 119.0496 | 118.3469 | 399.974 | 377.6616 | -3.227129e-05 | 0.03263799 | 0 | 0 | 0
12496 | 368849.1 | 2014-02-24 17:41 | 1530.746 | 7 | 54 | -2.499825 | 3.224629 | 119.0496 | 118.3678 | 399.974 | 377.7288 | -3.24248e-05 | 0.03263799 | 0 | 0 | 0
12497 | 368879.1 | 2014-02-24 17:41 | 1560.746 | 7 | 54 | -2.499825 | 3.223331 | 119.0496 | 118.3886 | 399.974 | 377.796 | -6.469769e-05 | 0.03263799 | 0 | 0 | 0
12498 | 368909.1 | 2014-02-24 17:42 | 1590.761 | 7 | 54 | -2.500005 | 3.222521 | 119.0496 | 118.4095 | 399.974 | 377.8631 | 0 | 0.03263799 | 0 | 0 | 0
12499 | 368939.1 | 2014-02-24 17:42 | 1620.776 | 7 | 54 | -2.499825 | 3.221385 | 119.0496 | 118.4303 | 399.974 | 377.9303 | -3.232448e-05 | 0.03263799 | 0 | 0 | 0
12500 | 368969.1 | 2014-02-24 17:43 | 1650.792 | 7 | 54 | -2.500005 | 3.22025 | 119.0496 | 118.4511 | 399.974 | 377.9974 | -6.469303e-05 | 0.03263799 | 0 | 0 | 0
12501 | 368999.1 | 2014-02-24 17:43 | 1680.807 | 7 | 54 | -2.500005 | 3.219115 | 119.0496 | 118.472 | 399.974 | 378.0645 | -3.247258e-05 | 0.03263799 | 0 | 0 | 0
12502 | 369029.2 | 2014-02-24 17:44 | 1710.822 | 7 | 54 | -2.500005 | 3.217656 | 119.0496 | 118.4928 | 399.974 | 378.1316 | -9.697155e-05 | 0.03263799 | 0 | 0 | 0
12503 | 369059.2 | 2014-02-24 17:44 | 1740.822 | 7 | 54 | -2.499825 | 3.216521 | 119.0496 | 118.5137 | 399.974 | 378.1986 | -3.232285e-05 | 0.03263799 | 0 | 0 | 0
12504 | 369089.2 | 2014-02-24 17:45 | 1770.837 | 7 | 54 | -2.500005 | 3.215061 | 119.0496 | 118.5345 | 399.974 | 378.2656 | -6.464568e-05 | 0.03263799 | 0 | 0 | 0
12505 | 369119.2 | 2014-02-24 17:45 | 1800.852 | 7 | 54 | -2.499825 | 3.213764 | 119.0496 | 118.5553 | 399.974 | 378.3327 | -3.232338e-05 | 0.03263799 | 0 | 0 | 0
12506 | 369149.2 | 2014-02-24 17:46 | 1830.867 | 7 | 54 | -2.500005 | 3.212142 | 119.0496 | 118.5762 | 399.974 | 378.3996 | -6.445007e-05 | 0.03263799 | 0 | 0 | 0
12507 | 369179.2 | 2014-02-24 17:46 | 1860.883 | 7 | 54 | -2.500005 | 3.210521 | 119.0496 | 118.597 | 399.974 | 378.4666 | -6.444827e-05 | 0.03263799 | 0 | 0 | 0
12508 | 369209.2 | 2014-02-24 17:47 | 1890.898 | 7 | 54 | -2.499825 | 3.209061 | 119.0496 | 118.6179 | 399.974 | 378.5335 | -3.242493e-05 | 0.03263799 | 0 | 0 | 0
12509 | 369239.3 | 2014-02-24 17:47 | 1920.913 | 7 | 54 | -2.499825 | 3.207277 | 119.0496 | 118.6387 | 399.974 | 378.6003 | -3.242493e-05 | 0.03263799 | 0 | 0 | 0
12510 | 369269.3 | 2014-02-24 17:48 | 1950.929 | 7 | 54 | -2.499644 | 3.205493 | 119.0496 | 118.6596 | 399.974 | 378.6671 | -3.247261e-05 | 0.03263799 | 0 | 0 | 0
12511 | 369299.3 | 2014-02-24 17:48 | 1980.944 | 7 | 54 | -2.499825 | 3.203547 | 119.0496 | 118.6804 | 399.974 | 378.7339 | -3.247261e-05 | 0.03263799 | 0 | 0 | 0
12512 | 369329.3 | 2014-02-24 17:49 | 2010.959 | 7 | 54 | -2.500005 | 3.201602 | 119.0496 | 118.7012 | 399.974 | 378.8007 | -3.242493e-05 | 0.03263799 | 0 | 0 | 0
12513 | 369359.3 | 2014-02-24 17:49 | 2040.974 | 7 | 54 | -2.500005 | 3.199331 | 119.0496 | 118.7221 | 399.974 | 378.8674 | -9.732247e-05 | 0.03263799 | 0 | 0 | 0
12514 | 369389.3 | 2014-02-24 17:50 | 2070.989 | 7 | 54 | -2.499825 | 3.197386 | 119.0496 | 118.7429 | 399.974 | 378.9341 | -3.242493e-05 | 0.03263799 | 0 | 0 | 0
12515 | 369419.3 | 2014-02-24 17:50 | 2101.005 | 7 | 54 | -2.499825 | 3.195115 | 119.0496 | 118.7638 | 399.974 | 379.0007 | -0.0001297474 | 0.03263799 | 0 | 0 | 0
12516 | 369449.4 | 2014-02-24 17:51 | 2131.02 | 7 | 54 | -2.499825 | 3.193007 | 119.0496 | 118.7846 | 399.974 | 379.0673 | -6.489754e-05 | 0.03263799 | 0 | 0 | 0
12517 | 369479.4 | 2014-02-24 17:51 | 2161.035 | 7 | 54 | -2.499825 | 3.190737 | 119.0496 | 118.8055 | 399.974 | 379.1338 | -3.24244e-05 | 0.03263799 | 0 | 0 | 0
12518 | 369509.4 | 2014-02-24 17:52 | 2191.05 | 7 | 54 | -2.500005 | 3.188142 | 119.0496 | 118.8263 | 399.974 | 379.2003 | -9.667245e-05 | 0.03263799 | 0 | 0 | 0
12519 | 369539.4 | 2014-02-24 17:52 | 2221.065 | 7 | 54 | -2.500005 | 3.18571 | 119.0496 | 118.8471 | 399.974 | 379.2667 | -0.0001289434 | 0.03263799 | 0 | 0 | 0
12520 | 369569.4 | 2014-02-24 17:53 | 2251.081 | 7 | 54 | -2.499825 | 3.183439 | 119.0496 | 118.868 | 399.974 | 379.3331 | -6.48959e-05 | 0.03263799 | 0 | 0 | 0
12521 | 369599.4 | 2014-02-24 17:53 | 2281.096 | 7 | 54 | -2.499825 | 3.180683 | 119.0496 | 118.8888 | 399.974 | 379.3994 | -9.667174e-05 | 0.03263799 | 0 | 0 | 0
12522 | 369629.5 | 2014-02-24 17:54 | 2311.111 | 7 | 54 | -2.499825 | 3.178088 | 119.0496 | 118.9097 | 399.974 | 379.4657 | -9.671938e-05 | 0.03263799 | 0 | 0 | 0
12523 | 369659.5 | 2014-02-24 17:54 | 2341.126 | 7 | 54 | -2.499825 | 3.175331 | 119.0496 | 118.9305 | 399.974 | 379.5318 | -6.489584e-05 | 0.03263799 | 0 | 0 | 0
12524 | 369689.5 | 2014-02-24 17:55 | 2371.142 | 7 | 54 | -2.500005 | 3.17225 | 119.0496 | 118.9514 | 399.974 | 379.598 | -9.701758e-05 | 0.03263799 | 0 | 0 | 0
12525 | 369719.5 | 2014-02-24 17:55 | 2401.157 | 7 | 54 | -2.499825 | 3.169332 | 119.0496 | 118.9722 | 399.974 | 379.6641 | -9.667289e-05 | 0.03263799 | 0 | 0 | 0
12526 | 369749.5 | 2014-02-24 17:56 | 2431.173 | 7 | 54 | -2.499825 | 3.166088 | 119.0496 | 118.993 | 399.974 | 379.7301 | -9.727452e-05 | 0.03263799 | 0 | 0 | 0
12527 | 369779.5 | 2014-02-24 17:56 | 2461.188 | 7 | 54 | -2.499644 | 3.162845 | 119.0496 | 119.0139 | 399.974 | 379.7961 | -9.701763e-05 | 0.03263799 | 0 | 0 | 0
12528 | 369809.5 | 2014-02-24 17:57 | 2491.203 | 7 | 54 | -2.499644 | 3.159277 | 119.0496 | 119.0347 | 399.974 | 379.862 | -0.0001289472 | 0.03263799 | 0 | 0 | 0
12529 | 369839.6 | 2014-02-24 17:57 | 2521.218 | 7 | 54 | -2.499825 | 3.155548 | 119.0496 | 119.0556 | 399.974 | 379.9278 | -0.0001297471 | 0.03263799 | 0 | 0 | 0
12530 | 369869.6 | 2014-02-24 17:58 | 2551.233 | 7 | 54 | -2.499825 | 3.151494 | 119.0496 | 119.0764 | 399.974 | 379.9935 | -0.0001288991 | 0.03263799 | 0 | 0 | 0
12531 | 369899.6 | 2014-02-24 17:58 | 2581.248 | 7 | 54 | -2.499825 | 3.14744 | 119.0496 | 119.0972 | 399.974 | 380.0591 | -0.0001616198 | 0.03263799 | 0 | 0 | 0
12532 | 369929.6 | 2014-02-24 17:59 | 2611.264 | 7 | 54 | -2.499644 | 3.14371 | 119.0496 | 119.1181 | 399.974 | 380.1247 | -9.671936e-05 | 0.03263799 | 0 | 0 | 0
12533 | 369959.6 | 2014-02-24 17:59 | 2641.279 | 7 | 54 | -2.499825 | 3.139494 | 119.0496 | 119.1389 | 399.974 | 380.1902 | -0.0001289417 | 0.03263799 | 0 | 0 | 0
12534 | 369989.6 | 2014-02-24 18:00 | 2671.294 | 7 | 54 | -2.499825 | 3.135764 | 119.0496 | 119.1598 | 399.974 | 380.2556 | -9.667252e-05 | 0.03263799 | 0 | 0 | 0
12535 | 370019.6 | 2014-02-24 18:00 | 2701.31 | 7 | 54 | -2.499825 | 3.132034 | 119.0496 | 119.1806 | 399.974 | 380.3209 | -9.697201e-05 | 0.03263799 | 0 | 0 | 0
12536 | 370049.7 | 2014-02-24 18:01 | 2731.325 | 7 | 54 | -2.499644 | 3.128467 | 119.0496 | 119.2015 | 399.974 | 380.3862 | -6.464934e-05 | 0.03263799 | 0 | 0 | 0
12537 | 370079.7 | 2014-02-24 18:01 | 2761.34 | 7 | 54 | -2.499825 | 3.123926 | 119.0496 | 119.2223 | 399.974 | 380.4513 | -0.0001293439 | 0.03263799 | 0 | 0 | 0
12538 | 370109.7 | 2014-02-24 18:02 | 2791.355 | 7 | 54 | -2.499644 | 3.118899 | 119.0496 | 119.2432 | 399.974 | 380.5164 | -0.0001616639 | 0.03263799 | 0 | 0 | 0
12539 | 370139.7 | 2014-02-24 18:02 | 2821.371 | 7 | 54 | -2.499825 | 3.112088 | 119.0496 | 119.264 | 399.974 | 380.5813 | -0.0002594421 | 0.03263799 | 0 | 0 | 0
12540 | 370169.7 | 2014-02-24 18:03 | 2851.385 | 7 | 54 | -2.499825 | 3.103007 | 119.0496 | 119.2848 | 399.974 | 380.646 | -0.000322333 | 0.03263799 | 0 | 0 | 0
12541 | 370199.7 | 2014-02-24 18:03 | 2881.401 | 7 | 54 | -2.499825 | 3.090521 | 119.0496 | 119.3057 | 399.974 | 380.7106 | -0.0004834561 | 0.03263799 | 0 | 0 | 0
12542 | 370229.8 | 2014-02-24 18:04 | 2911.416 | 7 | 54 | -2.500005 | 3.073656 | 119.0496 | 119.3265 | 399.974 | 380.7748 | -0.0006446207 | 0.03263799 | 0 | 0 | 0
12543 | 370259.8 | 2014-02-24 18:04 | 2941.416 | 7 | 54 | -2.499644 | 3.050791 | 119.0496 | 119.3474 | 399.974 | 380.8387 | -0.000840582 | 0.03263799 | 0 | 0 | 0
12544 | 370289.8 | 2014-02-24 18:05 | 2971.431 | 7 | 54 | -2.499825 | 3.020629 | 119.0496 | 119.3682 | 399.974 | 380.9019 | -0.001102683 | 0.03263799 | 0 | 0 | 0
12545 | 370319.8 | 2014-02-24 18:05 | 3001.446 | 7 | 54 | -2.499644 | 2.983819 | 119.0496 | 119.389 | 399.974 | 380.9645 | -0.001321481 | 0.03263799 | 0 | 0 | 0
12546 | 370349.8 | 2014-02-24 18:06 | 3031.461 | 7 | 54 | -2.499825 | 2.939062 | 119.0496 | 119.4099 | 399.974 | 381.0263 | -0.001611575 | 0.03263799 | 0 | 0 | 0
12547 | 370379.8 | 2014-02-24 18:06 | 3061.477 | 7 | 54 | -2.499825 | 2.884738 | 119.0496 | 119.4307 | 399.974 | 381.087 | -0.002004423 | 0.03263799 | 0 | 0 | 0
12548 | 370409.8 | 2014-02-24 18:07 | 3091.492 | 7 | 54 | -2.499825 | 2.814846 | 119.0496 | 119.4516 | 399.974 | 381.1464 | -0.002618873 | 0.03263799 | 0 | 0 | 0
12549 | 370439.8 | 2014-02-24 18:07 | 3121.507 | 7 | 54 | -2.499825 | 2.718684 | 119.0496 | 119.4724 | 399.974 | 381.2042 | -0.003738794 | 0.03263799 | 0 | 0 | 0
12550 | 370469.9 | 2014-02-24 18:08 | 3151.522 | 7 | 54 | -2.500005 | 2.563009 | 119.0496 | 119.4932 | 399.974 | 381.2593 | -0.006745958 | 0.03263799 | 0 | 0 | 0
12551 | 370499.9 | 2014-02-24 18:08 | 3181.538 | 7 | 54 | -2.499825 | 2.126794 | 119.0496 | 119.5141 | 399.974 | 381.3093 | -0.02430228 | 0.03263799 | 0 | 0 | 0
12552 | 370504.3 | 2014-02-24 18:09 | 3185.975 | 7 | 54 | -2.500005 | 1.999011 | 119.0496 | 119.5172 | 399.974 | 381.3156 | -0.0285809 | 0.03263799 | 0 | 0 | 0
12553 | 370504.3 | 2014-02-24 18:09 | 0.0157438 | 8 | 54 | 0.0001410718 | 2.038254 | 119.0496 | 119.5172 | 399.974 | 381.3156 | 0 | 0.05178143 | 0 | 0 | 0
12554 | 370534.3 | 2014-02-24 18:09 | 30.00013 | 9 | 54 | 0 | 2.399712 | 119.0496 | 119.5172 | 399.974 | 381.3156 | 0.004313107 | 0.05178143 | 0 | 0 | 0
12555 | 370564.3 | 2014-02-24 18:10 | 60.01483 | 9 | 54 | 0 | 2.488415 | 119.0496 | 119.5172 | 399.974 | 381.3156 | 0.002256201 | 0.05178143 | 0 | 0 | 0
12556 | 370594.4 | 2014-02-24 18:10 | 90.03073 | 9 | 54 | 0 | 2.539009 | 119.0496 | 119.5172 | 399.974 | 381.3156 | 0.001394535 | 0.05178143 | 0 | 0 | 0
12557 | 370624.3 | 2014-02-24 18:11 | 120.0141 | 9 | 54 | 0 | 2.570468 | 119.0496 | 119.5172 | 399.974 | 381.3156 | 0.0009052982 | 0.05178143 | 0 | 0 | 0
12558 | 370654.4 | 2014-02-24 18:11 | 30.01484 | 10 | 54 | 2.499565 | 2.86317 | 119.0704 | 119.5172 | 400.0316 | 381.3156 | 0.004995907 | 0.05178143 | 0 | 0 | 0
12559 | 370684.4 | 2014-02-24 18:12 | 60.01496 | 10 | 54 | 2.499565 | 2.970197 | 119.0913 | 119.5172 | 400.0925 | 381.3156 | 0.002909857 | 0.05178143 | 0 | 0 | 0
12560 | 370714.4 | 2014-02-24 18:12 | 90.0298 | 10 | 54 | 2.499746 | 3.041386 | 119.1121 | 119.5172 | 400.1552 | 381.3156 | 0.002094866 | 0.05178143 | 0 | 0 | 0
12561 | 370744.4 | 2014-02-24 18:13 | 120.0455 | 10 | 54 | 2.499565 | 3.095061 | 119.1329 | 119.5172 | 400.2191 | 381.3156 | 0.001643762 | 0.05178143 | 0 | 0 | 0
12562 | 370774.4 | 2014-02-24 18:13 | 150.0607 | 10 | 54 | 2.499565 | 3.13771 | 119.1538 | 119.5172 | 400.2841 | 381.3156 | 0.001293273 | 0.05178143 | 0 | 0 | 0
12563 | 370804.4 | 2014-02-24 18:14 | 180.076 | 10 | 54 | 2.499746 | 3.173548 | 119.1746 | 119.5172 | 400.3499 | 381.3156 | 0.0009729862 | 0.05178143 | 0 | 0 | 0
12564 | 370834.4 | 2014-02-24 18:14 | 210.0912 | 10 | 54 | 2.499565 | 3.20371 | 119.1955 | 119.5172 | 400.4164 | 381.3156 | 0.0008757114 | 0.05178143 | 0 | 0 | 0
12565 | 370864.5 | 2014-02-24 18:15 | 240.1065 | 10 | 54 | 2.499746 | 3.229656 | 119.2163 | 119.5172 | 400.4834 | 381.3156 | 0.0006486893 | 0.05178143 | 0 | 0 | 0
12566 | 370894.5 | 2014-02-24 18:15 | 270.1217 | 10 | 54 | 2.499746 | 3.251223 | 119.2371 | 119.5172 | 400.5509 | 381.3156 | 0.0006162167 | 0.05178143 | 0 | 0 | 0
12567 | 370924.5 | 2014-02-24 18:16 | 300.137 | 10 | 54 | 2.499565 | 3.264358 | 119.258 | 119.5172 | 400.6189 | 381.3156 | 0.0002594471 | 0.05178143 | 0 | 0 | 0
12568 | 370954.5 | 2014-02-24 18:16 | 330.1521 | 10 | 54 | 2.499746 | 3.269061 | 119.2788 | 119.5172 | 400.6869 | 381.3156 | 6.484985e-05 | 0.05178143 | 0 | 0 | 0
12569 | 370984.5 | 2014-02-24 18:17 | 360.1674 | 10 | 54 | 2.499565 | 3.272304 | 119.2997 | 119.5172 | 400.7551 | 381.3156 | 6.484985e-05 | 0.05178143 | 0 | 0 | 0
12570 | 371014.5 | 2014-02-24 18:17 | 390.1827 | 10 | 54 | 2.499565 | 3.275385 | 119.3205 | 119.5172 | 400.8233 | 381.3156 | 0.0001296997 | 0.05178143 | 0 | 0 | 0
12571 | 371044.5 | 2014-02-24 18:18 | 420.1978 | 10 | 54 | 2.499565 | 3.278142 | 119.3413 | 119.5172 | 400.8916 | 381.3156 | 0.0001293459 | 0.05178143 | 0 | 0 | 0
12572 | 371074.6 | 2014-02-24 18:18 | 450.2131 | 10 | 54 | 2.499746 | 3.281385 | 119.3622 | 119.5172 | 400.96 | 381.3156 | 0.0001289444 | 0.05178143 | 0 | 0 | 0
12573 | 371104.6 | 2014-02-24 18:19 | 480.2279 | 10 | 54 | 2.499565 | 3.284791 | 119.383 | 119.5172 | 401.0284 | 381.3156 | 0.0001288956 | 0.05178143 | 0 | 0 | 0
12574 | 371134.6 | 2014-02-24 18:19 | 510.2281 | 10 | 54 | 2.499565 | 3.288682 | 119.4039 | 119.5172 | 401.0969 | 381.3156 | 0.0001945963 | 0.05178143 | 0 | 0 | 0
12575 | 371164.6 | 2014-02-24 18:20 | 540.2427 | 10 | 54 | 2.499565 | 3.292737 | 119.4247 | 119.5172 | 401.1654 | 381.3156 | 0.000161167 | 0.05178143 | 0 | 0 | 0
12576 | 371194.6 | 2014-02-24 18:20 | 570.2584 | 10 | 54 | 2.499565 | 3.297439 | 119.4455 | 119.5172 | 401.2341 | 381.3156 | 0.0001288984 | 0.05178143 | 0 | 0 | 0
12577 | 371224.6 | 2014-02-24 18:21 | 600.2732 | 10 | 54 | 2.499565 | 3.302304 | 119.4664 | 119.5172 | 401.3029 | 381.3156 | 0.0001933913 | 0.05178143 | 0 | 0 | 0
12578 | 371254.6 | 2014-02-24 18:21 | 630.289 | 10 | 54 | 2.499746 | 3.307331 | 119.4872 | 119.5172 | 401.3718 | 381.3156 | 0.0002263086 | 0.05178143 | 0 | 0 | 0
12579 | 371284.7 | 2014-02-24 18:22 | 660.3042 | 10 | 54 | 2.499746 | 3.312034 | 119.5081 | 119.5172 | 401.4407 | 381.3156 | 0.0001939489 | 0.05178143 | 0 | 0 | 0
12580 | 371314.7 | 2014-02-24 18:22 | 690.3194 | 10 | 54 | 2.499565 | 3.316574 | 119.5289 | 119.5172 | 401.5098 | 381.3156 | 0.0001611679 | 0.05178143 | 0 | 0 | 0
12581 | 371344.7 | 2014-02-24 18:23 | 720.3342 | 10 | 54 | 2.499565 | 3.320628 | 119.5497 | 119.5172 | 401.5789 | 381.3156 | 0.000128945 | 0.05178143 | 0 | 0 | 0
12582 | 371374.7 | 2014-02-24 18:23 | 750.3499 | 10 | 54 | 2.499565 | 3.32452 | 119.5706 | 119.5172 | 401.6482 | 381.3156 | 0.0001611228 | 0.05178143 | 0 | 0 | 0
12583 | 371404.7 | 2014-02-24 18:24 | 780.3649 | 10 | 54 | 2.499565 | 3.327926 | 119.5914 | 119.5172 | 401.7175 | 381.3156 | 9.701737e-05 | 0.05178143 | 0 | 0 | 0
12584 | 371434.7 | 2014-02-24 18:24 | 810.3805 | 10 | 54 | 2.499746 | 3.331169 | 119.6123 | 119.5172 | 401.7869 | 381.3156 | 6.444751e-05 | 0.05178143 | 0 | 0 | 0
12585 | 371464.7 | 2014-02-24 18:25 | 840.3951 | 10 | 54 | 2.499565 | 3.334412 | 119.6331 | 119.5172 | 401.8564 | 381.3156 | 9.67173e-05 | 0.05178143 | 0 | 0 | 0
12586 | 371494.8 | 2014-02-24 18:25 | 870.4109 | 10 | 54 | 2.499565 | 3.337655 | 119.654 | 119.5172 | 401.9259 | 381.3156 | 6.444813e-05 | 0.05178143 | 0 | 0 | 0
12587 | 371524.8 | 2014-02-24 18:26 | 900.426 | 10 | 54 | 2.499746 | 3.340899 | 119.6748 | 119.5172 | 401.9955 | 381.3156 | 0.0001288987 | 0.05178143 | 0 | 0 | 0
12588 | 371554.8 | 2014-02-24 18:26 | 930.4414 | 10 | 54 | 2.499565 | 3.34398 | 119.6956 | 119.5172 | 402.0652 | 381.3156 | 9.69688e-05 | 0.05178143 | 0 | 0 | 0
12589 | 371584.8 | 2014-02-24 18:27 | 960.4566 | 10 | 54 | 2.499926 | 3.346736 | 119.7165 | 119.5172 | 402.1349 | 381.3156 | 6.489748e-05 | 0.05178143 | 0 | 0 | 0
12590 | 371614.8 | 2014-02-24 18:27 | 990.4719 | 10 | 54 | 2.499746 | 3.349331 | 119.7373 | 119.5172 | 402.2047 | 381.3156 | 6.464834e-05 | 0.05178143 | 0 | 0 | 0
12591 | 371644.8 | 2014-02-24 18:28 | 1020.487 | 10 | 54 | 2.499565 | 3.351601 | 119.7582 | 119.5172 | 402.2745 | 381.3156 | 3.232545e-05 | 0.05178143 | 0 | 0 | 0
12592 | 371674.9 | 2014-02-24 18:28 | 1050.502 | 10 | 54 | 2.499565 | 3.353709 | 119.779 | 119.5172 | 402.3444 | 381.3156 | 3.232564e-05 | 0.05178143 | 0 | 0 | 0
12593 | 371704.9 | 2014-02-24 18:29 | 1080.502 | 10 | 54 | 2.499565 | 3.35598 | 119.7998 | 119.5172 | 402.4143 | 381.3156 | 6.449498e-05 | 0.05178143 | 0 | 0 | 0
12594 | 371734.9 | 2014-02-24 18:29 | 1110.517 | 10 | 54 | 2.499746 | 3.357601 | 119.8207 | 119.5172 | 402.4842 | 381.3156 | 9.698243e-05 | 0.05178143 | 0 | 0 | 0
12595 | 371764.9 | 2014-02-24 18:30 | 1140.517 | 10 | 54 | 2.499565 | 3.358574 | 119.8415 | 119.5172 | 402.5542 | 381.3156 | 0 | 0.05178143 | 0 | 0 | 0
12596 | 371794.9 | 2014-02-24 18:30 | 1170.532 | 10 | 54 | 2.499565 | 3.359547 | 119.8623 | 119.5172 | 402.6242 | 381.3156 | 0 | 0.05178143 | 0 | 0 | 0
12597 | 371824.9 | 2014-02-24 18:31 | 1200.547 | 10 | 54 | 2.499565 | 3.360196 | 119.8832 | 119.5172 | 402.6942 | 381.3156 | 3.227089e-05 | 0.05178143 | 0 | 0 | 0
12598 | 371854.9 | 2014-02-24 18:31 | 1230.562 | 10 | 54 | 2.499565 | 3.36052 | 119.904 | 119.5172 | 402.7642 | 381.3156 | 0 | 0.05178143 | 0 | 0 | 0
12599 | 371884.9 | 2014-02-24 18:32 | 1260.578 | 10 | 54 | 2.499746 | 3.361331 | 119.9249 | 119.5172 | 402.8343 | 381.3156 | 6.489753e-05 | 0.05178143 | 0 | 0 | 0
12600 | 371914.9 | 2014-02-24 18:32 | 1290.593 | 10 | 54 | 2.499565 | 3.361493 | 119.9457 | 119.5172 | 402.9043 | 381.3156 | 3.242469e-05 | 0.05178143 | 0 | 0 | 0
12601 | 371945 | 2014-02-24 18:33 | 1320.608 | 10 | 54 | 2.499565 | 3.361655 | 119.9665 | 119.5172 | 402.9743 | 381.3156 | 0 | 0.05178143 | 0 | 0 | 0
12602 | 371975 | 2014-02-24 18:33 | 1350.624 | 10 | 54 | 2.499746 | 3.361979 | 119.9874 | 119.5172 | 403.0444 | 381.3156 | 0 | 0.05178143 | 0 | 0 | 0
12603 | 372005 | 2014-02-24 18:34 | 1380.638 | 10 | 54 | 2.499565 | 3.361979 | 120.0082 | 119.5172 | 403.1145 | 381.3156 | -3.227181e-05 | 0.05178143 | 0 | 0 | 0
12604 | 372035 | 2014-02-24 18:34 | 1410.654 | 10 | 54 | 2.499746 | 3.362466 | 120.0291 | 119.5172 | 403.1846 | 381.3156 | 0 | 0.05178143 | 0 | 0 | 0
12605 | 372065 | 2014-02-24 18:35 | 1440.669 | 10 | 54 | 2.499384 | 3.36279 | 120.0499 | 119.5172 | 403.2546 | 381.3156 | 0 | 0.05178143 | 0 | 0 | 0
12606 | 372095 | 2014-02-24 18:35 | 1470.685 | 10 | 54 | 2.499384 | 3.363277 | 120.0707 | 119.5172 | 403.3247 | 381.3156 | 3.227123e-05 | 0.05178143 | 0 | 0 | 0
12607 | 372125 | 2014-02-24 18:36 | 1500.7 | 10 | 54 | 2.499565 | 3.363925 | 120.0916 | 119.5172 | 403.3948 | 381.3156 | 9.697469e-05 | 0.05178143 | 0 | 0 | 0
12608 | 372155.1 | 2014-02-24 18:36 | 1530.715 | 10 | 54 | 2.499565 | 3.364088 | 120.1124 | 119.5172 | 403.4649 | 381.3156 | 3.222382e-05 | 0.05178143 | 0 | 0 | 0
12609 | 372185.1 | 2014-02-24 18:37 | 1560.73 | 10 | 54 | 2.499746 | 3.364736 | 120.1333 | 119.5172 | 403.535 | 381.3156 | 3.242464e-05 | 0.05178143 | 0 | 0 | 0
12610 | 372215.1 | 2014-02-24 18:37 | 1590.745 | 10 | 54 | 2.499746 | 3.364898 | 120.1541 | 119.5172 | 403.6052 | 381.3156 | 0 | 0.05178143 | 0 | 0 | 0
12611 | 372245.1 | 2014-02-24 18:38 | 1620.76 | 10 | 54 | 2.499565 | 3.365547 | 120.1749 | 119.5172 | 403.6753 | 381.3156 | 0 | 0.05178143 | 0 | 0 | 0
12612 | 372275.1 | 2014-02-24 18:38 | 1650.775 | 10 | 54 | 2.499565 | 3.366034 | 120.1958 | 119.5172 | 403.7454 | 381.3156 | 3.232418e-05 | 0.05178143 | 0 | 0 | 0
12613 | 372305.1 | 2014-02-24 18:39 | 1680.791 | 10 | 54 | 2.499565 | 3.36652 | 120.2166 | 119.5172 | 403.8156 | 381.3156 | -3.242476e-05 | 0.05178143 | 0 | 0 | 0
12614 | 372335.2 | 2014-02-24 18:39 | 1710.806 | 10 | 54 | 2.499565 | 3.367169 | 120.2375 | 119.5172 | 403.8858 | 381.3156 | 0 | 0.05178143 | 0 | 0 | 0
12615 | 372365.2 | 2014-02-24 18:40 | 1740.822 | 10 | 54 | 2.499384 | 3.36798 | 120.2583 | 119.5172 | 403.956 | 381.3156 | 3.242488e-05 | 0.05178143 | 0 | 0 | 0
12616 | 372395.2 | 2014-02-24 18:40 | 1770.836 | 10 | 54 | 2.499565 | 3.368628 | 120.2791 | 119.5172 | 404.0261 | 381.3156 | 3.222443e-05 | 0.05178143 | 0 | 0 | 0
12617 | 372425.2 | 2014-02-24 18:41 | 1800.852 | 10 | 54 | 2.499565 | 3.369277 | 120.3 | 119.5172 | 404.0964 | 381.3156 | 0 | 0.05178143 | 0 | 0 | 0
12618 | 372455.2 | 2014-02-24 18:41 | 1830.868 | 10 | 54 | 2.499565 | 3.370088 | 120.3208 | 119.5172 | 404.1666 | 381.3156 | 3.24241e-05 | 0.05178143 | 0 | 0 | 0
12619 | 372485.2 | 2014-02-24 18:42 | 1860.882 | 10 | 54 | 2.499565 | 3.370898 | 120.3417 | 119.5172 | 404.2368 | 381.3156 | 3.222313e-05 | 0.05178143 | 0 | 0 | 0
12620 | 372515.2 | 2014-02-24 18:42 | 1890.898 | 10 | 54 | 2.499565 | 3.371709 | 120.3625 | 119.5172 | 404.3071 | 381.3156 | 0 | 0.05178143 | 0 | 0 | 0
12621 | 372545.3 | 2014-02-24 18:43 | 1920.913 | 10 | 54 | 2.499926 | 3.37252 | 120.3834 | 119.5172 | 404.3774 | 381.3156 | 3.232553e-05 | 0.05178143 | 0 | 0 | 0
12622 | 372575.3 | 2014-02-24 18:43 | 1950.928 | 10 | 54 | 2.499384 | 3.373331 | 120.4042 | 119.5172 | 404.4477 | 381.3156 | 3.222381e-05 | 0.05178143 | 0 | 0 | 0
12623 | 372605.3 | 2014-02-24 18:44 | 1980.943 | 10 | 54 | 2.499565 | 3.374304 | 120.425 | 119.5172 | 404.518 | 381.3156 | 0 | 0.05178143 | 0 | 0 | 0
12624 | 372635.3 | 2014-02-24 18:44 | 2010.958 | 10 | 54 | 2.499565 | 3.375115 | 120.4459 | 119.5172 | 404.5883 | 381.3156 | 0 | 0.05178143 | 0 | 0 | 0
12625 | 372665.3 | 2014-02-24 18:45 | 2040.974 | 10 | 54 | 2.499384 | 3.37625 | 120.4667 | 119.5172 | 404.6587 | 381.3156 | 3.222391e-05 | 0.05178143 | 0 | 0 | 0
12626 | 372695.3 | 2014-02-24 18:45 | 2070.989 | 10 | 54 | 2.499746 | 3.377385 | 120.4876 | 119.5172 | 404.7291 | 381.3156 | 3.232372e-05 | 0.05178143 | 0 | 0 | 0
12627 | 372725.4 | 2014-02-24 18:46 | 2101.005 | 10 | 54 | 2.499565 | 3.37852 | 120.5084 | 119.5172 | 404.7995 | 381.3156 | 3.222341e-05 | 0.05178143 | 0 | 0 | 0
12628 | 372755.4 | 2014-02-24 18:46 | 2131.02 | 10 | 54 | 2.499565 | 3.37998 | 120.5292 | 119.5172 | 404.8699 | 381.3156 | 6.469823e-05 | 0.05178143 | 0 | 0 | 0
12629 | 372785.4 | 2014-02-24 18:47 | 2161.035 | 10 | 54 | 2.499565 | 3.381277 | 120.5501 | 119.5172 | 404.9403 | 381.3156 | 6.464752e-05 | 0.05178143 | 0 | 0 | 0
12630 | 372815.4 | 2014-02-24 18:47 | 2191.05 | 10 | 54 | 2.499565 | 3.382736 | 120.5709 | 119.5172 | 405.0108 | 381.3156 | 9.727421e-05 | 0.05178143 | 0 | 0 | 0
12631 | 372845.4 | 2014-02-24 18:48 | 2221.05 | 10 | 54 | 2.499565 | 3.384358 | 120.5917 | 119.5172 | 405.0813 | 381.3156 | 6.444745e-05 | 0.05178143 | 0 | 0 | 0
12632 | 372875.4 | 2014-02-24 18:48 | 2251.065 | 10 | 54 | 2.499746 | 3.386142 | 120.6126 | 119.5172 | 405.1518 | 381.3156 | 6.449517e-05 | 0.05178143 | 0 | 0 | 0
12633 | 372905.4 | 2014-02-24 18:49 | 2281.065 | 10 | 54 | 2.499384 | 3.388088 | 120.6334 | 119.5172 | 405.2224 | 381.3156 | 6.464649e-05 | 0.05178143 | 0 | 0 | 0
12634 | 372935.4 | 2014-02-24 18:49 | 2311.08 | 10 | 54 | 2.499746 | 3.390358 | 120.6542 | 119.5172 | 405.293 | 381.3156 | 9.671722e-05 | 0.05178143 | 0 | 0 | 0
12635 | 372965.4 | 2014-02-24 18:50 | 2341.095 | 10 | 54 | 2.499565 | 3.392628 | 120.6751 | 119.5172 | 405.3637 | 381.3156 | 3.242449e-05 | 0.05178143 | 0 | 0 | 0
12636 | 372995.5 | 2014-02-24 18:50 | 2371.11 | 10 | 54 | 2.499565 | 3.395061 | 120.6959 | 119.5172 | 405.4344 | 381.3156 | 0.0001289432 | 0.05178143 | 0 | 0 | 0
12637 | 373025.5 | 2014-02-24 18:51 | 2401.126 | 10 | 54 | 2.499384 | 3.397331 | 120.7168 | 119.5172 | 405.5052 | 381.3156 | 6.444845e-05 | 0.05178143 | 0 | 0 | 0
12638 | 373055.5 | 2014-02-24 18:51 | 2431.141 | 10 | 54 | 2.499384 | 3.399277 | 120.7376 | 119.5172 | 405.576 | 381.3156 | 0 | 0.05178143 | 0 | 0 | 0
12639 | 373085.5 | 2014-02-24 18:52 | 2461.156 | 10 | 54 | 2.499565 | 3.401547 | 120.7585 | 119.5172 | 405.6469 | 381.3156 | 6.444742e-05 | 0.05178143 | 0 | 0 | 0
12640 | 373115.5 | 2014-02-24 18:52 | 2491.171 | 10 | 54 | 2.499565 | 3.403493 | 120.7793 | 119.5172 | 405.7178 | 381.3156 | 3.24248e-05 | 0.05178143 | 0 | 0 | 0
12641 | 373145.5 | 2014-02-24 18:53 | 2521.187 | 10 | 54 | 2.499384 | 3.405277 | 120.8001 | 119.5172 | 405.7888 | 381.3156 | 6.484957e-05 | 0.05178143 | 0 | 0 | 0
12642 | 373175.6 | 2014-02-24 18:53 | 2551.202 | 10 | 54 | 2.499384 | 3.407061 | 120.821 | 119.5172 | 405.8598 | 381.3156 | 6.469309e-05 | 0.05178143 | 0 | 0 | 0
12643 | 373205.6 | 2014-02-24 18:54 | 2581.217 | 10 | 54 | 2.499384 | 3.408682 | 120.8418 | 119.5172 | 405.9307 | 381.3156 | 3.232277e-05 | 0.05178143 | 0 | 0 | 0
12644 | 373235.6 | 2014-02-24 18:54 | 2611.217 | 10 | 54 | 2.499565 | 3.410466 | 120.8627 | 119.5172 | 406.0018 | 381.3156 | 3.222398e-05 | 0.05178143 | 0 | 0 | 0
12645 | 373265.6 | 2014-02-24 18:55 | 2641.232 | 10 | 54 | 2.499384 | 3.412412 | 120.8835 | 119.5172 | 406.0729 | 381.3156 | 3.222415e-05 | 0.05178143 | 0 | 0 | 0
12646 | 373295.6 | 2014-02-24 18:55 | 2671.247 | 10 | 54 | 2.499565 | 3.414358 | 120.9043 | 119.5172 | 406.144 | 381.3156 | 6.449746e-05 | 0.05178143 | 0 | 0 | 0
12647 | 373325.6 | 2014-02-24 18:56 | 2701.262 | 10 | 54 | 2.499746 | 3.416628 | 120.9252 | 119.5172 | 406.2152 | 381.3156 | 9.671842e-05 | 0.05178143 | 0 | 0 | 0
12648 | 373355.6 | 2014-02-24 18:56 | 2731.262 | 10 | 54 | 2.499746 | 3.418898 | 120.946 | 119.5172 | 406.2864 | 381.3156 | 6.444771e-05 | 0.05178143 | 0 | 0 | 0
12649 | 373385.6 | 2014-02-24 18:57 | 2761.277 | 10 | 54 | 2.499565 | 3.421655 | 120.9668 | 119.5172 | 406.3576 | 381.3156 | 0.0001289431 | 0.05178143 | 0 | 0 | 0
12650 | 373415.6 | 2014-02-24 18:57 | 2791.277 | 10 | 54 | 2.499565 | 3.424412 | 120.9877 | 119.5172 | 406.429 | 381.3156 | 3.242493e-05 | 0.05178143 | 0 | 0 | 0
12651 | 373445.6 | 2014-02-24 18:58 | 2821.292 | 10 | 54 | 2.499384 | 3.427817 | 121.0085 | 119.5172 | 406.5004 | 381.3156 | 9.727478e-05 | 0.05178143 | 0 | 0 | 0
12652 | 373475.7 | 2014-02-24 18:58 | 2851.307 | 10 | 54 | 2.499746 | 3.431871 | 121.0294 | 119.5172 | 406.5719 | 381.3156 | 0.0001621246 | 0.05178143 | 0 | 0 | 0
12653 | 373505.7 | 2014-02-24 18:59 | 2881.322 | 10 | 54 | 2.499746 | 3.436574 | 121.0502 | 119.5172 | 406.6434 | 381.3156 | 0.0001945972 | 0.05178143 | 0 | 0 | 0
12654 | 373535.7 | 2014-02-24 18:59 | 2911.338 | 10 | 54 | 2.499565 | 3.442087 | 121.071 | 119.5172 | 406.7151 | 381.3156 | 0.0001621723 | 0.05178143 | 0 | 0 | 0
12655 | 373565.7 | 2014-02-24 19:00 | 2941.353 | 10 | 54 | 2.499565 | 3.449385 | 121.0919 | 119.5172 | 406.7869 | 381.3156 | 0.0002270222 | 0.05178143 | 0 | 0 | 0
12656 | 373595.7 | 2014-02-24 19:00 | 2971.368 | 10 | 54 | 2.499384 | 3.459277 | 121.1127 | 119.5172 | 406.8589 | 381.3156 | 0.0003567696 | 0.05178143 | 0 | 0 | 0
12657 | 373625.7 | 2014-02-24 19:01 | 3001.384 | 10 | 54 | 2.499565 | 3.473222 | 121.1336 | 119.5172 | 406.9311 | 381.3156 | 0.0004864693 | 0.05178143 | 0 | 0 | 0
12658 | 373655.7 | 2014-02-24 19:01 | 3031.399 | 10 | 54 | 2.499746 | 3.495439 | 121.1544 | 119.5172 | 407.0037 | 381.3156 | 0.0007459164 | 0.05178143 | 0 | 0 | 0
12659 | 373685.8 | 2014-02-24 19:02 | 3061.414 | 10 | 54 | 2.499565 | 3.535817 | 121.1752 | 119.5172 | 407.0769 | 381.3156 | 0.001772703 | 0.05178143 | 0 | 0 | 0
12660 | 373715.8 | 2014-02-24 19:02 | 3091.414 | 10 | 54 | 2.499746 | 3.62533 | 121.1961 | 119.5172 | 407.1514 | 381.3156 | 0.004170815 | 0.05178143 | 0 | 0 | 0
12661 | 373745.8 | 2014-02-24 19:03 | 3121.429 | 10 | 54 | 2.499746 | 3.809708 | 121.2169 | 119.5172 | 407.2287 | 381.3156 | 0.00759783 | 0.05178143 | 0 | 0 | 0
12662 | 373775.8 | 2014-02-24 19:03 | 3151.444 | 10 | 54 | 2.499565 | 4.080194 | 121.2377 | 119.5172 | 407.3107 | 381.3156 | 0.009828688 | 0.05178143 | 0 | 0 | 0
12663 | 373777.7 | 2014-02-24 19:03 | 3153.398 | 10 | 54 | 2.499565 | 4.10014 | 121.2391 | 119.5172 | 407.3163 | 381.3156 | 0.01002347 | 0.05178143 | 0 | 0 | 0
12664 | 373807.8 | 2014-02-24 19:04 | 30.0153 | 11 | 54 | 0.573415 | 4.099653 | 121.2471 | 119.5172 | 407.3489 | 381.3156 | 0 | 0.05178143 | 0 | 0 | 0
12665 | 373837.8 | 2014-02-24 19:04 | 60.03014 | 11 | 54 | 0.3416122 | 4.099977 | 121.2507 | 119.5172 | 407.364 | 381.3156 | 3.222399e-05 | 0.05178143 | 0 | 0 | 0
12666 | 373867.8 | 2014-02-24 19:05 | 90.04582 | 11 | 54 | 0.23357 | 4.099653 | 121.2531 | 119.5172 | 407.3736 | 381.3156 | 0 | 0.05178143 | 0 | 0 | 0
12667 | 373897.8 | 2014-02-24 19:05 | 120.061 | 11 | 54 | 0.1725027 | 4.099815 | 121.2548 | 119.5172 | 407.3805 | 381.3156 | 0 | 0.05178143 | 0 | 0 | 0
12668 | 373927.8 | 2014-02-24 19:06 | 150.0758 | 11 | 54 | 0.1340194 | 4.099653 | 121.256 | 119.5172 | 407.3857 | 381.3156 | 0 | 0.05178143 | 0 | 0 | 0
12669 | 373957.8 | 2014-02-24 19:06 | 180.0759 | 11 | 54 | 0.1078219 | 4.099815 | 121.257 | 119.5172 | 407.3898 | 381.3156 | 0 | 0.05178143 | 0 | 0 | 0
12670 | 373987.8 | 2014-02-24 19:07 | 210.0908 | 11 | 54 | 0.08903196 | 4.099653 | 121.2578 | 119.5172 | 407.3931 | 381.3156 | 0 | 0.05178143 | 0 | 0 | 0
12671 | 374006.4 | 2014-02-24 19:07 | 228.6378 | 11 | 54 | 0.07999833 | 4.099653 | 121.2583 | 119.5172 | 407.3949 | 381.3156 | 0 | 0.05178143 | 0 | 0 | 0
12672 | 374036.4 | 2014-02-24 19:07 | 30.01534 | 4 | 55 | 0 | 4.08068 | 121.2583 | 119.5172 | 407.3949 | 381.3156 | -0.0005188892 | 0.05178143 | 0 | 0 | 0
12673 | 374066.4 | 2014-02-24 19:08 | 60.03057 | 4 | 55 | 0 | 4.068032 | 121.2583 | 119.5172 | 407.3949 | 381.3156 | -0.0004190052 | 0.05178143 | 0 | 0 | 0
12674 | 374096.5 | 2014-02-24 19:08 | 90.04592 | 4 | 55 | 0 | 4.058464 | 121.2583 | 119.5172 | 407.3949 | 381.3156 | -0.0002919087 | 0.05178143 | 0 | 0 | 0
12675 | 374126.4 | 2014-02-24 19:09 | 120.0142 | 4 | 55 | 0 | 4.050032 | 121.2583 | 119.5172 | 407.3949 | 381.3156 | -0.0002263679 | 0.05178143 | 0 | 0 | 0
12676 | 374126.4 | 2014-02-24 19:09 | 2.055098224e-06 | 5 | 55 | 0.0005024169 | 4.050032 | 121.2583 | 119.5172 | 407.3949 | 381.3156 | 0 | 0.05178143 | 0 | 0 | 0
12677 | 374156.5 | 2014-02-24 19:09 | 30.01575 | 6 | 55 | 0 | 4.042897 | 121.2583 | 119.5172 | 407.3949 | 381.3156 | -0.0002577926 | 0.03263799 | 0 | 0 | 0
12678 | 374186.5 | 2014-02-24 19:10 | 60.01534 | 6 | 55 | 0 | 4.037059 | 121.2583 | 119.5172 | 407.3949 | 381.3156 | -0.0001933446 | 0.03263799 | 0 | 0 | 0
12679 | 374216.5 | 2014-02-24 19:10 | 30.01518 | 7 | 55 | -2.499825 | 3.538898 | 121.2583 | 119.538 | 407.3949 | 381.3933 | -0.009149756 | 0.03263799 | 0 | 0 | 0
12680 | 374246.5 | 2014-02-24 19:11 | 60.02989 | 7 | 55 | -2.499644 | 3.37252 | 121.2583 | 119.5589 | 407.3949 | 381.465 | -0.003340517 | 0.03263799 | 0 | 0 | 0
12681 | 374276.5 | 2014-02-24 19:11 | 90.04566 | 7 | 55 | -2.499825 | 3.313169 | 121.2583 | 119.5797 | 407.3949 | 381.5346 | -0.001289255 | 0.03263799 | 0 | 0 | 0
12682 | 374306.5 | 2014-02-24 19:12 | 120.0605 | 7 | 55 | -2.499825 | 3.28998 | 121.2583 | 119.6005 | 407.3949 | 381.6033 | -0.0004526682 | 0.03263799 | 0 | 0 | 0
12683 | 374336.5 | 2014-02-24 19:12 | 150.0761 | 7 | 55 | -2.499825 | 3.281061 | 121.2583 | 119.6214 | 407.3949 | 381.6718 | -0.0001933927 | 0.03263799 | 0 | 0 | 0
12684 | 374366.6 | 2014-02-24 19:13 | 180.0913 | 7 | 55 | -2.499825 | 3.277656 | 121.2583 | 119.6422 | 407.3949 | 381.7402 | -6.465005e-05 | 0.03263799 | 0 | 0 | 0
12685 | 374396.6 | 2014-02-24 19:13 | 210.1067 | 7 | 55 | -2.500005 | 3.275385 | 121.2583 | 119.6631 | 407.3949 | 381.8085 | -6.48964e-05 | 0.03263799 | 0 | 0 | 0
12686 | 374426.6 | 2014-02-24 19:14 | 240.1213 | 7 | 55 | -2.499825 | 3.273926 | 121.2583 | 119.6839 | 407.3949 | 381.8767 | -3.222347e-05 | 0.03263799 | 0 | 0 | 0
12687 | 374456.6 | 2014-02-24 19:14 | 270.1371 | 7 | 55 | -2.499825 | 3.272466 | 121.2583 | 119.7048 | 407.3949 | 381.9449 | -3.222397e-05 | 0.03263799 | 0 | 0 | 0
12688 | 374486.6 | 2014-02-24 19:15 | 300.1516 | 7 | 55 | -2.499644 | 3.271007 | 121.2583 | 119.7256 | 407.3949 | 382.0131 | -3.222766e-05 | 0.03263799 | 0 | 0 | 0
12689 | 374516.6 | 2014-02-24 19:15 | 330.1518 | 7 | 55 | -2.499825 | 3.26971 | 121.2583 | 119.7464 | 407.3949 | 382.0813 | -3.232568e-05 | 0.03263799 | 0 | 0 | 0
12690 | 374546.6 | 2014-02-24 19:16 | 360.1667 | 7 | 55 | -2.499644 | 3.268574 | 121.2583 | 119.7673 | 407.3949 | 382.1494 | -3.222761e-05 | 0.03263799 | 0 | 0 | 0
12691 | 374576.6 | 2014-02-24 19:16 | 390.1669 | 7 | 55 | -2.500005 | 3.267439 | 121.2583 | 119.7881 | 407.3949 | 382.2175 | -3.242414e-05 | 0.03263799 | 0 | 0 | 0
12692 | 374606.7 | 2014-02-24 19:17 | 420.182 | 7 | 55 | -2.500005 | 3.26598 | 121.2583 | 119.809 | 407.3949 | 382.2856 | -9.702235e-05 | 0.03263799 | 0 | 0 | 0
12693 | 374636.7 | 2014-02-24 19:17 | 450.1973 | 7 | 55 | -2.500005 | 3.264683 | 121.2583 | 119.8298 | 407.3949 | 382.3536 | -6.444874e-05 | 0.03263799 | 0 | 0 | 0
12694 | 374666.7 | 2014-02-24 19:18 | 480.2121 | 7 | 55 | -2.500005 | 3.263385 | 121.2583 | 119.8506 | 407.3949 | 382.4217 | -6.465423e-05 | 0.03263799 | 0 | 0 | 0
12695 | 374696.7 | 2014-02-24 19:18 | 510.2277 | 7 | 55 | -2.499825 | 3.261926 | 121.2583 | 119.8715 | 407.3949 | 382.4897 | -6.449546e-05 | 0.03263799 | 0 | 0 | 0
12696 | 374726.7 | 2014-02-24 19:19 | 540.2425 | 7 | 55 | -2.499825 | 3.260628 | 121.2583 | 119.8923 | 407.3949 | 382.5576 | -3.222346e-05 | 0.03263799 | 0 | 0 | 0
12697 | 374756.7 | 2014-02-24 19:19 | 570.2583 | 7 | 55 | -2.499825 | 3.259331 | 121.2583 | 119.9132 | 407.3949 | 382.6256 | -3.24249e-05 | 0.03263799 | 0 | 0 | 0
12698 | 374786.7 | 2014-02-24 19:20 | 600.273 | 7 | 55 | -2.499825 | 3.25771 | 121.2583 | 119.934 | 407.3949 | 382.6935 | -6.449568e-05 | 0.03263799 | 0 | 0 | 0
12699 | 374816.8 | 2014-02-24 19:20 | 630.2887 | 7 | 55 | -2.499644 | 3.256574 | 121.2583 | 119.9549 | 407.3949 | 382.7614 | 0 | 0.03263799 | 0 | 0 | 0
12700 | 374846.8 | 2014-02-24 19:21 | 660.3036 | 7 | 55 | -2.499463 | 3.254791 | 121.2583 | 119.9757 | 407.3949 | 382.8292 | -6.444831e-05 | 0.03263799 | 0 | 0 | 0
12701 | 374876.8 | 2014-02-24 19:21 | 690.3192 | 7 | 55 | -2.500005 | 3.253169 | 121.2583 | 119.9965 | 407.3949 | 382.8971 | -6.444763e-05 | 0.03263799 | 0 | 0 | 0
12702 | 374906.8 | 2014-02-24 19:22 | 720.3344 | 7 | 55 | -2.499825 | 3.251872 | 121.2583 | 120.0174 | 407.3949 | 382.9649 | 0 | 0.03263799 | 0 | 0 | 0
12703 | 374936.8 | 2014-02-24 19:22 | 750.3497 | 7 | 55 | -2.500005 | 3.250088 | 121.2583 | 120.0382 | 407.3949 | 383.0326 | -6.464757e-05 | 0.03263799 | 0 | 0 | 0
12704 | 374966.8 | 2014-02-24 19:23 | 780.3649 | 7 | 55 | -2.500005 | 3.248629 | 121.2583 | 120.0591 | 407.3949 | 383.1003 | -3.242472e-05 | 0.03263799 | 0 | 0 | 0
12705 | 374996.9 | 2014-02-24 19:23 | 810.3802 | 7 | 55 | -2.500005 | 3.247007 | 121.2583 | 120.0799 | 407.3949 | 383.168 | -9.732247e-05 | 0.03263799 | 0 | 0 | 0
12706 | 375026.9 | 2014-02-24 19:24 | 840.3954 | 7 | 55 | -2.499644 | 3.24571 | 121.2583 | 120.1008 | 407.3949 | 383.2357 | -3.242493e-05 | 0.03263799 | 0 | 0 | 0
12707 | 375056.9 | 2014-02-24 19:24 | 870.4106 | 7 | 55 | -2.499825 | 3.24425 | 121.2583 | 120.1216 | 407.3949 | 383.3033 | -3.242493e-05 | 0.03263799 | 0 | 0 | 0
12708 | 375086.9 | 2014-02-24 19:25 | 900.4259 | 7 | 55 | -2.500005 | 3.242791 | 121.2583 | 120.1424 | 407.3949 | 383.3709 | -6.484985e-05 | 0.03263799 | 0 | 0 | 0
12709 | 375116.9 | 2014-02-24 19:25 | 930.4411 | 7 | 55 | -2.500186 | 3.241493 | 121.2583 | 120.1633 | 407.3949 | 383.4385 | -6.484985e-05 | 0.03263799 | 0 | 0 | 0
12710 | 375146.9 | 2014-02-24 19:26 | 960.4563 | 7 | 55 | -2.499644 | 3.24052 | 121.2583 | 120.1841 | 407.3949 | 383.5061 | -3.242493e-05 | 0.03263799 | 0 | 0 | 0
12711 | 375176.9 | 2014-02-24 19:26 | 990.4716 | 7 | 55 | -2.500005 | 3.239385 | 121.2583 | 120.205 | 407.3949 | 383.5736 | -3.242493e-05 | 0.03263799 | 0 | 0 | 0
12712 | 375207 | 2014-02-24 19:27 | 1020.487 | 7 | 55 | -2.499825 | 3.238412 | 121.2583 | 120.2258 | 407.3949 | 383.6411 | -3.242493e-05 | 0.03263799 | 0 | 0 | 0
12713 | 375237 | 2014-02-24 19:27 | 1050.502 | 7 | 55 | -2.499644 | 3.237439 | 121.2583 | 120.2467 | 407.3949 | 383.7086 | -3.242493e-05 | 0.03263799 | 0 | 0 | 0
12714 | 375267 | 2014-02-24 19:28 | 1080.517 | 7 | 55 | -2.499644 | 3.236629 | 121.2583 | 120.2675 | 407.3949 | 383.776 | 3.222475e-05 | 0.03263799 | 0 | 0 | 0
12715 | 375297 | 2014-02-24 19:28 | 1110.533 | 7 | 55 | -2.499825 | 3.235656 | 121.2583 | 120.2883 | 407.3949 | 383.8435 | 0 | 0.03263799 | 0 | 0 | 0
12716 | 375327 | 2014-02-24 19:29 | 1140.547 | 7 | 55 | -2.500005 | 3.234683 | 121.2583 | 120.3092 | 407.3949 | 383.9109 | -3.242484e-05 | 0.03263799 | 0 | 0 | 0
12717 | 375357 | 2014-02-24 19:29 | 1170.563 | 7 | 55 | -2.499825 | 3.233872 | 121.2583 | 120.33 | 407.3949 | 383.9783 | -3.232333e-05 | 0.03263799 | 0 | 0 | 0
12718 | 375387.1 | 2014-02-24 19:30 | 1200.578 | 7 | 55 | -2.499825 | 3.233223 | 121.2583 | 120.3509 | 407.3949 | 384.0457 | 0 | 0.03263799 | 0 | 0 | 0
12719 | 375417.1 | 2014-02-24 19:30 | 1230.578 | 7 | 55 | -2.499644 | 3.232412 | 121.2583 | 120.3717 | 407.3949 | 384.1131 | 0 | 0.03263799 | 0 | 0 | 0
12720 | 375447.1 | 2014-02-24 19:31 | 1260.593 | 7 | 55 | -2.499825 | 3.231601 | 121.2583 | 120.3925 | 407.3949 | 384.1804 | -3.237097e-05 | 0.03263799 | 0 | 0 | 0
12721 | 375477.1 | 2014-02-24 19:31 | 1290.608 | 7 | 55 | -2.499644 | 3.230953 | 121.2583 | 120.4134 | 407.3949 | 384.2478 | 0 | 0.03263799 | 0 | 0 | 0
12722 | 375507.1 | 2014-02-24 19:32 | 1320.624 | 7 | 55 | -2.500186 | 3.229818 | 121.2583 | 120.4342 | 407.3949 | 384.3151 | -3.232353e-05 | 0.03263799 | 0 | 0 | 0
12723 | 375537.1 | 2014-02-24 19:32 | 1350.638 | 7 | 55 | -2.499825 | 3.229007 | 121.2583 | 120.4551 | 407.3949 | 384.3824 | -6.444845e-05 | 0.03263799 | 0 | 0 | 0
12724 | 375567.1 | 2014-02-24 19:33 | 1380.654 | 7 | 55 | -2.499644 | 3.228358 | 121.2583 | 120.4759 | 407.3949 | 384.4497 | -3.222445e-05 | 0.03263799 | 0 | 0 | 0
12725 | 375597.1 | 2014-02-24 19:33 | 1410.669 | 7 | 55 | -2.499825 | 3.227547 | 121.2583 | 120.4967 | 407.3949 | 384.517 | 0 | 0.03263799 | 0 | 0 | 0
12726 | 375627.2 | 2014-02-24 19:34 | 1440.685 | 7 | 55 | -2.499644 | 3.226737 | 121.2583 | 120.5176 | 407.3949 | 384.5843 | 0 | 0.03263799 | 0 | 0 | 0
12727 | 375657.2 | 2014-02-24 19:34 | 1470.7 | 7 | 55 | -2.499644 | 3.225764 | 121.2583 | 120.5384 | 407.3949 | 384.6515 | 0 | 0.03263799 | 0 | 0 | 0
12728 | 375687.2 | 2014-02-24 19:35 | 1500.715 | 7 | 55 | -2.499825 | 3.224791 | 121.2583 | 120.5593 | 407.3949 | 384.7187 | -3.222316e-05 | 0.03263799 | 0 | 0 | 0
12729 | 375717.2 | 2014-02-24 19:35 | 1530.73 | 7 | 55 | -2.499644 | 3.223818 | 121.2583 | 120.5801 | 407.3949 | 384.7859 | -6.44467e-05 | 0.03263799 | 0 | 0 | 0
12730 | 375747.2 | 2014-02-24 19:36 | 1560.746 | 7 | 55 | -2.499825 | 3.222845 | 121.2583 | 120.601 | 407.3949 | 384.8531 | -3.242459e-05 | 0.03263799 | 0 | 0 | 0
12731 | 375777.2 | 2014-02-24 19:36 | 1590.761 | 7 | 55 | -2.499825 | 3.22171 | 121.2583 | 120.6218 | 407.3949 | 384.9203 | -6.464876e-05 | 0.03263799 | 0 | 0 | 0
12732 | 375807.2 | 2014-02-24 19:37 | 1620.776 | 7 | 55 | -2.499825 | 3.220737 | 121.2583 | 120.6426 | 407.3949 | 384.9874 | 0 | 0.03263799 | 0 | 0 | 0
12733 | 375837.3 | 2014-02-24 19:37 | 1650.791 | 7 | 55 | -2.499825 | 3.219602 | 121.2583 | 120.6635 | 407.3949 | 385.0545 | 0 | 0.03263799 | 0 | 0 | 0
12734 | 375867.3 | 2014-02-24 19:38 | 1680.806 | 7 | 55 | -2.499825 | 3.218467 | 121.2583 | 120.6843 | 407.3949 | 385.1216 | 0 | 0.03263799 | 0 | 0 | 0
12735 | 375897.3 | 2014-02-24 19:38 | 1710.821 | 7 | 55 | -2.500005 | 3.217007 | 121.2583 | 120.7052 | 407.3949 | 385.1886 | -9.702152e-05 | 0.03263799 | 0 | 0 | 0
12736 | 375927.3 | 2014-02-24 19:39 | 1740.837 | 7 | 55 | -2.499825 | 3.215872 | 121.2583 | 120.726 | 407.3949 | 385.2557 | -6.449534e-05 | 0.03263799 | 0 | 0 | 0
12737 | 375957.3 | 2014-02-24 19:39 | 1770.852 | 7 | 55 | -2.499825 | 3.214412 | 121.2583 | 120.7468 | 407.3949 | 385.3227 | -3.222322e-05 | 0.03263799 | 0 | 0 | 0
12738 | 375987.3 | 2014-02-24 19:40 | 1800.867 | 7 | 55 | -2.499825 | 3.213115 | 121.2583 | 120.7677 | 407.3949 | 385.3897 | 0 | 0.03263799 | 0 | 0 | 0
12739 | 376017.4 | 2014-02-24 19:40 | 1830.883 | 7 | 55 | -2.499825 | 3.211331 | 121.2583 | 120.7885 | 407.3949 | 385.4567 | -6.465022e-05 | 0.03263799 | 0 | 0 | 0
12740 | 376047.4 | 2014-02-24 19:41 | 1860.898 | 7 | 55 | -2.499825 | 3.209872 | 121.2583 | 120.8094 | 407.3949 | 385.5236 | -3.222402e-05 | 0.03263799 | 0 | 0 | 0
12741 | 376077.4 | 2014-02-24 19:41 | 1890.913 | 7 | 55 | -2.499825 | 3.208088 | 121.2583 | 120.8302 | 407.3949 | 385.5905 | -6.46499e-05 | 0.03263799 | 0 | 0 | 0
12742 | 376107.4 | 2014-02-24 19:42 | 1920.928 | 7 | 55 | -2.499644 | 3.206466 | 121.2583 | 120.8511 | 407.3949 | 385.6573 | -6.449647e-05 | 0.03263799 | 0 | 0 | 0
12743 | 376137.4 | 2014-02-24 19:42 | 1950.928 | 7 | 55 | -2.500005 | 3.20452 | 121.2583 | 120.8719 | 407.3949 | 385.7241 | -9.671941e-05 | 0.03263799 | 0 | 0 | 0
12744 | 376167.4 | 2014-02-24 19:43 | 1980.943 | 7 | 55 | -2.500005 | 3.202737 | 121.2583 | 120.8927 | 407.3949 | 385.7909 | -6.484843e-05 | 0.03263799 | 0 | 0 | 0
12745 | 376197.4 | 2014-02-24 19:43 | 2010.958 | 7 | 55 | -2.500005 | 3.200629 | 121.2583 | 120.9136 | 407.3949 | 385.8576 | -0.0001288964 | 0.03263799 | 0 | 0 | 0
12746 | 376227.4 | 2014-02-24 19:44 | 2040.958 | 7 | 55 | -2.499825 | 3.198683 | 121.2583 | 120.9344 | 407.3949 | 385.9242 | -6.464749e-05 | 0.03263799 | 0 | 0 | 0
12747 | 376257.4 | 2014-02-24 19:44 | 2070.973 | 7 | 55 | -2.499825 | 3.196575 | 121.2583 | 120.9553 | 407.3949 | 385.9909 | -6.464939e-05 | 0.03263799 | 0 | 0 | 0
12748 | 376287.5 | 2014-02-24 19:45 | 2100.988 | 7 | 55 | -2.499825 | 3.194467 | 121.2583 | 120.9761 | 407.3949 | 386.0575 | -6.484934e-05 | 0.03263799 | 0 | 0 | 0
12749 | 376317.5 | 2014-02-24 19:45 | 2131.004 | 7 | 55 | -2.499825 | 3.192196 | 121.2583 | 120.9969 | 407.3949 | 386.1241 | -6.444779e-05 | 0.03263799 | 0 | 0 | 0
12750 | 376347.5 | 2014-02-24 19:46 | 2161.019 | 7 | 55 | -2.500005 | 3.189764 | 121.2583 | 121.0178 | 407.3949 | 386.1905 | -0.0001289441 | 0.03263799 | 0 | 0 | 0
12751 | 376377.5 | 2014-02-24 19:46 | 2191.034 | 7 | 55 | -2.499644 | 3.187656 | 121.2583 | 121.0386 | 407.3949 | 386.257 | -3.222396e-05 | 0.03263799 | 0 | 0 | 0
12752 | 376407.5 | 2014-02-24 19:47 | 2221.049 | 7 | 55 | -2.499644 | 3.185223 | 121.2583 | 121.0595 | 407.3949 | 386.3234 | -3.222383e-05 | 0.03263799 | 0 | 0 | 0
12753 | 376437.5 | 2014-02-24 19:47 | 2251.065 | 7 | 55 | -2.500005 | 3.182629 | 121.2583 | 121.0803 | 407.3949 | 386.3898 | -9.701675e-05 | 0.03263799 | 0 | 0 | 0
12754 | 376467.6 | 2014-02-24 19:48 | 2281.08 | 7 | 55 | -2.500005 | 3.180034 | 121.2583 | 121.1012 | 407.3949 | 386.4561 | -6.444933e-05 | 0.03263799 | 0 | 0 | 0
12755 | 376497.6 | 2014-02-24 19:48 | 2311.08 | 7 | 55 | -2.500005 | 3.177277 | 121.2583 | 121.122 | 407.3949 | 386.5223 | -6.449404e-05 | 0.03263799 | 0 | 0 | 0
12756 | 376527.6 | 2014-02-24 19:49 | 2341.095 | 7 | 55 | -2.500005 | 3.174521 | 121.2583 | 121.1428 | 407.3949 | 386.5885 | -9.667086e-05 | 0.03263799 | 0 | 0 | 0
12757 | 376557.6 | 2014-02-24 19:49 | 2371.11 | 7 | 55 | -2.499825 | 3.17144 | 121.2583 | 121.1637 | 407.3949 | 386.6546 | -9.667197e-05 | 0.03263799 | 0 | 0 | 0
12758 | 376587.6 | 2014-02-24 19:50 | 2401.11 | 7 | 55 | -2.499825 | 3.168683 | 121.2583 | 121.1845 | 407.3949 | 386.7207 | -6.444834e-05 | 0.03263799 | 0 | 0 | 0
12759 | 376617.6 | 2014-02-24 19:50 | 2431.124 | 7 | 55 | -2.500005 | 3.165115 | 121.2583 | 121.2053 | 407.3949 | 386.7867 | -0.0001616183 | 0.03263799 | 0 | 0 | 0
12760 | 376647.6 | 2014-02-24 19:51 | 2461.14 | 7 | 55 | -2.499825 | 3.162034 | 121.2583 | 121.2262 | 407.3949 | 386.8527 | -6.44482e-05 | 0.03263799 | 0 | 0 | 0
12761 | 376677.6 | 2014-02-24 19:51 | 2491.155 | 7 | 55 | -2.499825 | 3.158467 | 121.2583 | 121.247 | 407.3949 | 386.9185 | -9.70262e-05 | 0.03263799 | 0 | 0 | 0
12762 | 376707.6 | 2014-02-24 19:52 | 2521.171 | 7 | 55 | -2.499825 | 3.154575 | 121.2583 | 121.2679 | 407.3949 | 386.9843 | -0.0001616198 | 0.03263799 | 0 | 0 | 0
12763 | 376737.7 | 2014-02-24 19:52 | 2551.185 | 7 | 55 | -2.500005 | 3.150683 | 121.2583 | 121.2887 | 407.3949 | 387.05 | -0.0001292952 | 0.03263799 | 0 | 0 | 0
12764 | 376767.7 | 2014-02-24 19:53 | 2581.201 | 7 | 55 | -2.499644 | 3.146791 | 121.2583 | 121.3096 | 407.3949 | 387.1156 | -0.0001289414 | 0.03263799 | 0 | 0 | 0
12765 | 376797.7 | 2014-02-24 19:53 | 2611.216 | 7 | 55 | -2.499825 | 3.142737 | 121.2583 | 121.3304 | 407.3949 | 387.1812 | -0.000128942 | 0.03263799 | 0 | 0 | 0
12766 | 376827.7 | 2014-02-24 19:54 | 2641.232 | 7 | 55 | -2.499644 | 3.138845 | 121.2583 | 121.3513 | 407.3949 | 387.2467 | -0.0001289422 | 0.03263799 | 0 | 0 | 0
12767 | 376857.7 | 2014-02-24 19:54 | 2671.246 | 7 | 55 | -2.500005 | 3.134791 | 121.2583 | 121.3721 | 407.3949 | 387.312 | -0.0001296981 | 0.03263799 | 0 | 0 | 0
12768 | 376887.7 | 2014-02-24 19:55 | 2701.262 | 7 | 55 | -2.499825 | 3.131061 | 121.2583 | 121.3929 | 407.3949 | 387.3773 | -0.0001293442 | 0.03263799 | 0 | 0 | 0
12769 | 376917.8 | 2014-02-24 19:55 | 2731.277 | 7 | 55 | -2.499825 | 3.127169 | 121.2583 | 121.4138 | 407.3949 | 387.4426 | -0.0001293418 | 0.03263799 | 0 | 0 | 0
12770 | 376947.8 | 2014-02-24 19:56 | 2761.292 | 7 | 55 | -2.499825 | 3.122791 | 121.2583 | 121.4346 | 407.3949 | 387.5077 | -0.0001289439 | 0.03263799 | 0 | 0 | 0
12771 | 376977.8 | 2014-02-24 19:56 | 2791.308 | 7 | 55 | -2.499825 | 3.11744 | 121.2583 | 121.4555 | 407.3949 | 387.5727 | -0.0001939924 | 0.03263799 | 0 | 0 | 0
12772 | 377007.8 | 2014-02-24 19:57 | 2821.323 | 7 | 55 | -2.499825 | 3.110629 | 121.2583 | 121.4763 | 407.3949 | 387.6376 | -0.0002270153 | 0.03263799 | 0 | 0 | 0
12773 | 377037.8 | 2014-02-24 19:57 | 2851.338 | 7 | 55 | -2.499825 | 3.101223 | 121.2583 | 121.4972 | 407.3949 | 387.7024 | -0.0003545612 | 0.03263799 | 0 | 0 | 0
12774 | 377067.8 | 2014-02-24 19:58 | 2881.354 | 7 | 55 | -2.499825 | 3.088413 | 121.2583 | 121.518 | 407.3949 | 387.7669 | -0.0005157244 | 0.03263799 | 0 | 0 | 0
12775 | 377097.8 | 2014-02-24 19:58 | 2911.369 | 7 | 55 | -2.500005 | 3.071386 | 121.2583 | 121.5388 | 407.3949 | 387.8311 | -0.0006768571 | 0.03263799 | 0 | 0 | 0
12776 | 377127.9 | 2014-02-24 19:59 | 2941.384 | 7 | 55 | -2.499825 | 3.048034 | 121.2583 | 121.5597 | 407.3949 | 387.8948 | -0.0008380269 | 0.03263799 | 0 | 0 | 0
12777 | 377157.9 | 2014-02-24 19:59 | 2971.384 | 7 | 55 | -2.499825 | 3.017548 | 121.2583 | 121.5805 | 407.3949 | 387.9581 | -0.00109585 | 0.03263799 | 0 | 0 | 0
12778 | 377187.9 | 2014-02-24 20:00 | 3001.398 | 7 | 55 | -2.500005 | 2.980089 | 121.2583 | 121.6013 | 407.3949 | 388.0205 | -0.001385969 | 0.03263799 | 0 | 0 | 0
12779 | 377217.9 | 2014-02-24 20:00 | 3031.414 | 7 | 55 | -2.500005 | 2.935008 | 121.2583 | 121.6222 | 407.3949 | 388.0822 | -0.001648944 | 0.03263799 | 0 | 0 | 0
12780 | 377247.9 | 2014-02-24 20:01 | 3061.429 | 7 | 55 | -2.499825 | 2.879386 | 121.2583 | 121.643 | 407.3949 | 388.1428 | -0.002101472 | 0.03263799 | 0 | 0 | 0
12781 | 377277.9 | 2014-02-24 20:01 | 3091.445 | 7 | 55 | -2.499825 | 2.808197 | 121.2583 | 121.6639 | 407.3949 | 388.2022 | -0.002651129 | 0.03263799 | 0 | 0 | 0
12782 | 377307.9 | 2014-02-24 20:02 | 3121.46 | 7 | 55 | -2.499825 | 2.710089 | 121.2583 | 121.6847 | 407.3949 | 388.2597 | -0.003782708 | 0.03263799 | 0 | 0 | 0
12783 | 377337.9 | 2014-02-24 20:02 | 3151.475 | 7 | 55 | -2.499825 | 2.549063 | 121.2583 | 121.7056 | 407.3949 | 388.3147 | -0.006994244 | 0.03263799 | 0 | 0 | 0
12784 | 377368 | 2014-02-24 20:03 | 3181.49 | 7 | 55 | -2.499825 | 2.103118 | 121.2583 | 121.7264 | 407.3949 | 388.3642 | -0.02436689 | 0.03263799 | 0 | 0 | 0
12785 | 377371.6 | 2014-02-24 20:03 | 3185.146 | 7 | 55 | -2.499463 | 1.999497 | 121.2583 | 121.729 | 407.3949 | 388.3694 | -0.02781529 | 0.03263799 | 0 | 0 | 0
12786 | 377371.6 | 2014-02-24 20:03 | 0.01564517 | 8 | 55 | 0.0003217443 | 2.039227 | 121.2583 | 121.729 | 407.3949 | 388.3694 | 0 | 0.05080442 | 0 | 0 | 0
12787 | 377401.7 | 2014-02-24 20:04 | 30.0154 | 9 | 55 | 0 | 2.397766 | 121.2583 | 121.729 | 407.3949 | 388.3694 | 0.004397007 | 0.05080442 | 0 | 0 | 0
12788 | 377431.7 | 2014-02-24 20:04 | 60.03018 | 9 | 55 | 0 | 2.487442 | 121.2583 | 121.729 | 407.3949 | 388.3694 | 0.002352869 | 0.05080442 | 0 | 0 | 0
12789 | 377461.7 | 2014-02-24 20:05 | 90.03023 | 9 | 55 | 0 | 2.538685 | 121.2583 | 121.729 | 407.3949 | 388.3694 | 0.001357916 | 0.05080442 | 0 | 0 | 0
12790 | 377491.7 | 2014-02-24 20:05 | 120.0143 | 9 | 55 | 0 | 2.570793 | 121.2583 | 121.729 | 407.3949 | 388.3694 | 0.0009669576 | 0.05080442 | 0 | 0 | 0
12791 | 377521.7 | 2014-02-24 20:06 | 30.01536 | 10 | 55 | 2.499565 | 2.863819 | 121.2791 | 121.729 | 407.4526 | 388.3694 | 0.004899218 | 0.05080442 | 0 | 0 | 0
12792 | 377551.7 | 2014-02-24 20:06 | 60.03014 | 10 | 55 | 2.499746 | 2.971008 | 121.2999 | 121.729 | 407.5135 | 388.3694 | 0.002951377 | 0.05080442 | 0 | 0 | 0
12793 | 377581.7 | 2014-02-24 20:07 | 90.03018 | 10 | 55 | 2.499565 | 3.042197 | 121.3208 | 121.729 | 407.5762 | 388.3694 | 0.002043198 | 0.05080442 | 0 | 0 | 0
12794 | 377611.7 | 2014-02-24 20:07 | 120.0453 | 10 | 55 | 2.499384 | 3.09571 | 121.3416 | 121.729 | 407.6401 | 388.3694 | 0.001427031 | 0.05080442 | 0 | 0 | 0
12795 | 377641.7 | 2014-02-24 20:08 | 150.0604 | 10 | 55 | 2.499384 | 3.138683 | 121.3625 | 121.729 | 407.7051 | 388.3694 | 0.001167536 | 0.05080442 | 0 | 0 | 0
12796 | 377671.8 | 2014-02-24 20:08 | 180.0758 | 10 | 55 | 2.499565 | 3.174196 | 121.3833 | 121.729 | 407.7709 | 388.3694 | 0.0009080887 | 0.05080442 | 0 | 0 | 0
12797 | 377701.8 | 2014-02-24 20:09 | 210.0911 | 10 | 55 | 2.499565 | 3.20452 | 121.4041 | 121.729 | 407.8374 | 388.3694 | 0.0008107662 | 0.05080442 | 0 | 0 | 0
12798 | 377731.8 | 2014-02-24 20:09 | 240.1061 | 10 | 55 | 2.499565 | 3.230304 | 121.425 | 121.729 | 407.9044 | 388.3694 | 0.0007134915 | 0.05080442 | 0 | 0 | 0
12799 | 377761.8 | 2014-02-24 20:10 | 270.1211 | 10 | 55 | 2.499565 | 3.251872 | 121.4458 | 121.729 | 407.972 | 388.3694 | 0.0005513668 | 0.05080442 | 0 | 0 | 0
12800 | 377791.8 | 2014-02-24 20:10 | 300.1369 | 10 | 55 | 2.499565 | 3.264683 | 121.4667 | 121.729 | 408.0399 | 388.3694 | 0.0002270222 | 0.05080442 | 0 | 0 | 0
12801 | 377821.8 | 2014-02-24 20:11 | 330.1521 | 10 | 55 | 2.499565 | 3.26971 | 121.4875 | 121.729 | 408.108 | 388.3694 | 9.732247e-05 | 0.05080442 | 0 | 0 | 0
12802 | 377851.9 | 2014-02-24 20:11 | 360.1673 | 10 | 55 | 2.499384 | 3.272953 | 121.5083 | 121.729 | 408.1762 | 388.3694 | 9.727478e-05 | 0.05080442 | 0 | 0 | 0
12803 | 377881.9 | 2014-02-24 20:12 | 390.1826 | 10 | 55 | 2.499565 | 3.275872 | 121.5292 | 121.729 | 408.2444 | 388.3694 | 0.000128942 | 0.05080442 | 0 | 0 | 0
12804 | 377911.9 | 2014-02-24 20:12 | 420.1973 | 10 | 55 | 2.499565 | 3.278628 | 121.55 | 121.729 | 408.3127 | 388.3694 | 9.666782e-05 | 0.05080442 | 0 | 0 | 0
12805 | 377941.9 | 2014-02-24 20:13 | 450.2131 | 10 | 55 | 2.499746 | 3.281709 | 121.5709 | 121.729 | 408.3811 | 388.3694 | 9.667213e-05 | 0.05080442 | 0 | 0 | 0
12806 | 377971.9 | 2014-02-24 20:13 | 480.2277 | 10 | 55 | 2.499565 | 3.285277 | 121.5917 | 121.729 | 408.4495 | 388.3694 | 0.000161663 | 0.05080442 | 0 | 0 | 0
12807 | 378001.9 | 2014-02-24 20:14 | 510.2435 | 10 | 55 | 2.499384 | 3.289007 | 121.6125 | 121.729 | 408.518 | 388.3694 | 0.0001289003 | 0.05080442 | 0 | 0 | 0
12808 | 378031.9 | 2014-02-24 20:14 | 540.2582 | 10 | 55 | 2.499746 | 3.293547 | 121.6334 | 121.729 | 408.5866 | 388.3694 | 0.0001933942 | 0.05080442 | 0 | 0 | 0
12809 | 378062 | 2014-02-24 20:15 | 570.2739 | 10 | 55 | 2.499565 | 3.298088 | 121.6542 | 121.729 | 408.6553 | 388.3694 | 0.0001611695 | 0.05080442 | 0 | 0 | 0
12810 | 378092 | 2014-02-24 20:15 | 600.2891 | 10 | 55 | 2.499746 | 3.302791 | 121.6751 | 121.729 | 408.7241 | 388.3694 | 0.0001611686 | 0.05080442 | 0 | 0 | 0
12811 | 378122 | 2014-02-24 20:16 | 630.3044 | 10 | 55 | 2.499746 | 3.307655 | 121.6959 | 121.729 | 408.793 | 388.3694 | 0.0001611205 | 0.05080442 | 0 | 0 | 0
12812 | 378152 | 2014-02-24 20:16 | 660.3192 | 10 | 55 | 2.499384 | 3.31252 | 121.7167 | 121.729 | 408.8619 | 388.3694 | 0.0001611671 | 0.05080442 | 0 | 0 | 0
12813 | 378182 | 2014-02-24 20:17 | 690.3193 | 10 | 55 | 2.499746 | 3.317061 | 121.7376 | 121.729 | 408.931 | 388.3694 | 0.0001611184 | 0.05080442 | 0 | 0 | 0
12814 | 378212 | 2014-02-24 20:17 | 720.3341 | 10 | 55 | 2.499384 | 3.320791 | 121.7584 | 121.729 | 409.0001 | 388.3694 | 6.464729e-05 | 0.05080442 | 0 | 0 | 0
12815 | 378242 | 2014-02-24 20:18 | 750.3341 | 10 | 55 | 2.499565 | 3.325007 | 121.7793 | 121.729 | 409.0694 | 388.3694 | 0.0001293401 | 0.05080442 | 0 | 0 | 0
12816 | 378272 | 2014-02-24 20:18 | 780.3492 | 10 | 55 | 2.499746 | 3.328412 | 121.8001 | 121.729 | 409.1387 | 388.3694 | 9.697613e-05 | 0.05080442 | 0 | 0 | 0
12817 | 378302 | 2014-02-24 20:19 | 810.3646 | 10 | 55 | 2.499565 | 3.331817 | 121.8209 | 121.729 | 409.2081 | 388.3694 | 0.0001288963 | 0.05080442 | 0 | 0 | 0
12818 | 378332.1 | 2014-02-24 20:19 | 840.3793 | 10 | 55 | 2.499746 | 3.335061 | 121.8418 | 121.729 | 409.2776 | 388.3694 | 9.701896e-05 | 0.05080442 | 0 | 0 | 0
12819 | 378362.1 | 2014-02-24 20:20 | 870.395 | 10 | 55 | 2.499746 | 3.338142 | 121.8626 | 121.729 | 409.3471 | 388.3694 | 6.449697e-05 | 0.05080442 | 0 | 0 | 0
12820 | 378392.1 | 2014-02-24 20:20 | 900.4103 | 10 | 55 | 2.499384 | 3.341385 | 121.8835 | 121.729 | 409.4167 | 388.3694 | 9.702169e-05 | 0.05080442 | 0 | 0 | 0
12821 | 378422.1 | 2014-02-24 20:21 | 930.4256 | 10 | 55 | 2.499746 | 3.344466 | 121.9043 | 121.729 | 409.4864 | 388.3694 | 9.671867e-05 | 0.05080442 | 0 | 0 | 0
12822 | 378452.1 | 2014-02-24 20:21 | 960.4403 | 10 | 55 | 2.499746 | 3.347223 | 121.9251 | 121.729 | 409.5561 | 388.3694 | 9.667139e-05 | 0.05080442 | 0 | 0 | 0
12823 | 378482.1 | 2014-02-24 20:22 | 990.456 | 10 | 55 | 2.499746 | 3.34998 | 121.946 | 121.729 | 409.6259 | 388.3694 | 0.0001289457 | 0.05080442 | 0 | 0 | 0
12824 | 378512.2 | 2014-02-24 20:22 | 1020.471 | 10 | 55 | 2.499565 | 3.35225 | 121.9668 | 121.729 | 409.6957 | 388.3694 | 9.667282e-05 | 0.05080442 | 0 | 0 | 0
12825 | 378542.2 | 2014-02-24 20:23 | 1050.487 | 10 | 55 | 2.499384 | 3.354358 | 121.9877 | 121.729 | 409.7656 | 388.3694 | 6.444792e-05 | 0.05080442 | 0 | 0 | 0
12826 | 378572.2 | 2014-02-24 20:23 | 1080.501 | 10 | 55 | 2.499565 | 3.356304 | 122.0085 | 121.729 | 409.8355 | 388.3694 | 6.444793e-05 | 0.05080442 | 0 | 0 | 0
12827 | 378602.2 | 2014-02-24 20:24 | 1110.517 | 10 | 55 | 2.499565 | 3.357925 | 122.0293 | 121.729 | 409.9055 | 388.3694 | 6.444888e-05 | 0.05080442 | 0 | 0 | 0
12828 | 378632.2 | 2014-02-24 20:24 | 1140.532 | 10 | 55 | 2.499565 | 3.359061 | 122.0502 | 121.729 | 409.9755 | 388.3694 | 6.469722e-05 | 0.05080442 | 0 | 0 | 0
12829 | 378662.2 | 2014-02-24 20:25 | 1170.547 | 10 | 55 | 2.499384 | 3.359871 | 122.071 | 121.729 | 410.0455 | 388.3694 | 3.23235e-05 | 0.05080442 | 0 | 0 | 0
12830 | 378692.2 | 2014-02-24 20:25 | 1200.562 | 10 | 55 | 2.499565 | 3.36052 | 122.0918 | 121.729 | 410.1155 | 388.3694 | 3.22233e-05 | 0.05080442 | 0 | 0 | 0
12831 | 378722.3 | 2014-02-24 20:26 | 1230.578 | 10 | 55 | 2.499565 | 3.361006 | 122.1127 | 121.729 | 410.1856 | 388.3694 | 0 | 0.05080442 | 0 | 0 | 0
12832 | 378752.3 | 2014-02-24 20:26 | 1260.593 | 10 | 55 | 2.499565 | 3.361493 | 122.1335 | 121.729 | 410.2556 | 388.3694 | 0 | 0.05080442 | 0 | 0 | 0
12833 | 378782.3 | 2014-02-24 20:27 | 1290.608 | 10 | 55 | 2.499565 | 3.361817 | 122.1544 | 121.729 | 410.3257 | 388.3694 | 0 | 0.05080442 | 0 | 0 | 0
12834 | 378812.3 | 2014-02-24 20:27 | 1320.624 | 10 | 55 | 2.499384 | 3.361979 | 122.1752 | 121.729 | 410.3958 | 388.3694 | 0 | 0.05080442 | 0 | 0 | 0
12835 | 378842.3 | 2014-02-24 20:28 | 1350.639 | 10 | 55 | 2.499565 | 3.362304 | 122.1961 | 121.729 | 410.4658 | 388.3694 | 3.232452e-05 | 0.05080442 | 0 | 0 | 0
12836 | 378872.3 | 2014-02-24 20:28 | 1380.654 | 10 | 55 | 2.499565 | 3.362466 | 122.2169 | 121.729 | 410.5359 | 388.3694 | -3.232402e-05 | 0.05080442 | 0 | 0 | 0
12837 | 378902.4 | 2014-02-24 20:29 | 1410.669 | 10 | 55 | 2.499565 | 3.362952 | 122.2377 | 121.729 | 410.606 | 388.3694 | 3.222315e-05 | 0.05080442 | 0 | 0 | 0
12838 | 378932.4 | 2014-02-24 20:29 | 1440.684 | 10 | 55 | 2.499565 | 3.363277 | 122.2586 | 121.729 | 410.676 | 388.3694 | -3.222376e-05 | 0.05080442 | 0 | 0 | 0
12839 | 378962.4 | 2014-02-24 20:30 | 1470.7 | 10 | 55 | 2.499565 | 3.363601 | 122.2794 | 121.729 | 410.7462 | 388.3694 | 0 | 0.05080442 | 0 | 0 | 0
12840 | 378992.4 | 2014-02-24 20:30 | 1500.715 | 10 | 55 | 2.499565 | 3.363925 | 122.3003 | 121.729 | 410.8162 | 388.3694 | 0 | 0.05080442 | 0 | 0 | 0
12841 | 379022.4 | 2014-02-24 20:31 | 1530.73 | 10 | 55 | 2.499565 | 3.364412 | 122.3211 | 121.729 | 410.8864 | 388.3694 | 0 | 0.05080442 | 0 | 0 | 0
12842 | 379052.4 | 2014-02-24 20:31 | 1560.745 | 10 | 55 | 2.499565 | 3.364736 | 122.3419 | 121.729 | 410.9565 | 388.3694 | -3.222423e-05 | 0.05080442 | 0 | 0 | 0
12843 | 379082.4 | 2014-02-24 20:32 | 1590.761 | 10 | 55 | 2.499384 | 3.365385 | 122.3628 | 121.729 | 411.0267 | 388.3694 | 3.227226e-05 | 0.05080442 | 0 | 0 | 0
12844 | 379112.5 | 2014-02-24 20:32 | 1620.776 | 10 | 55 | 2.499565 | 3.365871 | 122.3836 | 121.729 | 411.0968 | 388.3694 | -3.232422e-05 | 0.05080442 | 0 | 0 | 0
12845 | 379142.5 | 2014-02-24 20:33 | 1650.791 | 10 | 55 | 2.499565 | 3.36652 | 122.4045 | 121.729 | 411.167 | 388.3694 | 3.242478e-05 | 0.05080442 | 0 | 0 | 0
12846 | 379172.5 | 2014-02-24 20:33 | 1680.806 | 10 | 55 | 2.499746 | 3.367169 | 122.4253 | 121.729 | 411.2371 | 388.3694 | 0 | 0.05080442 | 0 | 0 | 0
12847 | 379202.5 | 2014-02-24 20:34 | 1710.806 | 10 | 55 | 2.499384 | 3.367493 | 122.4461 | 121.729 | 411.3073 | 388.3694 | 0 | 0.05080442 | 0 | 0 | 0
12848 | 379232.5 | 2014-02-24 20:34 | 1740.821 | 10 | 55 | 2.499565 | 3.368466 | 122.467 | 121.729 | 411.3774 | 388.3694 | 3.247261e-05 | 0.05080442 | 0 | 0 | 0
12849 | 379262.5 | 2014-02-24 20:35 | 1770.837 | 10 | 55 | 2.499565 | 3.36879 | 122.4878 | 121.729 | 411.4477 | 388.3694 | 0 | 0.05080442 | 0 | 0 | 0
12850 | 379292.5 | 2014-02-24 20:35 | 1800.852 | 10 | 55 | 2.499384 | 3.369601 | 122.5087 | 121.729 | 411.5179 | 388.3694 | -3.242493e-05 | 0.05080442 | 0 | 0 | 0
12851 | 379322.6 | 2014-02-24 20:36 | 1830.867 | 10 | 55 | 2.499565 | 3.370412 | 122.5295 | 121.729 | 411.5881 | 388.3694 | 0 | 0.05080442 | 0 | 0 | 0
12852 | 379352.6 | 2014-02-24 20:36 | 1860.882 | 10 | 55 | 2.499565 | 3.371061 | 122.5503 | 121.729 | 411.6584 | 388.3694 | 0 | 0.05080442 | 0 | 0 | 0
12853 | 379382.6 | 2014-02-24 20:37 | 1890.897 | 10 | 55 | 2.499565 | 3.372034 | 122.5712 | 121.729 | 411.7286 | 388.3694 | 3.242493e-05 | 0.05080442 | 0 | 0 | 0
12854 | 379412.6 | 2014-02-24 20:37 | 1920.913 | 10 | 55 | 2.499384 | 3.372844 | 122.592 | 121.729 | 411.7989 | 388.3694 | 0 | 0.05080442 | 0 | 0 | 0
12855 | 379442.6 | 2014-02-24 20:38 | 1950.928 | 10 | 55 | 2.499565 | 3.373817 | 122.6129 | 121.729 | 411.8692 | 388.3694 | 3.232427e-05 | 0.05080442 | 0 | 0 | 0
12856 | 379472.6 | 2014-02-24 20:38 | 1980.943 | 10 | 55 | 2.499384 | 3.374628 | 122.6337 | 121.729 | 411.9395 | 388.3694 | 0 | 0.05080442 | 0 | 0 | 0
12857 | 379502.6 | 2014-02-24 20:39 | 2010.958 | 10 | 55 | 2.499746 | 3.375601 | 122.6545 | 121.729 | 412.0099 | 388.3694 | 3.222392e-05 | 0.05080442 | 0 | 0 | 0
12858 | 379532.7 | 2014-02-24 20:39 | 2040.974 | 10 | 55 | 2.499384 | 3.376574 | 122.6754 | 121.729 | 412.0803 | 388.3694 | 3.222395e-05 | 0.05080442 | 0 | 0 | 0
12859 | 379562.7 | 2014-02-24 20:40 | 2070.988 | 10 | 55 | 2.499384 | 3.377709 | 122.6962 | 121.729 | 412.1506 | 388.3694 | 0 | 0.05080442 | 0 | 0 | 0
12860 | 379592.7 | 2014-02-24 20:40 | 2100.989 | 10 | 55 | 2.499565 | 3.378844 | 122.7171 | 121.729 | 412.221 | 388.3694 | 3.227113e-05 | 0.05080442 | 0 | 0 | 0
12861 | 379622.7 | 2014-02-24 20:41 | 2131.003 | 10 | 55 | 2.499384 | 3.380142 | 122.7379 | 121.729 | 412.2914 | 388.3694 | 0 | 0.05080442 | 0 | 0 | 0
12862 | 379652.7 | 2014-02-24 20:41 | 2161.019 | 10 | 55 | 2.499746 | 3.381763 | 122.7587 | 121.729 | 412.3619 | 388.3694 | 6.444913e-05 | 0.05080442 | 0 | 0 | 0
12863 | 379682.7 | 2014-02-24 20:42 | 2191.034 | 10 | 55 | 2.499565 | 3.383061 | 122.7796 | 121.729 | 412.4324 | 388.3694 | 3.227114e-05 | 0.05080442 | 0 | 0 | 0
12864 | 379712.7 | 2014-02-24 20:42 | 2221.049 | 10 | 55 | 2.499746 | 3.384844 | 122.8004 | 121.729 | 412.5029 | 388.3694 | 6.484977e-05 | 0.05080442 | 0 | 0 | 0
12865 | 379742.7 | 2014-02-24 20:43 | 2251.065 | 10 | 55 | 2.499565 | 3.386628 | 122.8213 | 121.729 | 412.5735 | 388.3694 | 9.697517e-05 | 0.05080442 | 0 | 0 | 0
12866 | 379772.8 | 2014-02-24 20:43 | 2281.08 | 10 | 55 | 2.499384 | 3.388574 | 122.8421 | 121.729 | 412.6441 | 388.3694 | 3.222408e-05 | 0.05080442 | 0 | 0 | 0
12867 | 379802.8 | 2014-02-24 20:44 | 2311.095 | 10 | 55 | 2.499746 | 3.390844 | 122.8629 | 121.729 | 412.7147 | 388.3694 | 6.444789e-05 | 0.05080442 | 0 | 0 | 0
12868 | 379832.8 | 2014-02-24 20:44 | 2341.11 | 10 | 55 | 2.499565 | 3.393115 | 122.8838 | 121.729 | 412.7854 | 388.3694 | 6.444856e-05 | 0.05080442 | 0 | 0 | 0
12869 | 379862.8 | 2014-02-24 20:45 | 2371.126 | 10 | 55 | 2.499384 | 3.395547 | 122.9046 | 121.729 | 412.8562 | 388.3694 | 6.449624e-05 | 0.05080442 | 0 | 0 | 0
12870 | 379892.8 | 2014-02-24 20:45 | 2401.141 | 10 | 55 | 2.499565 | 3.397817 | 122.9255 | 121.729 | 412.9269 | 388.3694 | 3.232459e-05 | 0.05080442 | 0 | 0 | 0
12871 | 379922.8 | 2014-02-24 20:46 | 2431.156 | 10 | 55 | 2.499565 | 3.400088 | 122.9463 | 121.729 | 412.9978 | 388.3694 | 9.702476e-05 | 0.05080442 | 0 | 0 | 0
12872 | 379952.9 | 2014-02-24 20:46 | 2461.171 | 10 | 55 | 2.499565 | 3.402196 | 122.9671 | 121.729 | 413.0686 | 388.3694 | 6.465107e-05 | 0.05080442 | 0 | 0 | 0
12873 | 379982.9 | 2014-02-24 20:47 | 2491.186 | 10 | 55 | 2.499746 | 3.403817 | 122.988 | 121.729 | 413.1396 | 388.3694 | 0 | 0.05080442 | 0 | 0 | 0
12874 | 380012.9 | 2014-02-24 20:47 | 2521.201 | 10 | 55 | 2.499384 | 3.405925 | 123.0088 | 121.729 | 413.2105 | 388.3694 | 6.484838e-05 | 0.05080442 | 0 | 0 | 0
12875 | 380042.9 | 2014-02-24 20:48 | 2551.201 | 10 | 55 | 2.499565 | 3.407547 | 123.0297 | 121.729 | 413.2815 | 388.3694 | 3.222421e-05 | 0.05080442 | 0 | 0 | 0
12876 | 380072.9 | 2014-02-24 20:48 | 2581.217 | 10 | 55 | 2.499565 | 3.409331 | 123.0505 | 121.729 | 413.3525 | 388.3694 | 3.232505e-05 | 0.05080442 | 0 | 0 | 0
12877 | 380102.9 | 2014-02-24 20:49 | 2611.232 | 10 | 55 | 2.499565 | 3.411277 | 123.0713 | 121.729 | 413.4236 | 388.3694 | 9.67116e-05 | 0.05080442 | 0 | 0 | 0
12878 | 380132.9 | 2014-02-24 20:49 | 2641.247 | 10 | 55 | 2.499746 | 3.41306 | 123.0922 | 121.729 | 413.4947 | 388.3694 | 9.667277e-05 | 0.05080442 | 0 | 0 | 0
12879 | 380162.9 | 2014-02-24 20:50 | 2671.262 | 10 | 55 | 2.499565 | 3.415169 | 123.113 | 121.729 | 413.5658 | 388.3694 | 9.667144e-05 | 0.05080442 | 0 | 0 | 0
12880 | 380193 | 2014-02-24 20:50 | 2701.278 | 10 | 55 | 2.499746 | 3.417277 | 123.1339 | 121.729 | 413.6371 | 388.3694 | 6.484965e-05 | 0.05080442 | 0 | 0 | 0
12881 | 380223 | 2014-02-24 20:51 | 2731.292 | 10 | 55 | 2.499746 | 3.419709 | 123.1547 | 121.729 | 413.7083 | 388.3694 | 9.672089e-05 | 0.05080442 | 0 | 0 | 0
12882 | 380253 | 2014-02-24 20:51 | 2761.308 | 10 | 55 | 2.499565 | 3.422304 | 123.1755 | 121.729 | 413.7796 | 388.3694 | 6.444752e-05 | 0.05080442 | 0 | 0 | 0
12883 | 380283 | 2014-02-24 20:52 | 2791.323 | 10 | 55 | 2.499746 | 3.425385 | 123.1964 | 121.729 | 413.8509 | 388.3694 | 0.0001611675 | 0.05080442 | 0 | 0 | 0
12884 | 380313 | 2014-02-24 20:52 | 2821.339 | 10 | 55 | 2.499746 | 3.42879 | 123.2172 | 121.729 | 413.9224 | 388.3694 | 0.0001616114 | 0.05080442 | 0 | 0 | 0
12885 | 380343 | 2014-02-24 20:53 | 2851.354 | 10 | 55 | 2.499746 | 3.432844 | 123.2381 | 121.729 | 413.9939 | 388.3694 | 0.0001616285 | 0.05080442 | 0 | 0 | 0
12886 | 380373.1 | 2014-02-24 20:53 | 2881.369 | 10 | 55 | 2.499746 | 3.437709 | 123.2589 | 121.729 | 414.0654 | 388.3694 | 0.0001939978 | 0.05080442 | 0 | 0 | 0
12887 | 380403.1 | 2014-02-24 20:54 | 2911.384 | 10 | 55 | 2.499565 | 3.443385 | 123.2797 | 121.729 | 414.1372 | 388.3694 | 0.0001933905 | 0.05080442 | 0 | 0 | 0
12888 | 380433.1 | 2014-02-24 20:54 | 2941.4 | 10 | 55 | 2.499384 | 3.450844 | 123.3006 | 121.729 | 414.209 | 388.3694 | 0.0002901054 | 0.05080442 | 0 | 0 | 0
12889 | 380463.1 | 2014-02-24 20:55 | 2971.415 | 10 | 55 | 2.499384 | 3.460574 | 123.3214 | 121.729 | 414.281 | 388.3694 | 0.0003545589 | 0.05080442 | 0 | 0 | 0
12890 | 380493.1 | 2014-02-24 20:55 | 3001.43 | 10 | 55 | 2.499926 | 3.475168 | 123.3423 | 121.729 | 414.3533 | 388.3694 | 0.0005801818 | 0.05080442 | 0 | 0 | 0
12891 | 380523.1 | 2014-02-24 20:56 | 3031.445 | 10 | 55 | 2.499746 | 3.498033 | 123.3631 | 121.729 | 414.4259 | 388.3694 | 0.0009376759 | 0.05080442 | 0 | 0 | 0
12892 | 380553.1 | 2014-02-24 20:56 | 3061.46 | 10 | 55 | 2.499746 | 3.540195 | 123.3839 | 121.729 | 414.4992 | 388.3694 | 0.001869414 | 0.05080442 | 0 | 0 | 0
12893 | 380583.2 | 2014-02-24 20:57 | 3091.475 | 10 | 55 | 2.499565 | 3.633438 | 123.4048 | 121.729 | 414.5738 | 388.3694 | 0.00431904 | 0.05080442 | 0 | 0 | 0
12894 | 380613.2 | 2014-02-24 20:57 | 3121.475 | 10 | 55 | 2.499746 | 3.821546 | 123.4256 | 121.729 | 414.6513 | 388.3694 | 0.007686405 | 0.05080442 | 0 | 0 | 0
12895 | 380643.2 | 2014-02-24 20:58 | 3151.49 | 10 | 55 | 2.499746 | 4.093653 | 123.4465 | 121.729 | 414.7337 | 388.3694 | 0.009862938 | 0.05080442 | 0 | 0 | 0
12896 | 380643.8 | 2014-02-24 20:58 | 3152.147 | 10 | 55 | 2.499384 | 4.10014 | 123.4469 | 121.729 | 414.7356 | 388.3694 | 0.009859399 | 0.05080442 | 0 | 0 | 0
12897 | 380673.9 | 2014-02-24 20:58 | 30.01483 | 11 | 55 | 0.5829906 | 4.099815 | 123.4549 | 121.729 | 414.7684 | 388.3694 | 0 | 0.05080442 | 0 | 0 | 0
12898 | 380703.9 | 2014-02-24 20:59 | 60.03061 | 11 | 55 | 0.3473937 | 4.099653 | 123.4587 | 121.729 | 414.7837 | 388.3694 | 0 | 0.05080442 | 0 | 0 | 0
12899 | 380733.9 | 2014-02-24 20:59 | 90.04589 | 11 | 55 | 0.2380868 | 4.099653 | 123.4611 | 121.729 | 414.7936 | 388.3694 | 0 | 0.05080442 | 0 | 0 | 0
12900 | 380763.9 | 2014-02-24 21:00 | 120.0605 | 11 | 55 | 0.1757548 | 4.099653 | 123.4628 | 121.729 | 414.8005 | 388.3694 | -3.232431e-05 | 0.05080442 | 0 | 0 | 0
12901 | 380793.9 | 2014-02-24 21:00 | 150.0763 | 11 | 55 | 0.1367295 | 4.099653 | 123.4641 | 121.729 | 414.8058 | 388.3694 | 0 | 0.05080442 | 0 | 0 | 0
12902 | 380823.9 | 2014-02-24 21:01 | 180.0915 | 11 | 55 | 0.1103513 | 4.099653 | 123.4651 | 121.729 | 414.81 | 388.3694 | 0 | 0.05080442 | 0 | 0 | 0
12903 | 380853.9 | 2014-02-24 21:01 | 210.1068 | 11 | 55 | 0.0913807 | 4.099653 | 123.4659 | 121.729 | 414.8134 | 388.3694 | 0 | 0.05080442 | 0 | 0 | 0
12904 | 380876.3 | 2014-02-24 21:01 | 232.4969 | 11 | 55 | 0.07981766 | 4.099653 | 123.4664 | 121.729 | 414.8156 | 388.3694 | 0 | 0.05080442 | 0 | 0 | 0
12905 | 380906.4 | 2014-02-24 21:02 | 30.01534 | 4 | 56 | 0 | 4.08068 | 123.4664 | 121.729 | 414.8156 | 388.3694 | -0.000483457 | 0.05080442 | 0 | 0 | 0
12906 | 380936.4 | 2014-02-24 21:02 | 60.02984 | 4 | 56 | 0 | 4.068032 | 123.4664 | 121.729 | 414.8156 | 388.3694 | -0.0003545031 | 0.05080442 | 0 | 0 | 0
12907 | 380966.4 | 2014-02-24 21:03 | 90.04589 | 4 | 56 | 0 | 4.05814 | 123.4664 | 121.729 | 414.8156 | 388.3694 | -0.000291915 | 0.05080442 | 0 | 0 | 0
12908 | 380996.4 | 2014-02-24 21:03 | 120.0142 | 4 | 56 | 0 | 4.049707 | 123.4664 | 121.729 | 414.8156 | 388.3694 | -0.0002577943 | 0.05080442 | 0 | 0 | 0
12909 | 380996.4 | 2014-02-24 21:03 | 0.01562227 | 5 | 56 | 0.002309142 | 4.049707 | 123.4664 | 121.729 | 414.8156 | 388.3694 | 0 | 0.03263799 | 0 | 0 | 0
12910 | 381026.4 | 2014-02-24 21:04 | 30.00003 | 6 | 56 | 0 | 4.042734 | 123.4664 | 121.729 | 414.8156 | 388.3694 | -0.000194047 | 0.03263799 | 0 | 0 | 0
12911 | 381056.4 | 2014-02-24 21:04 | 60.01496 | 6 | 56 | 0 | 4.036572 | 123.4664 | 121.729 | 414.8156 | 388.3694 | -0.0001933434 | 0.03263799 | 0 | 0 | 0
12912 | 381086.5 | 2014-02-24 21:05 | 30.01463 | 7 | 56 | -2.500005 | 3.537601 | 123.4664 | 121.7498 | 414.8156 | 388.447 | -0.009089291 | 0.03263799 | 0 | 0 | 0
12913 | 381116.5 | 2014-02-24 21:05 | 60.03037 | 7 | 56 | -2.499825 | 3.371547 | 123.4664 | 121.7706 | 414.8156 | 388.5187 | -0.003287602 | 0.03263799 | 0 | 0 | 0
12914 | 381146.5 | 2014-02-24 21:06 | 90.04518 | 7 | 56 | -2.499825 | 3.312358 | 123.4664 | 121.7915 | 414.8156 | 388.5883 | -0.001293215 | 0.03263799 | 0 | 0 | 0
12915 | 381176.5 | 2014-02-24 21:06 | 120.0453 | 7 | 56 | -2.499825 | 3.289331 | 123.4664 | 121.8123 | 414.8156 | 388.657 | -0.0004864674 | 0.03263799 | 0 | 0 | 0
12916 | 381206.5 | 2014-02-24 21:07 | 150.0599 | 7 | 56 | -2.500005 | 3.280736 | 123.4664 | 121.8331 | 414.8156 | 388.7254 | -0.0001621715 | 0.03263799 | 0 | 0 | 0
12917 | 381236.5 | 2014-02-24 21:07 | 180.0756 | 7 | 56 | -2.500005 | 3.277169 | 123.4664 | 121.854 | 414.8156 | 388.7938 | -9.672017e-05 | 0.03263799 | 0 | 0 | 0
12918 | 381266.5 | 2014-02-24 21:08 | 210.0903 | 7 | 56 | -2.499644 | 3.275061 | 123.4664 | 121.8748 | 414.8156 | 388.8621 | -3.232393e-05 | 0.03263799 | 0 | 0 | 0
12919 | 381296.5 | 2014-02-24 21:08 | 240.1061 | 7 | 56 | -2.499825 | 3.273439 | 123.4664 | 121.8957 | 414.8156 | 388.9303 | -3.227136e-05 | 0.03263799 | 0 | 0 | 0
12920 | 381326.6 | 2014-02-24 21:09 | 270.1208 | 7 | 56 | -2.499825 | 3.27198 | 123.4664 | 121.9165 | 414.8156 | 388.9985 | -3.222373e-05 | 0.03263799 | 0 | 0 | 0
12921 | 381356.6 | 2014-02-24 21:09 | 300.1209 | 7 | 56 | -2.499825 | 3.27052 | 123.4664 | 121.9374 | 414.8156 | 389.0667 | -9.667305e-05 | 0.03263799 | 0 | 0 | 0
12922 | 381386.6 | 2014-02-24 21:10 | 330.1358 | 7 | 56 | -2.499644 | 3.269547 | 123.4664 | 121.9582 | 414.8156 | 389.1348 | 0 | 0.03263799 | 0 | 0 | 0
12923 | 381416.6 | 2014-02-24 21:10 | 360.1358 | 7 | 56 | -2.499825 | 3.268088 | 123.4664 | 121.979 | 414.8156 | 389.2029 | -6.449532e-05 | 0.03263799 | 0 | 0 | 0
12924 | 381446.6 | 2014-02-24 21:11 | 390.1506 | 7 | 56 | -2.499825 | 3.266791 | 123.4664 | 121.9999 | 414.8156 | 389.271 | -3.232351e-05 | 0.03263799 | 0 | 0 | 0
12925 | 381476.6 | 2014-02-24 21:11 | 420.1507 | 7 | 56 | -2.499825 | 3.265493 | 123.4664 | 122.0207 | 414.8156 | 389.3391 | 0 | 0.03263799 | 0 | 0 | 0
12926 | 381506.6 | 2014-02-24 21:12 | 450.1654 | 7 | 56 | -2.500005 | 3.264196 | 123.4664 | 122.0415 | 414.8156 | 389.4071 | -6.444813e-05 | 0.03263799 | 0 | 0 | 0
12927 | 381536.6 | 2014-02-24 21:12 | 480.1811 | 7 | 56 | -2.499825 | 3.262899 | 123.4664 | 122.0624 | 414.8156 | 389.4752 | -6.449543e-05 | 0.03263799 | 0 | 0 | 0
12928 | 381566.6 | 2014-02-24 21:13 | 510.1958 | 7 | 56 | -2.500005 | 3.261439 | 123.4664 | 122.0832 | 414.8156 | 389.5431 | -6.444772e-05 | 0.03263799 | 0 | 0 | 0
12929 | 381596.6 | 2014-02-24 21:13 | 540.2115 | 7 | 56 | -2.500186 | 3.260142 | 123.4664 | 122.1041 | 414.8156 | 389.6111 | -3.232346e-05 | 0.03263799 | 0 | 0 | 0
12930 | 381626.7 | 2014-02-24 21:14 | 570.2263 | 7 | 56 | -2.500005 | 3.258682 | 123.4664 | 122.1249 | 414.8156 | 389.679 | -3.242485e-05 | 0.03263799 | 0 | 0 | 0
12931 | 381656.7 | 2014-02-24 21:14 | 600.2263 | 7 | 56 | -2.499825 | 3.257223 | 123.4664 | 122.1458 | 414.8156 | 389.7469 | -6.465003e-05 | 0.03263799 | 0 | 0 | 0
12932 | 381686.7 | 2014-02-24 21:15 | 630.2416 | 7 | 56 | -2.500005 | 3.255601 | 123.4664 | 122.1666 | 414.8156 | 389.8148 | -6.449555e-05 | 0.03263799 | 0 | 0 | 0
12933 | 381716.7 | 2014-02-24 21:15 | 660.2565 | 7 | 56 | -2.499825 | 3.254142 | 123.4664 | 122.1874 | 414.8156 | 389.8826 | -6.484964e-05 | 0.03263799 | 0 | 0 | 0
12934 | 381746.7 | 2014-02-24 21:16 | 690.2721 | 7 | 56 | -2.500005 | 3.252358 | 123.4664 | 122.2083 | 414.8156 | 389.9504 | -9.672114e-05 | 0.03263799 | 0 | 0 | 0
12935 | 381776.7 | 2014-02-24 21:16 | 720.2869 | 7 | 56 | -2.499825 | 3.251061 | 123.4664 | 122.2291 | 414.8156 | 390.0182 | -3.24246e-05 | 0.03263799 | 0 | 0 | 0
12936 | 381806.7 | 2014-02-24 21:17 | 750.287 | 7 | 56 | -2.499644 | 3.249602 | 123.4664 | 122.25 | 414.8156 | 390.0859 | -3.242493e-05 | 0.03263799 | 0 | 0 | 0
12937 | 381836.7 | 2014-02-24 21:17 | 780.3018 | 7 | 56 | -2.499825 | 3.24798 | 123.4664 | 122.2708 | 414.8156 | 390.1536 | -3.242493e-05 | 0.03263799 | 0 | 0 | 0
12938 | 381866.8 | 2014-02-24 21:18 | 810.3175 | 7 | 56 | -2.499825 | 3.246521 | 123.4664 | 122.2916 | 414.8156 | 390.2213 | -6.484985e-05 | 0.03263799 | 0 | 0 | 0
12939 | 381896.8 | 2014-02-24 21:18 | 840.3326 | 7 | 56 | -2.499644 | 3.245223 | 123.4664 | 122.3125 | 414.8156 | 390.289 | -3.247261e-05 | 0.03263799 | 0 | 0 | 0
12940 | 381926.8 | 2014-02-24 21:19 | 870.3478 | 7 | 56 | -2.499825 | 3.243764 | 123.4664 | 122.3333 | 414.8156 | 390.3566 | -3.242493e-05 | 0.03263799 | 0 | 0 | 0
12941 | 381956.8 | 2014-02-24 21:19 | 900.3632 | 7 | 56 | -2.499644 | 3.242304 | 123.4664 | 122.3542 | 414.8156 | 390.4242 | -6.484985e-05 | 0.03263799 | 0 | 0 | 0
12942 | 381986.8 | 2014-02-24 21:20 | 930.3784 | 7 | 56 | -2.499825 | 3.241169 | 123.4664 | 122.375 | 414.8156 | 390.4917 | -3.242493e-05 | 0.03263799 | 0 | 0 | 0
12943 | 382016.8 | 2014-02-24 21:20 | 960.3937 | 7 | 56 | -2.500005 | 3.239872 | 123.4664 | 122.3959 | 414.8156 | 390.5593 | -6.489754e-05 | 0.03263799 | 0 | 0 | 0
12944 | 382046.8 | 2014-02-24 21:21 | 990.4088 | 7 | 56 | -2.499825 | 3.238737 | 123.4664 | 122.4167 | 414.8156 | 390.6268 | -3.242493e-05 | 0.03263799 | 0 | 0 | 0
12945 | 382076.9 | 2014-02-24 21:21 | 1020.424 | 7 | 56 | -2.499825 | 3.237602 | 123.4664 | 122.4375 | 414.8156 | 390.6943 | -3.232297e-05 | 0.03263799 | 0 | 0 | 0
12946 | 382106.9 | 2014-02-24 21:22 | 1050.439 | 7 | 56 | -2.499825 | 3.236629 | 123.4664 | 122.4584 | 414.8156 | 390.7618 | -6.469384e-05 | 0.03263799 | 0 | 0 | 0
12947 | 382136.9 | 2014-02-24 21:22 | 1080.454 | 7 | 56 | -2.500005 | 3.235818 | 123.4664 | 122.4792 | 414.8156 | 390.8292 | -6.469416e-05 | 0.03263799 | 0 | 0 | 0
12948 | 382166.9 | 2014-02-24 21:23 | 1110.47 | 7 | 56 | -2.499825 | 3.234845 | 123.4664 | 122.5001 | 414.8156 | 390.8967 | -3.237177e-05 | 0.03263799 | 0 | 0 | 0
12949 | 382196.9 | 2014-02-24 21:23 | 1140.485 | 7 | 56 | -2.500005 | 3.233872 | 123.4664 | 122.5209 | 414.8156 | 390.964 | -3.222378e-05 | 0.03263799 | 0 | 0 | 0
12950 | 382226.9 | 2014-02-24 21:24 | 1170.5 | 7 | 56 | -2.499644 | 3.233385 | 123.4664 | 122.5417 | 414.8156 | 391.0315 | 0 | 0.03263799 | 0 | 0 | 0
12951 | 382257 | 2014-02-24 21:24 | 1200.515 | 7 | 56 | -2.499825 | 3.232412 | 123.4664 | 122.5626 | 414.8156 | 391.0988 | -3.232451e-05 | 0.03263799 | 0 | 0 | 0
12952 | 382287 | 2014-02-24 21:25 | 1230.531 | 7 | 56 | -2.499825 | 3.231439 | 123.4664 | 122.5834 | 414.8156 | 391.1662 | -6.449509e-05 | 0.03263799 | 0 | 0 | 0
12953 | 382317 | 2014-02-24 21:25 | 1260.546 | 7 | 56 | -2.500005 | 3.230791 | 123.4664 | 122.6043 | 414.8156 | 391.2335 | -6.444928e-05 | 0.03263799 | 0 | 0 | 0
12954 | 382347 | 2014-02-24 21:26 | 1290.561 | 7 | 56 | -2.499825 | 3.230142 | 123.4664 | 122.6251 | 414.8156 | 391.3009 | 0 | 0.03263799 | 0 | 0 | 0
12955 | 382377 | 2014-02-24 21:26 | 1320.576 | 7 | 56 | -2.500005 | 3.229169 | 123.4664 | 122.646 | 414.8156 | 391.3682 | -3.222438e-05 | 0.03263799 | 0 | 0 | 0
12956 | 382407 | 2014-02-24 21:27 | 1350.592 | 7 | 56 | -2.499825 | 3.22852 | 123.4664 | 122.6668 | 414.8156 | 391.4355 | 0 | 0.03263799 | 0 | 0 | 0
12957 | 382437 | 2014-02-24 21:27 | 1380.606 | 7 | 56 | -2.500005 | 3.22771 | 123.4664 | 122.6876 | 414.8156 | 391.5027 | -3.232344e-05 | 0.03263799 | 0 | 0 | 0
12958 | 382467.1 | 2014-02-24 21:28 | 1410.622 | 7 | 56 | -2.500005 | 3.226737 | 123.4664 | 122.7085 | 414.8156 | 391.57 | -6.444781e-05 | 0.03263799 | 0 | 0 | 0
12959 | 382497.1 | 2014-02-24 21:28 | 1440.637 | 7 | 56 | -2.500005 | 3.225926 | 123.4664 | 122.7293 | 414.8156 | 391.6373 | -3.222427e-05 | 0.03263799 | 0 | 0 | 0
12960 | 382527.1 | 2014-02-24 21:29 | 1470.653 | 7 | 56 | -2.500005 | 3.224953 | 123.4664 | 122.7502 | 414.8156 | 391.7045 | -6.464658e-05 | 0.03263799 | 0 | 0 | 0
12961 | 382557.1 | 2014-02-24 21:29 | 1500.667 | 7 | 56 | -2.499644 | 3.224142 | 123.4664 | 122.771 | 414.8156 | 391.7717 | 0 | 0.03263799 | 0 | 0 | 0
12962 | 382587.1 | 2014-02-24 21:30 | 1530.683 | 7 | 56 | -2.499644 | 3.223169 | 123.4664 | 122.7919 | 414.8156 | 391.8389 | -3.222413e-05 | 0.03263799 | 0 | 0 | 0
12963 | 382617.1 | 2014-02-24 21:30 | 1560.698 | 7 | 56 | -2.499644 | 3.222034 | 123.4664 | 122.8127 | 414.8156 | 391.9061 | -3.222381e-05 | 0.03263799 | 0 | 0 | 0
12964 | 382647.2 | 2014-02-24 21:31 | 1590.714 | 7 | 56 | -2.500005 | 3.221061 | 123.4664 | 122.8335 | 414.8156 | 391.9732 | -3.242482e-05 | 0.03263799 | 0 | 0 | 0
12965 | 382677.2 | 2014-02-24 21:31 | 1620.728 | 7 | 56 | -2.500005 | 3.219926 | 123.4664 | 122.8544 | 414.8156 | 392.0403 | -3.232312e-05 | 0.03263799 | 0 | 0 | 0
12966 | 382707.2 | 2014-02-24 21:32 | 1650.744 | 7 | 56 | -2.500005 | 3.218791 | 123.4664 | 122.8752 | 414.8156 | 392.1075 | -3.222478e-05 | 0.03263799 | 0 | 0 | 0
12967 | 382737.2 | 2014-02-24 21:32 | 1680.759 | 7 | 56 | -2.500005 | 3.217494 | 123.4664 | 122.8961 | 414.8156 | 392.1745 | -6.444864e-05 | 0.03263799 | 0 | 0 | 0
12968 | 382767.2 | 2014-02-24 21:33 | 1710.774 | 7 | 56 | -2.499825 | 3.216358 | 123.4664 | 122.9169 | 414.8156 | 392.2416 | -6.444753e-05 | 0.03263799 | 0 | 0 | 0
12969 | 382797.2 | 2014-02-24 21:33 | 1740.789 | 7 | 56 | -2.499825 | 3.215061 | 123.4664 | 122.9378 | 414.8156 | 392.3086 | -3.222341e-05 | 0.03263799 | 0 | 0 | 0
12970 | 382827.2 | 2014-02-24 21:34 | 1770.789 | 7 | 56 | -2.499644 | 3.213764 | 123.4664 | 122.9586 | 414.8156 | 392.3756 | -3.232404e-05 | 0.03263799 | 0 | 0 | 0
12971 | 382857.2 | 2014-02-24 21:34 | 1800.805 | 7 | 56 | -2.500005 | 3.212142 | 123.4664 | 122.9794 | 414.8156 | 392.4425 | -6.484926e-05 | 0.03263799 | 0 | 0 | 0
12972 | 382887.3 | 2014-02-24 21:35 | 1830.819 | 7 | 56 | -2.499825 | 3.210683 | 123.4664 | 123.0003 | 414.8156 | 392.5094 | 0 | 0.03263799 | 0 | 0 | 0
12973 | 382917.3 | 2014-02-24 21:35 | 1860.835 | 7 | 56 | -2.500005 | 3.209061 | 123.4664 | 123.0211 | 414.8156 | 392.5764 | -6.444754e-05 | 0.03263799 | 0 | 0 | 0
12974 | 382947.3 | 2014-02-24 21:36 | 1890.85 | 7 | 56 | -2.499825 | 3.207602 | 123.4664 | 123.042 | 414.8156 | 392.6432 | -3.237332e-05 | 0.03263799 | 0 | 0 | 0
12975 | 382977.3 | 2014-02-24 21:36 | 1920.865 | 7 | 56 | -2.499825 | 3.205656 | 123.4664 | 123.0628 | 414.8156 | 392.7101 | -6.464583e-05 | 0.03263799 | 0 | 0 | 0
12976 | 383007.3 | 2014-02-24 21:37 | 1950.881 | 7 | 56 | -2.499644 | 3.20371 | 123.4664 | 123.0837 | 414.8156 | 392.7769 | -9.727191e-05 | 0.03263799 | 0 | 0 | 0
12977 | 383037.3 | 2014-02-24 21:37 | 1980.895 | 7 | 56 | -2.499825 | 3.201926 | 123.4664 | 123.1045 | 414.8156 | 392.8436 | -9.697401e-05 | 0.03263799 | 0 | 0 | 0
12978 | 383067.3 | 2014-02-24 21:38 | 2010.911 | 7 | 56 | -2.499825 | 3.200142 | 123.4664 | 123.1253 | 414.8156 | 392.9104 | -6.469643e-05 | 0.03263799 | 0 | 0 | 0
12979 | 383097.4 | 2014-02-24 21:38 | 2040.926 | 7 | 56 | -2.499825 | 3.198196 | 123.4664 | 123.1462 | 414.8156 | 392.977 | -6.469501e-05 | 0.03263799 | 0 | 0 | 0
12980 | 383127.4 | 2014-02-24 21:39 | 2070.941 | 7 | 56 | -2.499825 | 3.195926 | 123.4664 | 123.167 | 414.8156 | 393.0436 | -6.444857e-05 | 0.03263799 | 0 | 0 | 0
12981 | 383157.4 | 2014-02-24 21:39 | 2100.957 | 7 | 56 | -2.500186 | 3.193656 | 123.4664 | 123.1879 | 414.8156 | 393.1103 | -9.66712e-05 | 0.03263799 | 0 | 0 | 0
12982 | 383187.4 | 2014-02-24 21:40 | 2130.972 | 7 | 56 | -2.499825 | 3.191548 | 123.4664 | 123.2087 | 414.8156 | 393.1768 | -6.444762e-05 | 0.03263799 | 0 | 0 | 0
12983 | 383217.4 | 2014-02-24 21:40 | 2160.987 | 7 | 56 | -2.500005 | 3.189115 | 123.4664 | 123.2296 | 414.8156 | 393.2433 | -6.444823e-05 | 0.03263799 | 0 | 0 | 0
12984 | 383247.4 | 2014-02-24 21:41 | 2191.003 | 7 | 56 | -2.499825 | 3.186845 | 123.4664 | 123.2504 | 414.8156 | 393.3097 | -6.469634e-05 | 0.03263799 | 0 | 0 | 0
12985 | 383277.5 | 2014-02-24 21:41 | 2221.018 | 7 | 56 | -2.499825 | 3.184412 | 123.4664 | 123.2712 | 414.8156 | 393.3761 | -6.465087e-05 | 0.03263799 | 0 | 0 | 0
12986 | 383307.5 | 2014-02-24 21:42 | 2251.033 | 7 | 56 | -2.500005 | 3.181656 | 123.4664 | 123.2921 | 414.8156 | 393.4425 | -0.0001293368 | 0.03263799 | 0 | 0 | 0
12987 | 383337.5 | 2014-02-24 21:42 | 2281.048 | 7 | 56 | -2.499644 | 3.179223 | 123.4664 | 123.3129 | 414.8156 | 393.5088 | -0.0001297436 | 0.03263799 | 0 | 0 | 0
12988 | 383367.5 | 2014-02-24 21:43 | 2311.063 | 7 | 56 | -2.499825 | 3.176629 | 123.4664 | 123.3338 | 414.8156 | 393.575 | -9.667243e-05 | 0.03263799 | 0 | 0 | 0
12989 | 383397.5 | 2014-02-24 21:43 | 2341.063 | 7 | 56 | -2.500005 | 3.173872 | 123.4664 | 123.3546 | 414.8156 | 393.6412 | -6.484985e-05 | 0.03263799 | 0 | 0 | 0
12990 | 383427.5 | 2014-02-24 21:44 | 2371.078 | 7 | 56 | -2.500005 | 3.170629 | 123.4664 | 123.3754 | 414.8156 | 393.7073 | -0.0001297474 | 0.03263799 | 0 | 0 | 0
12991 | 383457.5 | 2014-02-24 21:44 | 2401.094 | 7 | 56 | -2.500005 | 3.16771 | 123.4664 | 123.3963 | 414.8156 | 393.7733 | -9.732247e-05 | 0.03263799 | 0 | 0 | 0
12992 | 383487.5 | 2014-02-24 21:45 | 2431.109 | 7 | 56 | -2.499644 | 3.164629 | 123.4664 | 123.4171 | 414.8156 | 393.8393 | -6.484985e-05 | 0.03263799 | 0 | 0 | 0
12993 | 383517.6 | 2014-02-24 21:45 | 2461.124 | 7 | 56 | -2.500005 | 3.161223 | 123.4664 | 123.438 | 414.8156 | 393.9052 | -9.727478e-05 | 0.03263799 | 0 | 0 | 0
12994 | 383547.6 | 2014-02-24 21:46 | 2491.139 | 7 | 56 | -2.499825 | 3.157656 | 123.4664 | 123.4588 | 414.8156 | 393.9711 | -6.489754e-05 | 0.03263799 | 0 | 0 | 0
12995 | 383577.6 | 2014-02-24 21:46 | 2521.154 | 7 | 56 | -2.499825 | 3.153926 | 123.4664 | 123.4797 | 414.8156 | 394.0369 | -9.727478e-05 | 0.03263799 | 0 | 0 | 0
12996 | 383607.6 | 2014-02-24 21:47 | 2551.17 | 7 | 56 | -2.499825 | 3.149872 | 123.4664 | 123.5005 | 414.8156 | 394.1026 | -0.0001293447 | 0.03263799 | 0 | 0 | 0
12997 | 383637.6 | 2014-02-24 21:47 | 2581.185 | 7 | 56 | -2.499825 | 3.145818 | 123.4664 | 123.5213 | 414.8156 | 394.1682 | -0.0001297474 | 0.03263799 | 0 | 0 | 0
12998 | 383667.6 | 2014-02-24 21:48 | 2611.2 | 7 | 56 | -2.499825 | 3.141602 | 123.4664 | 123.5422 | 414.8156 | 394.2337 | -0.0001611665 | 0.03263799 | 0 | 0 | 0
12999 | 383697.7 | 2014-02-24 21:48 | 2641.215 | 7 | 56 | -2.499825 | 3.137872 | 123.4664 | 123.563 | 414.8156 | 394.2991 | -0.0001288961 | 0.03263799 | 0 | 0 | 0
13000 | 383727.7 | 2014-02-24 21:49 | 2671.215 | 7 | 56 | -2.500005 | 3.133818 | 123.4664 | 123.5839 | 414.8156 | 394.3645 | -0.0001616248 | 0.03263799 | 0 | 0 | 0
13001 | 383757.7 | 2014-02-24 21:49 | 2701.23 | 7 | 56 | -2.499825 | 3.13025 | 123.4664 | 123.6047 | 414.8156 | 394.4298 | -9.671922e-05 | 0.03263799 | 0 | 0 | 0
13002 | 383787.7 | 2014-02-24 21:50 | 2731.245 | 7 | 56 | -2.499825 | 3.126034 | 123.4664 | 123.6255 | 414.8156 | 394.4949 | -0.0001611663 | 0.03263799 | 0 | 0 | 0
13003 | 383817.7 | 2014-02-24 21:50 | 2761.261 | 7 | 56 | -2.499644 | 3.121818 | 123.4664 | 123.6464 | 414.8156 | 394.5601 | -0.00012934 | 0.03263799 | 0 | 0 | 0
13004 | 383847.7 | 2014-02-24 21:51 | 2791.275 | 7 | 56 | -2.500005 | 3.116305 | 123.4664 | 123.6672 | 414.8156 | 394.625 | -0.0001933922 | 0.03263799 | 0 | 0 | 0
13005 | 383877.7 | 2014-02-24 21:51 | 2821.291 | 7 | 56 | -2.500005 | 3.109007 | 123.4664 | 123.6881 | 414.8156 | 394.6899 | -0.0002578358 | 0.03263799 | 0 | 0 | 0
13006 | 383907.7 | 2014-02-24 21:52 | 2851.306 | 7 | 56 | -2.500005 | 3.09944 | 123.4664 | 123.7089 | 414.8156 | 394.7546 | -0.0003545038 | 0.03263799 | 0 | 0 | 0
13007 | 383937.8 | 2014-02-24 21:52 | 2881.322 | 7 | 56 | -2.500005 | 3.086305 | 123.4664 | 123.7298 | 414.8156 | 394.8191 | -0.0005157207 | 0.03263799 | 0 | 0 | 0
13008 | 383967.8 | 2014-02-24 21:53 | 2911.337 | 7 | 56 | -2.500005 | 3.068953 | 123.4664 | 123.7506 | 414.8156 | 394.8833 | -0.0006790133 | 0.03263799 | 0 | 0 | 0
13009 | 383997.8 | 2014-02-24 21:53 | 2941.352 | 7 | 56 | -2.499825 | 3.045278 | 123.4664 | 123.7714 | 414.8156 | 394.947 | -0.0009052695 | 0.03263799 | 0 | 0 | 0
13010 | 384027.8 | 2014-02-24 21:54 | 2971.367 | 7 | 56 | -2.499825 | 3.014305 | 123.4664 | 123.7923 | 414.8156 | 395.0102 | -0.001131665 | 0.03263799 | 0 | 0 | 0
13011 | 384057.8 | 2014-02-24 21:54 | 3001.383 | 7 | 56 | -2.500005 | 2.976683 | 123.4664 | 123.8131 | 414.8156 | 395.0726 | -0.00132552 | 0.03263799 | 0 | 0 | 0
13012 | 384087.8 | 2014-02-24 21:55 | 3031.397 | 7 | 56 | -2.500005 | 2.930792 | 123.4664 | 123.834 | 414.8156 | 395.1342 | -0.001621624 | 0.03263799 | 0 | 0 | 0
13013 | 384117.8 | 2014-02-24 21:55 | 3061.397 | 7 | 56 | -2.499825 | 2.874197 | 123.4664 | 123.8548 | 414.8156 | 395.1947 | -0.00206927 | 0.03263799 | 0 | 0 | 0
13014 | 384147.9 | 2014-02-24 21:56 | 3091.413 | 7 | 56 | -2.500005 | 2.801711 | 123.4664 | 123.8756 | 414.8156 | 395.2539 | -0.002707419 | 0.03263799 | 0 | 0 | 0
13015 | 384177.9 | 2014-02-24 21:56 | 3121.427 | 7 | 56 | -2.499825 | 2.701171 | 123.4664 | 123.8965 | 414.8156 | 395.3112 | -0.003912038 | 0.03263799 | 0 | 0 | 0
13016 | 384207.9 | 2014-02-24 21:57 | 3151.443 | 7 | 56 | -2.499825 | 2.535441 | 123.4664 | 123.9173 | 414.8156 | 395.366 | -0.007219829 | 0.03263799 | 0 | 0 | 0
13017 | 384237.9 | 2014-02-24 21:57 | 3181.458 | 7 | 56 | -2.499825 | 2.08301 | 123.4664 | 123.9382 | 414.8156 | 395.4151 | -0.02449583 | 0.03263799 | 0 | 0 | 0
13018 | 384240.9 | 2014-02-24 21:58 | 3184.443 | 7 | 56 | -2.499644 | 1.999983 | 123.4664 | 123.9402 | 414.8156 | 395.4194 | -0.02708072 | 0.03263799 | 0 | 0 | 0
13019 | 384240.9 | 2014-02-24 21:58 | 2.030036051e-06 | 8 | 56 | 0.001225107 | 2.041821 | 123.4664 | 123.9402 | 414.8156 | 395.4194 | 0 | 0.03263799 | 0 | 0 | 0
13020 | 384270.9 | 2014-02-24 21:58 | 30.01534 | 9 | 56 | 0 | 2.395496 | 123.4664 | 123.9402 | 414.8156 | 395.4194 | 0.004512372 | 0.04895699 | 0 | 0 | 0
13021 | 384300.9 | 2014-02-24 21:59 | 60.03007 | 9 | 56 | 0 | 2.486144 | 123.4664 | 123.9402 | 414.8156 | 395.4194 | 0.002320647 | 0.04895699 | 0 | 0 | 0
13022 | 384330.9 | 2014-02-24 21:59 | 90.04587 | 9 | 56 | 0 | 2.538685 | 123.4664 | 123.9402 | 414.8156 | 395.4194 | 0.001422543 | 0.04895699 | 0 | 0 | 0
13023 | 384360.9 | 2014-02-24 22:00 | 120.0142 | 9 | 56 | 0 | 2.570793 | 123.4664 | 123.9402 | 414.8156 | 395.4194 | 0.0008729102 | 0.04895699 | 0 | 0 | 0
13024 | 384390.9 | 2014-02-24 22:00 | 30.01521 | 10 | 56 | 2.499384 | 2.864467 | 123.4873 | 123.9402 | 414.8733 | 395.4194 | 0.00489911 | 0.04895699 | 0 | 0 | 0
13025 | 384420.9 | 2014-02-24 22:01 | 60.03039 | 10 | 56 | 2.499565 | 2.971818 | 123.5081 | 123.9402 | 414.9342 | 395.4194 | 0.002900862 | 0.04895699 | 0 | 0 | 0
13026 | 384450.9 | 2014-02-24 22:01 | 90.0452 | 10 | 56 | 2.499746 | 3.04317 | 123.529 | 123.9402 | 414.9969 | 395.4194 | 0.002101613 | 0.04895699 | 0 | 0 | 0
13027 | 384481 | 2014-02-24 22:02 | 120.0608 | 10 | 56 | 2.499565 | 3.096683 | 123.5498 | 123.9402 | 415.0609 | 395.4194 | 0.0016216 | 0.04895699 | 0 | 0 | 0
13028 | 384511 | 2014-02-24 22:02 | 150.0756 | 10 | 56 | 2.499746 | 3.139494 | 123.5706 | 123.9402 | 415.1259 | 395.4194 | 0.001321421 | 0.04895699 | 0 | 0 | 0
13029 | 384541 | 2014-02-24 22:03 | 180.0757 | 10 | 56 | 2.499384 | 3.175007 | 123.5915 | 123.9402 | 415.1917 | 395.4194 | 0.001066959 | 0.04895699 | 0 | 0 | 0
13030 | 384571 | 2014-02-24 22:03 | 210.0909 | 10 | 56 | 2.499565 | 3.205331 | 123.6123 | 123.9402 | 415.2582 | 395.4194 | 0.0009375997 | 0.04895699 | 0 | 0 | 0
13031 | 384601 | 2014-02-24 22:04 | 240.1062 | 10 | 56 | 2.499384 | 3.230953 | 123.6332 | 123.9402 | 415.3253 | 395.4194 | 0.0008082968 | 0.04895699 | 0 | 0 | 0
13032 | 384631 | 2014-02-24 22:04 | 270.1213 | 10 | 56 | 2.499746 | 3.25252 | 123.654 | 123.9402 | 415.3929 | 395.4194 | 0.000646622 | 0.04895699 | 0 | 0 | 0
13033 | 384661 | 2014-02-24 22:05 | 300.1361 | 10 | 56 | 2.499565 | 3.265169 | 123.6748 | 123.9402 | 415.4608 | 395.4194 | 0.0002594886 | 0.04895699 | 0 | 0 | 0
13034 | 384691 | 2014-02-24 22:05 | 330.1362 | 10 | 56 | 2.499565 | 3.270358 | 123.6957 | 123.9402 | 415.5289 | 395.4194 | 0.0001616723 | 0.04895699 | 0 | 0 | 0
13035 | 384721.1 | 2014-02-24 22:06 | 360.1515 | 10 | 56 | 2.499565 | 3.273439 | 123.7165 | 123.9402 | 415.597 | 395.4194 | 0.0001288974 | 0.04895699 | 0 | 0 | 0
13036 | 384751.1 | 2014-02-24 22:06 | 390.1662 | 10 | 56 | 2.499565 | 3.276196 | 123.7373 | 123.9402 | 415.6653 | 395.4194 | 6.444794e-05 | 0.04895699 | 0 | 0 | 0
13037 | 384781.1 | 2014-02-24 22:07 | 420.1819 | 10 | 56 | 2.499746 | 3.279115 | 123.7582 | 123.9402 | 415.7336 | 395.4194 | 9.701871e-05 | 0.04895699 | 0 | 0 | 0
13038 | 384811.1 | 2014-02-24 22:07 | 450.1967 | 10 | 56 | 2.499384 | 3.282358 | 123.779 | 123.9402 | 415.8019 | 395.4194 | 0.0001289428 | 0.04895699 | 0 | 0 | 0
13039 | 384841.1 | 2014-02-24 22:08 | 480.2124 | 10 | 56 | 2.499746 | 3.285764 | 123.7999 | 123.9402 | 415.8704 | 395.4194 | 0.0001611204 | 0.04895699 | 0 | 0 | 0
13040 | 384871.1 | 2014-02-24 22:08 | 510.2273 | 10 | 56 | 2.499746 | 3.289493 | 123.8207 | 123.9402 | 415.9389 | 395.4194 | 9.70265e-05 | 0.04895699 | 0 | 0 | 0
13041 | 384901.1 | 2014-02-24 22:09 | 540.2428 | 10 | 56 | 2.499565 | 3.293872 | 123.8416 | 123.9402 | 416.0075 | 395.4194 | 0.0001289439 | 0.04895699 | 0 | 0 | 0
13042 | 384931.2 | 2014-02-24 22:09 | 570.258 | 10 | 56 | 2.499565 | 3.298412 | 123.8624 | 123.9402 | 416.0762 | 395.4194 | 0.0001293009 | 0.04895699 | 0 | 0 | 0
13043 | 384961.2 | 2014-02-24 22:10 | 600.2729 | 10 | 56 | 2.499746 | 3.303439 | 123.8832 | 123.9402 | 416.145 | 395.4194 | 0.0001940013 | 0.04895699 | 0 | 0 | 0
13044 | 384991.2 | 2014-02-24 22:10 | 630.2729 | 10 | 56 | 2.499384 | 3.308142 | 123.9041 | 123.9402 | 416.2139 | 395.4194 | 0.0001289415 | 0.04895699 | 0 | 0 | 0
13045 | 385021.2 | 2014-02-24 22:11 | 660.2877 | 10 | 56 | 2.499565 | 3.312845 | 123.9249 | 123.9402 | 416.2828 | 395.4194 | 9.697005e-05 | 0.04895699 | 0 | 0 | 0
13046 | 385051.2 | 2014-02-24 22:11 | 690.2879 | 10 | 56 | 2.499565 | 3.317547 | 123.9457 | 123.9402 | 416.3519 | 395.4194 | 0.000129747 | 0.04895699 | 0 | 0 | 0
13047 | 385081.2 | 2014-02-24 22:12 | 720.303 | 10 | 56 | 2.499565 | 3.321601 | 123.9666 | 123.9402 | 416.4211 | 395.4194 | 0.0001611663 | 0.04895699 | 0 | 0 | 0
13048 | 385111.2 | 2014-02-24 22:12 | 750.3182 | 10 | 56 | 2.499746 | 3.325493 | 123.9874 | 123.9402 | 416.4904 | 395.4194 | 0.0001292998 | 0.04895699 | 0 | 0 | 0
13049 | 385141.2 | 2014-02-24 22:13 | 780.3335 | 10 | 56 | 2.499746 | 3.328899 | 124.0083 | 123.9402 | 416.5597 | 395.4194 | 9.671944e-05 | 0.04895699 | 0 | 0 | 0
13050 | 385171.2 | 2014-02-24 22:13 | 810.3487 | 10 | 56 | 2.499565 | 3.332142 | 124.0291 | 123.9402 | 416.6291 | 395.4194 | 9.671885e-05 | 0.04895699 | 0 | 0 | 0
13051 | 385201.3 | 2014-02-24 22:14 | 840.3639 | 10 | 56 | 2.499565 | 3.335547 | 124.0499 | 123.9402 | 416.6986 | 395.4194 | 9.667257e-05 | 0.04895699 | 0 | 0 | 0
13052 | 385231.3 | 2014-02-24 22:14 | 870.3789 | 10 | 56 | 2.499565 | 3.33879 | 124.0708 | 123.9402 | 416.7682 | 395.4194 | 9.667558e-05 | 0.04895699 | 0 | 0 | 0
13053 | 385261.3 | 2014-02-24 22:15 | 900.394 | 10 | 56 | 2.499565 | 3.341709 | 124.0916 | 123.9402 | 416.8377 | 395.4194 | 6.464918e-05 | 0.04895699 | 0 | 0 | 0
13054 | 385291.3 | 2014-02-24 22:15 | 930.4092 | 10 | 56 | 2.499384 | 3.34479 | 124.1125 | 123.9402 | 416.9074 | 395.4194 | 9.732046e-05 | 0.04895699 | 0 | 0 | 0
13055 | 385321.3 | 2014-02-24 22:16 | 960.4249 | 10 | 56 | 2.499746 | 3.347709 | 124.1333 | 123.9402 | 416.9772 | 395.4194 | 6.44945e-05 | 0.04895699 | 0 | 0 | 0
13056 | 385351.3 | 2014-02-24 22:16 | 990.4401 | 10 | 56 | 2.499746 | 3.350466 | 124.1541 | 123.9402 | 417.047 | 395.4194 | 9.667201e-05 | 0.04895699 | 0 | 0 | 0
13057 | 385381.4 | 2014-02-24 22:17 | 1020.455 | 10 | 56 | 2.499746 | 3.352736 | 124.175 | 123.9402 | 417.1168 | 395.4194 | 6.489746e-05 | 0.04895699 | 0 | 0 | 0
13058 | 385411.4 | 2014-02-24 22:17 | 1050.47 | 10 | 56 | 2.499565 | 3.354845 | 124.1958 | 123.9402 | 417.1867 | 395.4194 | 6.449645e-05 | 0.04895699 | 0 | 0 | 0
13059 | 385441.4 | 2014-02-24 22:18 | 1080.47 | 10 | 56 | 2.499746 | 3.35679 | 124.2167 | 123.9402 | 417.2566 | 395.4194 | 6.484975e-05 | 0.04895699 | 0 | 0 | 0
13060 | 385471.4 | 2014-02-24 22:18 | 1110.485 | 10 | 56 | 2.499746 | 3.358412 | 124.2375 | 123.9402 | 417.3266 | 395.4194 | 6.444821e-05 | 0.04895699 | 0 | 0 | 0
13061 | 385501.4 | 2014-02-24 22:19 | 1140.501 | 10 | 56 | 2.499384 | 3.359385 | 124.2583 | 123.9402 | 417.3966 | 395.4194 | 0 | 0.04895699 | 0 | 0 | 0
13062 | 385531.4 | 2014-02-24 22:19 | 1170.516 | 10 | 56 | 2.499384 | 3.360196 | 124.2792 | 123.9402 | 417.4666 | 395.4194 | 3.247189e-05 | 0.04895699 | 0 | 0 | 0
13063 | 385561.4 | 2014-02-24 22:20 | 1200.531 | 10 | 56 | 2.499565 | 3.361006 | 124.3 | 123.9402 | 417.5367 | 395.4194 | 3.232482e-05 | 0.04895699 | 0 | 0 | 0
13064 | 385591.4 | 2014-02-24 22:20 | 1230.546 | 10 | 56 | 2.499746 | 3.361493 | 124.3209 | 123.9402 | 417.6067 | 395.4194 | 3.222355e-05 | 0.04895699 | 0 | 0 | 0
13065 | 385621.5 | 2014-02-24 22:21 | 1260.561 | 10 | 56 | 2.499384 | 3.361817 | 124.3417 | 123.9402 | 417.6767 | 395.4194 | 0 | 0.04895699 | 0 | 0 | 0
13066 | 385651.5 | 2014-02-24 22:21 | 1290.561 | 10 | 56 | 2.499384 | 3.362142 | 124.3625 | 123.9402 | 417.7468 | 395.4194 | 0 | 0.04895699 | 0 | 0 | 0
13067 | 385681.5 | 2014-02-24 22:22 | 1320.576 | 10 | 56 | 2.499384 | 3.362466 | 124.3834 | 123.9402 | 417.8169 | 395.4194 | 3.222383e-05 | 0.04895699 | 0 | 0 | 0
13068 | 385711.5 | 2014-02-24 22:22 | 1350.591 | 10 | 56 | 2.499746 | 3.362628 | 124.4042 | 123.9402 | 417.8869 | 395.4194 | 0 | 0.04895699 | 0 | 0 | 0
13069 | 385741.5 | 2014-02-24 22:23 | 1380.591 | 10 | 56 | 2.499384 | 3.362952 | 124.425 | 123.9402 | 417.957 | 395.4194 | -3.242448e-05 | 0.04895699 | 0 | 0 | 0
13070 | 385771.5 | 2014-02-24 22:23 | 1410.606 | 10 | 56 | 2.499746 | 3.363439 | 124.4459 | 123.9402 | 418.0271 | 395.4194 | 3.232507e-05 | 0.04895699 | 0 | 0 | 0
13071 | 385801.5 | 2014-02-24 22:24 | 1440.622 | 10 | 56 | 2.499565 | 3.363601 | 124.4667 | 123.9402 | 418.0972 | 395.4194 | 0 | 0.04895699 | 0 | 0 | 0
13072 | 385831.5 | 2014-02-24 22:24 | 1470.636 | 10 | 56 | 2.499565 | 3.363925 | 124.4875 | 123.9402 | 418.1672 | 395.4194 | 0 | 0.04895699 | 0 | 0 | 0
13073 | 385861.6 | 2014-02-24 22:25 | 1500.652 | 10 | 56 | 2.499565 | 3.364412 | 124.5084 | 123.9402 | 418.2374 | 395.4194 | 0 | 0.04895699 | 0 | 0 | 0
13074 | 385891.6 | 2014-02-24 22:25 | 1530.667 | 10 | 56 | 2.499746 | 3.365061 | 124.5292 | 123.9402 | 418.3075 | 395.4194 | 3.232571e-05 | 0.04895699 | 0 | 0 | 0
13075 | 385921.6 | 2014-02-24 22:26 | 1560.682 | 10 | 56 | 2.499565 | 3.365223 | 124.5501 | 123.9402 | 418.3776 | 395.4194 | 0 | 0.04895699 | 0 | 0 | 0
13076 | 385951.6 | 2014-02-24 22:26 | 1590.682 | 10 | 56 | 2.499746 | 3.366034 | 124.5709 | 123.9402 | 418.4477 | 395.4194 | 6.444779e-05 | 0.04895699 | 0 | 0 | 0
13077 | 385981.6 | 2014-02-24 22:27 | 1620.697 | 10 | 56 | 2.499384 | 3.366196 | 124.5917 | 123.9402 | 418.5179 | 395.4194 | -3.227127e-05 | 0.04895699 | 0 | 0 | 0
13078 | 386011.6 | 2014-02-24 22:27 | 1650.713 | 10 | 56 | 2.499746 | 3.366844 | 124.6126 | 123.9402 | 418.5881 | 395.4194 | -3.242493e-05 | 0.04895699 | 0 | 0 | 0
13079 | 386041.6 | 2014-02-24 22:28 | 1680.728 | 10 | 56 | 2.499746 | 3.367493 | 124.6334 | 123.9402 | 418.6582 | 395.4194 | 3.247261e-05 | 0.04895699 | 0 | 0 | 0
13080 | 386071.6 | 2014-02-24 22:28 | 1710.743 | 10 | 56 | 2.499565 | 3.368142 | 124.6543 | 123.9402 | 418.7284 | 395.4194 | 3.242493e-05 | 0.04895699 | 0 | 0 | 0
13081 | 386101.7 | 2014-02-24 22:29 | 1740.758 | 10 | 56 | 2.499384 | 3.368628 | 124.6751 | 123.9402 | 418.7986 | 395.4194 | -3.242493e-05 | 0.04895699 | 0 | 0 | 0
13082 | 386131.7 | 2014-02-24 22:29 | 1770.774 | 10 | 56 | 2.499565 | 3.369439 | 124.696 | 123.9402 | 418.8688 | 395.4194 | 0 | 0.04895699 | 0 | 0 | 0
13083 | 386161.7 | 2014-02-24 22:30 | 1800.789 | 10 | 56 | 2.499746 | 3.37025 | 124.7168 | 123.9402 | 418.9391 | 395.4194 | 6.484985e-05 | 0.04895699 | 0 | 0 | 0
13084 | 386191.7 | 2014-02-24 22:30 | 1830.804 | 10 | 56 | 2.499565 | 3.370898 | 124.7376 | 123.9402 | 419.0093 | 395.4194 | 0 | 0.04895699 | 0 | 0 | 0
13085 | 386221.7 | 2014-02-24 22:31 | 1860.819 | 10 | 56 | 2.499565 | 3.371709 | 124.7585 | 123.9402 | 419.0796 | 395.4194 | 0 | 0.04895699 | 0 | 0 | 0
13086 | 386251.7 | 2014-02-24 22:31 | 1890.834 | 10 | 56 | 2.499565 | 3.372358 | 124.7793 | 123.9402 | 419.1498 | 395.4194 | 0 | 0.04895699 | 0 | 0 | 0
13087 | 386281.7 | 2014-02-24 22:32 | 1920.849 | 10 | 56 | 2.499384 | 3.373331 | 124.8001 | 123.9402 | 419.2201 | 395.4194 | 3.242489e-05 | 0.04895699 | 0 | 0 | 0
13088 | 386311.8 | 2014-02-24 22:32 | 1950.864 | 10 | 56 | 2.499565 | 3.374304 | 124.821 | 123.9402 | 419.2904 | 395.4194 | 6.484797e-05 | 0.04895699 | 0 | 0 | 0
13089 | 386341.8 | 2014-02-24 22:33 | 1980.88 | 10 | 56 | 2.499565 | 3.375115 | 124.8418 | 123.9402 | 419.3608 | 395.4194 | 0 | 0.04895699 | 0 | 0 | 0
13090 | 386371.8 | 2014-02-24 22:33 | 2010.895 | 10 | 56 | 2.499384 | 3.37625 | 124.8627 | 123.9402 | 419.4311 | 395.4194 | 3.242492e-05 | 0.04895699 | 0 | 0 | 0
13091 | 386401.8 | 2014-02-24 22:34 | 2040.911 | 10 | 56 | 2.499565 | 3.377223 | 124.8835 | 123.9402 | 419.5015 | 395.4194 | 3.22235e-05 | 0.04895699 | 0 | 0 | 0
13092 | 386431.8 | 2014-02-24 22:34 | 2070.925 | 10 | 56 | 2.499565 | 3.378358 | 124.9043 | 123.9402 | 419.5719 | 395.4194 | 3.242458e-05 | 0.04895699 | 0 | 0 | 0
13093 | 386461.8 | 2014-02-24 22:35 | 2100.925 | 10 | 56 | 2.499565 | 3.379331 | 124.9252 | 123.9402 | 419.6423 | 395.4194 | 0 | 0.04895699 | 0 | 0 | 0
13094 | 386491.8 | 2014-02-24 22:35 | 2130.941 | 10 | 56 | 2.499565 | 3.38079 | 124.946 | 123.9402 | 419.7127 | 395.4194 | 3.242493e-05 | 0.04895699 | 0 | 0 | 0
13095 | 386521.9 | 2014-02-24 22:36 | 2160.956 | 10 | 56 | 2.499384 | 3.382088 | 124.9669 | 123.9402 | 419.7832 | 395.4194 | 3.247261e-05 | 0.04895699 | 0 | 0 | 0
13096 | 386551.9 | 2014-02-24 22:36 | 2190.971 | 10 | 56 | 2.499565 | 3.383871 | 124.9877 | 123.9402 | 419.8537 | 395.4194 | 9.727478e-05 | 0.04895699 | 0 | 0 | 0
13097 | 386581.9 | 2014-02-24 22:37 | 2220.986 | 10 | 56 | 2.499746 | 3.385493 | 125.0085 | 123.9402 | 419.9242 | 395.4194 | 9.732247e-05 | 0.04895699 | 0 | 0 | 0
13098 | 386611.9 | 2014-02-24 22:37 | 2251.002 | 10 | 56 | 2.499384 | 3.387115 | 125.0294 | 123.9402 | 419.9948 | 395.4194 | 3.242493e-05 | 0.04895699 | 0 | 0 | 0
13099 | 386641.9 | 2014-02-24 22:38 | 2281.017 | 10 | 56 | 2.499384 | 3.389223 | 125.0502 | 123.9402 | 420.0654 | 395.4194 | 6.484985e-05 | 0.04895699 | 0 | 0 | 0
13100 | 386671.9 | 2014-02-24 22:38 | 2311.032 | 10 | 56 | 2.499565 | 3.391331 | 125.0711 | 123.9402 | 420.136 | 395.4194 | 3.247261e-05 | 0.04895699 | 0 | 0 | 0
13101 | 386701.9 | 2014-02-24 22:39 | 2341.047 | 10 | 56 | 2.499565 | 3.393601 | 125.0919 | 123.9402 | 420.2067 | 395.4194 | 6.489754e-05 | 0.04895699 | 0 | 0 | 0
13102 | 386732 | 2014-02-24 22:39 | 2371.062 | 10 | 56 | 2.499565 | 3.396034 | 125.1127 | 123.9402 | 420.2775 | 395.4194 | 3.242493e-05 | 0.04895699 | 0 | 0 | 0
13103 | 386762 | 2014-02-24 22:40 | 2401.062 | 10 | 56 | 2.499384 | 3.398466 | 125.1336 | 123.9402 | 420.3483 | 395.4194 | 6.484985e-05 | 0.04895699 | 0 | 0 | 0
13104 | 386792 | 2014-02-24 22:40 | 2431.077 | 10 | 56 | 2.499565 | 3.400736 | 125.1544 | 123.9402 | 420.4191 | 395.4194 | 9.732247e-05 | 0.04895699 | 0 | 0 | 0
13105 | 386822 | 2014-02-24 22:41 | 2461.093 | 10 | 56 | 2.499565 | 3.402682 | 125.1753 | 123.9402 | 420.49 | 395.4194 | 6.484985e-05 | 0.04895699 | 0 | 0 | 0
13106 | 386852 | 2014-02-24 22:41 | 2491.108 | 10 | 56 | 2.499746 | 3.404628 | 125.1961 | 123.9402 | 420.5609 | 395.4194 | 6.484985e-05 | 0.04895699 | 0 | 0 | 0
13107 | 386882 | 2014-02-24 22:42 | 2521.123 | 10 | 56 | 2.499565 | 3.406574 | 125.2169 | 123.9402 | 420.6319 | 395.4194 | 6.484985e-05 | 0.04895699 | 0 | 0 | 0
13108 | 386912 | 2014-02-24 22:42 | 2551.138 | 10 | 56 | 2.499565 | 3.408358 | 125.2378 | 123.9402 | 420.7029 | 395.4194 | 6.484985e-05 | 0.04895699 | 0 | 0 | 0
13109 | 386942.1 | 2014-02-24 22:43 | 2581.153 | 10 | 56 | 2.499746 | 3.410142 | 125.2586 | 123.9402 | 420.774 | 395.4194 | 6.489754e-05 | 0.04895699 | 0 | 0 | 0
13110 | 386972.1 | 2014-02-24 22:43 | 2611.169 | 10 | 56 | 2.499384 | 3.411763 | 125.2795 | 123.9402 | 420.845 | 395.4194 | 6.484985e-05 | 0.04895699 | 0 | 0 | 0
13111 | 387002.1 | 2014-02-24 22:44 | 2641.184 | 10 | 56 | 2.499565 | 3.413871 | 125.3003 | 123.9402 | 420.9162 | 395.4194 | 9.727478e-05 | 0.04895699 | 0 | 0 | 0
13112 | 387032.1 | 2014-02-24 22:44 | 2671.199 | 10 | 56 | 2.499565 | 3.415817 | 125.3211 | 123.9402 | 420.9873 | 395.4194 | 6.484985e-05 | 0.04895699 | 0 | 0 | 0
13113 | 387062.1 | 2014-02-24 22:45 | 2701.214 | 10 | 56 | 2.499746 | 3.41825 | 125.342 | 123.9402 | 421.0585 | 395.4194 | 9.727478e-05 | 0.04895699 | 0 | 0 | 0
13114 | 387092.1 | 2014-02-24 22:45 | 2731.23 | 10 | 56 | 2.499746 | 3.42052 | 125.3628 | 123.9402 | 421.1298 | 395.4194 | 9.727478e-05 | 0.04895699 | 0 | 0 | 0
13115 | 387122.1 | 2014-02-24 22:46 | 2761.244 | 10 | 56 | 2.499384 | 3.423115 | 125.3836 | 123.9402 | 421.2011 | 395.4194 | 9.727478e-05 | 0.04895699 | 0 | 0 | 0
13116 | 387152.2 | 2014-02-24 22:46 | 2791.26 | 10 | 56 | 2.499746 | 3.426358 | 125.4045 | 123.9402 | 421.2725 | 395.4194 | 0.0001621723 | 0.04895699 | 0 | 0 | 0
13117 | 387182.2 | 2014-02-24 22:47 | 2821.275 | 10 | 56 | 2.499746 | 3.429601 | 125.4253 | 123.9402 | 421.3439 | 395.4194 | 9.727478e-05 | 0.04895699 | 0 | 0 | 0
13118 | 387212.2 | 2014-02-24 22:47 | 2851.291 | 10 | 56 | 2.499565 | 3.433655 | 125.4462 | 123.9402 | 421.4154 | 395.4194 | 0.0001297474 | 0.04895699 | 0 | 0 | 0
13119 | 387242.2 | 2014-02-24 22:48 | 2881.306 | 10 | 56 | 2.499565 | 3.43852 | 125.467 | 123.9402 | 421.487 | 395.4194 | 0.0001621723 | 0.04895699 | 0 | 0 | 0
13120 | 387272.2 | 2014-02-24 22:48 | 2911.321 | 10 | 56 | 2.499565 | 3.44452 | 125.4879 | 123.9402 | 421.5588 | 395.4194 | 0.0001945496 | 0.04895699 | 0 | 0 | 0
13121 | 387302.2 | 2014-02-24 22:49 | 2941.336 | 10 | 56 | 2.499565 | 3.451817 | 125.5087 | 123.9402 | 421.6306 | 395.4194 | 0.0001945496 | 0.04895699 | 0 | 0 | 0
13122 | 387332.3 | 2014-02-24 22:49 | 2971.352 | 10 | 56 | 2.499746 | 3.462033 | 125.5295 | 123.9402 | 421.7027 | 395.4194 | 0.0003242969 | 0.04895699 | 0 | 0 | 0
13123 | 387362.3 | 2014-02-24 22:50 | 3001.367 | 10 | 56 | 2.499565 | 3.47679 | 125.5504 | 123.9402 | 421.775 | 395.4194 | 0.0005188942 | 0.04895699 | 0 | 0 | 0
13124 | 387392.3 | 2014-02-24 22:50 | 3031.382 | 10 | 56 | 2.499565 | 3.500304 | 125.5712 | 123.9402 | 421.8476 | 395.4194 | 0.0008756638 | 0.04895699 | 0 | 0 | 0
13125 | 387422.3 | 2014-02-24 22:51 | 3061.397 | 10 | 56 | 2.499926 | 3.543925 | 125.5921 | 123.9402 | 421.921 | 395.4194 | 0.001654053 | 0.04895699 | 0 | 0 | 0
13126 | 387452.3 | 2014-02-24 22:51 | 3091.412 | 10 | 56 | 2.499565 | 3.640411 | 125.6129 | 123.9402 | 421.9957 | 395.4194 | 0.004021597 | 0.04895699 | 0 | 0 | 0
13127 | 387482.3 | 2014-02-24 22:52 | 3121.428 | 10 | 56 | 2.499746 | 3.832411 | 125.6337 | 123.9402 | 422.0734 | 395.4194 | 0.006972933 | 0.04895699 | 0 | 0 | 0
13128 | 387511.9 | 2014-02-24 22:52 | 3150.959 | 10 | 56 | 2.499384 | 4.100302 | 125.6542 | 123.9402 | 422.1546 | 395.4194 | 0.008691883 | 0.04895699 | 0 | 0 | 0
13129 | 387541.9 | 2014-02-24 22:53 | 30.01507 | 11 | 56 | 0.5905789 | 4.099653 | 125.6624 | 123.9402 | 422.1879 | 395.4194 | -3.242493e-05 | 0.04895699 | 0 | 0 | 0
13130 | 387571.9 | 2014-02-24 22:53 | 60.03029 | 11 | 56 | 0.3528139 | 4.099653 | 125.6661 | 123.9402 | 422.2034 | 395.4194 | -3.242493e-05 | 0.04895699 | 0 | 0 | 0
13131 | 387601.9 | 2014-02-24 22:54 | 90.04519 | 11 | 56 | 0.2424229 | 4.099653 | 125.6686 | 123.9402 | 422.2134 | 395.4194 | 0 | 0.04895699 | 0 | 0 | 0
13132 | 387631.9 | 2014-02-24 22:54 | 120.0607 | 11 | 56 | 0.1788262 | 4.099491 | 125.6703 | 123.9402 | 422.2205 | 395.4194 | -3.242493e-05 | 0.04895699 | 0 | 0 | 0
13133 | 387661.9 | 2014-02-24 22:55 | 150.0758 | 11 | 56 | 0.1388976 | 4.099653 | 125.6716 | 123.9402 | 422.2258 | 395.4194 | 0 | 0.04895699 | 0 | 0 | 0
13134 | 387692 | 2014-02-24 22:55 | 180.0911 | 11 | 56 | 0.1117967 | 4.099653 | 125.6727 | 123.9402 | 422.2301 | 395.4194 | 3.242493e-05 | 0.04895699 | 0 | 0 | 0
13135 | 387722 | 2014-02-24 22:56 | 210.1064 | 11 | 56 | 0.09246474 | 4.099491 | 125.6735 | 123.9402 | 422.2336 | 395.4194 | -3.242493e-05 | 0.04895699 | 0 | 0 | 0
13136 | 387747.3 | 2014-02-24 22:56 | 235.4655 | 11 | 56 | 0.07999833 | 4.099653 | 125.6741 | 123.9402 | 422.2361 | 395.4194 | 0 | 0.04895699 | 0 | 0 | 0
13137 | 387777.3 | 2014-02-24 22:56 | 30.01506 | 4 | 57 | 0 | 4.080518 | 125.6741 | 123.9402 | 422.2361 | 395.4194 | -0.0004540443 | 0.04895699 | 0 | 0 | 0
13138 | 387807.4 | 2014-02-24 22:57 | 60.03042 | 4 | 57 | 0 | 4.06787 | 125.6741 | 123.9402 | 422.2361 | 395.4194 | -0.0003242493 | 0.04895699 | 0 | 0 | 0
13139 | 387837.4 | 2014-02-24 22:57 | 90.04534 | 4 | 57 | 0 | 4.057816 | 125.6741 | 123.9402 | 422.2361 | 395.4194 | -0.0002593994 | 0.04895699 | 0 | 0 | 0
13140 | 387867.3 | 2014-02-24 22:58 | 120.0139 | 4 | 57 | 0 | 4.049545 | 125.6741 | 123.9402 | 422.2361 | 395.4194 | -0.0002269745 | 0.04895699 | 0 | 0 | 0
13141 | 387867.4 | 2014-02-24 22:58 | 0.0312012 | 5 | 57 | 0.0003217443 | 4.049221 | 125.6741 | 123.9402 | 422.2361 | 395.4194 | 0 | 0.03263799 | 0 | 0 | 0
13142 | 387897.4 | 2014-02-24 22:58 | 30.01509 | 6 | 57 | 0 | 4.04241 | 125.6741 | 123.9402 | 422.2361 | 395.4194 | -0.0001946449 | 0.03263799 | 0 | 0 | 0
13143 | 387927.4 | 2014-02-24 22:59 | 60.01416 | 6 | 57 | 0 | 4.036248 | 125.6741 | 123.9402 | 422.2361 | 395.4194 | -0.0001297951 | 0.03263799 | 0 | 0 | 0
13144 | 387957.4 | 2014-02-24 22:59 | 30.01509 | 7 | 57 | -2.499825 | 3.535817 | 125.6741 | 123.9611 | 422.2361 | 395.497 | -0.00788107 | 0.03263799 | 0 | 0 | 0
13145 | 387987.4 | 2014-02-24 23:00 | 60.03034 | 7 | 57 | -2.499825 | 3.370574 | 125.6741 | 123.9819 | 422.2361 | 395.5687 | -0.002854013 | 0.03263799 | 0 | 0 | 0
13146 | 388017.4 | 2014-02-24 23:00 | 90.04508 | 7 | 57 | -2.499825 | 3.311709 | 125.6741 | 124.0028 | 422.2361 | 395.6382 | -0.001135159 | 0.03263799 | 0 | 0 | 0
13147 | 388047.5 | 2014-02-24 23:01 | 120.0603 | 7 | 57 | -2.500005 | 3.288845 | 125.6741 | 124.0236 | 422.2361 | 395.707 | -0.0003891945 | 0.03263799 | 0 | 0 | 0
13148 | 388077.5 | 2014-02-24 23:01 | 150.0605 | 7 | 57 | -2.499825 | 3.28025 | 125.6741 | 124.0444 | 422.2361 | 395.7754 | -0.0001621723 | 0.03263799 | 0 | 0 | 0
13149 | 388107.5 | 2014-02-24 23:02 | 180.0756 | 7 | 57 | -2.500005 | 3.276683 | 125.6741 | 124.0653 | 422.2361 | 395.8437 | -9.727478e-05 | 0.03263799 | 0 | 0 | 0
13150 | 388137.5 | 2014-02-24 23:02 | 210.0909 | 7 | 57 | -2.500005 | 3.274412 | 125.6741 | 124.0861 | 422.2361 | 395.912 | -0.0001621723 | 0.03263799 | 0 | 0 | 0
13151 | 388167.5 | 2014-02-24 23:03 | 240.1061 | 7 | 57 | -2.499825 | 3.272791 | 125.6741 | 124.107 | 422.2361 | 395.9802 | -9.727478e-05 | 0.03263799 | 0 | 0 | 0
13152 | 388197.5 | 2014-02-24 23:03 | 270.1212 | 7 | 57 | -2.500005 | 3.271331 | 125.6741 | 124.1278 | 422.2361 | 396.0484 | -9.732247e-05 | 0.03263799 | 0 | 0 | 0
13153 | 388227.5 | 2014-02-24 23:04 | 300.1366 | 7 | 57 | -2.499825 | 3.270196 | 125.6741 | 124.1487 | 422.2361 | 396.1166 | 0 | 0.03263799 | 0 | 0 | 0
13154 | 388257.6 | 2014-02-24 23:04 | 330.1517 | 7 | 57 | -2.499825 | 3.268737 | 125.6741 | 124.1695 | 422.2361 | 396.1847 | -6.484985e-05 | 0.03263799 | 0 | 0 | 0
13155 | 388287.6 | 2014-02-24 23:05 | 360.1671 | 7 | 57 | -2.499825 | 3.267601 | 125.6741 | 124.1903 | 422.2361 | 396.2528 | -3.242493e-05 | 0.03263799 | 0 | 0 | 0
13156 | 388317.6 | 2014-02-24 23:05 | 390.1822 | 7 | 57 | -2.499825 | 3.266304 | 125.6741 | 124.2112 | 422.2361 | 396.3209 | -3.242493e-05 | 0.03263799 | 0 | 0 | 0
13157 | 388347.6 | 2014-02-24 23:06 | 420.1975 | 7 | 57 | -2.499825 | 3.265007 | 125.6741 | 124.232 | 422.2361 | 396.389 | -6.489754e-05 | 0.03263799 | 0 | 0 | 0
13158 | 388377.6 | 2014-02-24 23:06 | 450.2127 | 7 | 57 | -2.499825 | 3.263872 | 125.6741 | 124.2529 | 422.2361 | 396.457 | 0 | 0.03263799 | 0 | 0 | 0
13159 | 388407.6 | 2014-02-24 23:07 | 480.2279 | 7 | 57 | -2.499825 | 3.262574 | 125.6741 | 124.2737 | 422.2361 | 396.5251 | -3.242493e-05 | 0.03263799 | 0 | 0 | 0
13160 | 388437.6 | 2014-02-24 23:07 | 510.2427 | 7 | 57 | -2.499644 | 3.261115 | 125.6741 | 124.2946 | 422.2361 | 396.593 | -6.484985e-05 | 0.03263799 | 0 | 0 | 0
13161 | 388467.6 | 2014-02-24 23:08 | 540.2427 | 7 | 57 | -2.499825 | 3.259818 | 125.6741 | 124.3154 | 422.2361 | 396.661 | -3.247261e-05 | 0.03263799 | 0 | 0 | 0
13162 | 388497.7 | 2014-02-24 23:08 | 570.2579 | 7 | 57 | -2.500005 | 3.258196 | 125.6741 | 124.3362 | 422.2361 | 396.7289 | -3.242493e-05 | 0.03263799 | 0 | 0 | 0
13163 | 388527.7 | 2014-02-24 23:09 | 600.273 | 7 | 57 | -2.499644 | 3.257061 | 125.6741 | 124.3571 | 422.2361 | 396.7968 | 0 | 0.03263799 | 0 | 0 | 0
13164 | 388557.7 | 2014-02-24 23:09 | 630.2883 | 7 | 57 | -2.500005 | 3.255277 | 125.6741 | 124.3779 | 422.2361 | 396.8647 | -6.484985e-05 | 0.03263799 | 0 | 0 | 0
13165 | 388587.7 | 2014-02-24 23:10 | 660.3037 | 7 | 57 | -2.500005 | 3.253656 | 125.6741 | 124.3988 | 422.2361 | 396.9325 | -9.727478e-05 | 0.03263799 | 0 | 0 | 0
13166 | 388617.7 | 2014-02-24 23:10 | 690.3189 | 7 | 57 | -2.499825 | 3.252358 | 125.6741 | 124.4196 | 422.2361 | 397.0003 | -3.242493e-05 | 0.03263799 | 0 | 0 | 0
13167 | 388647.7 | 2014-02-24 23:11 | 720.3342 | 7 | 57 | -2.500005 | 3.250575 | 125.6741 | 124.4405 | 422.2361 | 397.0681 | -9.727478e-05 | 0.03263799 | 0 | 0 | 0
13168 | 388677.7 | 2014-02-24 23:11 | 750.3494 | 7 | 57 | -2.499825 | 3.249277 | 125.6741 | 124.4613 | 422.2361 | 397.1358 | 0 | 0.03263799 | 0 | 0 | 0
13169 | 388707.8 | 2014-02-24 23:12 | 780.3645 | 7 | 57 | -2.499825 | 3.247656 | 125.6741 | 124.4821 | 422.2361 | 397.2035 | -3.242493e-05 | 0.03263799 | 0 | 0 | 0
13170 | 388737.8 | 2014-02-24 23:12 | 810.3798 | 7 | 57 | -2.499825 | 3.246034 | 125.6741 | 124.503 | 422.2361 | 397.2712 | -6.489754e-05 | 0.03263799 | 0 | 0 | 0
13171 | 388767.8 | 2014-02-24 23:13 | 840.3946 | 7 | 57 | -2.499825 | 3.244737 | 125.6741 | 124.5238 | 422.2361 | 397.3388 | -3.242493e-05 | 0.03263799 | 0 | 0 | 0
13172 | 388797.8 | 2014-02-24 23:13 | 870.3948 | 7 | 57 | -2.499825 | 3.243115 | 125.6741 | 124.5447 | 422.2361 | 397.4064 | -6.489754e-05 | 0.03263799 | 0 | 0 | 0
13173 | 388827.8 | 2014-02-24 23:14 | 900.4096 | 7 | 57 | -2.499825 | 3.24198 | 125.6741 | 124.5655 | 422.2361 | 397.474 | -3.242493e-05 | 0.03263799 | 0 | 0 | 0
13174 | 388857.8 | 2014-02-24 23:14 | 930.4252 | 7 | 57 | -2.500005 | 3.24052 | 125.6741 | 124.5863 | 422.2361 | 397.5415 | -6.484985e-05 | 0.03263799 | 0 | 0 | 0
13175 | 388887.8 | 2014-02-24 23:15 | 960.4404 | 7 | 57 | -2.499644 | 3.239547 | 125.6741 | 124.6072 | 422.2361 | 397.6091 | 0 | 0.03263799 | 0 | 0 | 0
13176 | 388917.9 | 2014-02-24 23:15 | 990.4555 | 7 | 57 | -2.499825 | 3.238412 | 125.6741 | 124.628 | 422.2361 | 397.6766 | -3.242493e-05 | 0.03263799 | 0 | 0 | 0
13177 | 388947.9 | 2014-02-24 23:16 | 1020.471 | 7 | 57 | -2.500005 | 3.237277 | 125.6741 | 124.6489 | 422.2361 | 397.7441 | -3.242493e-05 | 0.03263799 | 0 | 0 | 0
13178 | 388977.9 | 2014-02-24 23:16 | 1050.486 | 7 | 57 | -2.499825 | 3.236304 | 125.6741 | 124.6697 | 422.2361 | 397.8115 | -3.242493e-05 | 0.03263799 | 0 | 0 | 0
13179 | 389007.9 | 2014-02-24 23:17 | 1080.501 | 7 | 57 | -2.499825 | 3.235493 | 125.6741 | 124.6906 | 422.2361 | 397.879 | -3.242493e-05 | 0.03263799 | 0 | 0 | 0
13180 | 389037.9 | 2014-02-24 23:17 | 1110.516 | 7 | 57 | -2.500005 | 3.234358 | 125.6741 | 124.7114 | 422.2361 | 397.9464 | -6.484985e-05 | 0.03263799 | 0 | 0 | 0
13181 | 389067.9 | 2014-02-24 23:18 | 1140.516 | 7 | 57 | -2.499825 | 3.23371 | 125.6741 | 124.7322 | 422.2361 | 398.0138 | 0 | 0.03263799 | 0 | 0 | 0
13182 | 389097.9 | 2014-02-24 23:18 | 1170.531 | 7 | 57 | -2.500005 | 3.232737 | 125.6741 | 124.7531 | 422.2361 | 398.0812 | -6.489754e-05 | 0.03263799 | 0 | 0 | 0
13183 | 389127.9 | 2014-02-24 23:19 | 1200.547 | 7 | 57 | -2.500005 | 3.231926 | 125.6741 | 124.7739 | 422.2361 | 398.1485 | -3.242493e-05 | 0.03263799 | 0 | 0 | 0
13184 | 389158 | 2014-02-24 23:19 | 1230.561 | 7 | 57 | -2.499825 | 3.231115 | 125.6741 | 124.7947 | 422.2361 | 398.2158 | -3.242493e-05 | 0.03263799 | 0 | 0 | 0
13185 | 389188 | 2014-02-24 23:20 | 1260.561 | 7 | 57 | -2.499825 | 3.230304 | 125.6741 | 124.8156 | 422.2361 | 398.2832 | -3.242493e-05 | 0.03263799 | 0 | 0 | 0
13186 | 389218 | 2014-02-24 23:20 | 1290.577 | 7 | 57 | -2.499825 | 3.229656 | 125.6741 | 124.8364 | 422.2361 | 398.3505 | 0 | 0.03263799 | 0 | 0 | 0
13187 | 389248 | 2014-02-24 23:21 | 1320.592 | 7 | 57 | -2.499825 | 3.228683 | 125.6741 | 124.8573 | 422.2361 | 398.4178 | 0 | 0.03263799 | 0 | 0 | 0
13188 | 389278 | 2014-02-24 23:21 | 1350.607 | 7 | 57 | -2.499825 | 3.228034 | 125.6741 | 124.8781 | 422.2361 | 398.4851 | 0 | 0.03263799 | 0 | 0 | 0
13189 | 389308 | 2014-02-24 23:22 | 1380.622 | 7 | 57 | -2.499644 | 3.227223 | 125.6741 | 124.899 | 422.2361 | 398.5524 | -3.242493e-05 | 0.03263799 | 0 | 0 | 0
13190 | 389338 | 2014-02-24 23:22 | 1410.638 | 7 | 57 | -2.499825 | 3.22625 | 125.6741 | 124.9198 | 422.2361 | 398.6196 | -3.242493e-05 | 0.03263799 | 0 | 0 | 0
13191 | 389368.1 | 2014-02-24 23:23 | 1440.653 | 7 | 57 | -2.499825 | 3.225439 | 125.6741 | 124.9406 | 422.2361 | 398.6869 | -3.247261e-05 | 0.03263799 | 0 | 0 | 0
13192 | 389398.1 | 2014-02-24 23:23 | 1470.668 | 7 | 57 | -2.499825 | 3.224629 | 125.6741 | 124.9615 | 422.2361 | 398.754 | -3.242493e-05 | 0.03263799 | 0 | 0 | 0
13193 | 389428.1 | 2014-02-24 23:24 | 1500.683 | 7 | 57 | -2.499644 | 3.223656 | 125.6741 | 124.9823 | 422.2361 | 398.8213 | 0 | 0.03263799 | 0 | 0 | 0
13194 | 389458.1 | 2014-02-24 23:24 | 1530.698 | 7 | 57 | -2.499644 | 3.222845 | 125.6741 | 125.0032 | 422.2361 | 398.8885 | 6.484985e-05 | 0.03263799 | 0 | 0 | 0
13195 | 389488.1 | 2014-02-24 23:25 | 1560.714 | 7 | 57 | -2.499825 | 3.221385 | 125.6741 | 125.024 | 422.2361 | 398.9556 | -6.484985e-05 | 0.03263799 | 0 | 0 | 0
13196 | 389518.1 | 2014-02-24 23:25 | 1590.729 | 7 | 57 | -2.500005 | 3.220412 | 125.6741 | 125.0449 | 422.2361 | 399.0227 | -6.484985e-05 | 0.03263799 | 0 | 0 | 0
13197 | 389548.1 | 2014-02-24 23:26 | 1620.744 | 7 | 57 | -2.499825 | 3.21944 | 125.6741 | 125.0657 | 422.2361 | 399.0899 | 0 | 0.03263799 | 0 | 0 | 0
13198 | 389578.2 | 2014-02-24 23:26 | 1650.759 | 7 | 57 | -2.499825 | 3.218467 | 125.6741 | 125.0865 | 422.2361 | 399.157 | 0 | 0.03263799 | 0 | 0 | 0
13199 | 389608.2 | 2014-02-24 23:27 | 1680.775 | 7 | 57 | -2.499644 | 3.217007 | 125.6741 | 125.1074 | 422.2361 | 399.224 | 0 | 0.03263799 | 0 | 0 | 0
13200 | 389638.2 | 2014-02-24 23:27 | 1710.79 | 7 | 57 | -2.499644 | 3.215872 | 125.6741 | 125.1282 | 422.2361 | 399.2911 | -6.489754e-05 | 0.03263799 | 0 | 0 | 0
13201 | 389668.2 | 2014-02-24 23:28 | 1740.805 | 7 | 57 | -2.499825 | 3.214412 | 125.6741 | 125.1491 | 422.2361 | 399.3581 | -6.484985e-05 | 0.03263799 | 0 | 0 | 0
13202 | 389698.2 | 2014-02-24 23:28 | 1770.82 | 7 | 57 | -2.499825 | 3.213115 | 125.6741 | 125.1699 | 422.2361 | 399.4251 | -6.484985e-05 | 0.03263799 | 0 | 0 | 0
13203 | 389728.2 | 2014-02-24 23:29 | 1800.835 | 7 | 57 | -2.499825 | 3.211656 | 125.6741 | 125.1908 | 422.2361 | 399.492 | -6.489754e-05 | 0.03263799 | 0 | 0 | 0
13204 | 389758.3 | 2014-02-24 23:29 | 1830.851 | 7 | 57 | -2.499825 | 3.210034 | 125.6741 | 125.2116 | 422.2361 | 399.5589 | -6.484985e-05 | 0.03263799 | 0 | 0 | 0
13205 | 389788.3 | 2014-02-24 23:30 | 1860.866 | 7 | 57 | -2.500005 | 3.208412 | 125.6741 | 125.2324 | 422.2361 | 399.6258 | -6.484985e-05 | 0.03263799 | 0 | 0 | 0
13206 | 389818.3 | 2014-02-24 23:30 | 1890.881 | 7 | 57 | -2.499825 | 3.206629 | 125.6741 | 125.2533 | 422.2361 | 399.6927 | -0.0001297474 | 0.03263799 | 0 | 0 | 0
13207 | 389848.3 | 2014-02-24 23:31 | 1920.896 | 7 | 57 | -2.499825 | 3.205331 | 125.6741 | 125.2741 | 422.2361 | 399.7595 | 0 | 0.03263799 | 0 | 0 | 0
13208 | 389878.3 | 2014-02-24 23:31 | 1950.912 | 7 | 57 | -2.499825 | 3.203385 | 125.6741 | 125.295 | 422.2361 | 399.8263 | -3.242493e-05 | 0.03263799 | 0 | 0 | 0
13209 | 389908.3 | 2014-02-24 23:32 | 1980.927 | 7 | 57 | -2.499644 | 3.201439 | 125.6741 | 125.3158 | 422.2361 | 399.893 | -9.732247e-05 | 0.03263799 | 0 | 0 | 0
13210 | 389938.3 | 2014-02-24 23:32 | 2010.942 | 7 | 57 | -2.499825 | 3.199656 | 125.6741 | 125.3366 | 422.2361 | 399.9597 | -6.484985e-05 | 0.03263799 | 0 | 0 | 0
13211 | 389968.4 | 2014-02-24 23:33 | 2040.958 | 7 | 57 | -2.500005 | 3.197386 | 125.6741 | 125.3575 | 422.2361 | 400.0264 | -6.484985e-05 | 0.03263799 | 0 | 0 | 0
13212 | 389998.4 | 2014-02-24 23:33 | 2070.972 | 7 | 57 | -2.499825 | 3.19544 | 125.6741 | 125.3783 | 422.2361 | 400.093 | -3.242493e-05 | 0.03263799 | 0 | 0 | 0
13213 | 390028.4 | 2014-02-24 23:34 | 2100.972 | 7 | 57 | -2.500005 | 3.193169 | 125.6741 | 125.3992 | 422.2361 | 400.1596 | -6.484985e-05 | 0.03263799 | 0 | 0 | 0
13214 | 390058.4 | 2014-02-24 23:34 | 2130.987 | 7 | 57 | -2.500005 | 3.190899 | 125.6741 | 125.42 | 422.2361 | 400.2261 | -6.489754e-05 | 0.03263799 | 0 | 0 | 0
13215 | 390088.4 | 2014-02-24 23:35 | 2161.003 | 7 | 57 | -2.500186 | 3.188629 | 125.6741 | 125.4409 | 422.2361 | 400.2926 | -9.732247e-05 | 0.03263799 | 0 | 0 | 0
13216 | 390118.4 | 2014-02-24 23:35 | 2191.018 | 7 | 57 | -2.500005 | 3.186358 | 125.6741 | 125.4617 | 422.2361 | 400.359 | -9.727478e-05 | 0.03263799 | 0 | 0 | 0
13217 | 390148.4 | 2014-02-24 23:36 | 2221.033 | 7 | 57 | -2.499825 | 3.183926 | 125.6741 | 125.4825 | 422.2361 | 400.4254 | -9.727478e-05 | 0.03263799 | 0 | 0 | 0
13218 | 390178.4 | 2014-02-24 23:36 | 2251.048 | 7 | 57 | -2.500005 | 3.181331 | 125.6741 | 125.5034 | 422.2361 | 400.4918 | -6.484985e-05 | 0.03263799 | 0 | 0 | 0
13219 | 390208.5 | 2014-02-24 23:37 | 2281.064 | 7 | 57 | -2.499644 | 3.178737 | 125.6741 | 125.5242 | 422.2361 | 400.558 | -6.484985e-05 | 0.03263799 | 0 | 0 | 0
13220 | 390238.5 | 2014-02-24 23:37 | 2311.079 | 7 | 57 | -2.500005 | 3.17598 | 125.6741 | 125.5451 | 422.2361 | 400.6243 | -6.484985e-05 | 0.03263799 | 0 | 0 | 0
13221 | 390268.5 | 2014-02-24 23:38 | 2341.094 | 7 | 57 | -2.500005 | 3.173061 | 125.6741 | 125.5659 | 422.2361 | 400.6904 | -9.732247e-05 | 0.03263799 | 0 | 0 | 0
13222 | 390298.5 | 2014-02-24 23:38 | 2371.109 | 7 | 57 | -2.500005 | 3.170142 | 125.6741 | 125.5867 | 422.2361 | 400.7565 | -9.732247e-05 | 0.03263799 | 0 | 0 | 0
13223 | 390328.5 | 2014-02-24 23:39 | 2401.109 | 7 | 57 | -2.499825 | 3.167223 | 125.6741 | 125.6076 | 422.2361 | 400.8226 | -9.727478e-05 | 0.03263799 | 0 | 0 | 0
13224 | 390358.5 | 2014-02-24 23:39 | 2431.124 | 7 | 57 | -2.499825 | 3.164142 | 125.6741 | 125.6284 | 422.2361 | 400.8885 | -9.727478e-05 | 0.03263799 | 0 | 0 | 0
13225 | 390388.5 | 2014-02-24 23:40 | 2461.139 | 7 | 57 | -2.500005 | 3.160575 | 125.6741 | 125.6493 | 422.2361 | 400.9544 | -9.732247e-05 | 0.03263799 | 0 | 0 | 0
13226 | 390418.6 | 2014-02-24 23:40 | 2491.155 | 7 | 57 | -2.500005 | 3.157007 | 125.6741 | 125.6701 | 422.2361 | 401.0203 | -9.727478e-05 | 0.03263799 | 0 | 0 | 0
13227 | 390448.6 | 2014-02-24 23:41 | 2521.17 | 7 | 57 | -2.500005 | 3.153277 | 125.6741 | 125.691 | 422.2361 | 401.086 | -9.732247e-05 | 0.03263799 | 0 | 0 | 0
13228 | 390478.6 | 2014-02-24 23:41 | 2551.185 | 7 | 57 | -2.499825 | 3.149386 | 125.6741 | 125.7118 | 422.2361 | 401.1517 | -9.727478e-05 | 0.03263799 | 0 | 0 | 0
13229 | 390508.6 | 2014-02-24 23:42 | 2581.2 | 7 | 57 | -2.499825 | 3.145332 | 125.6741 | 125.7326 | 422.2361 | 401.2173 | -9.727478e-05 | 0.03263799 | 0 | 0 | 0
13230 | 390538.6 | 2014-02-24 23:42 | 2611.215 | 7 | 57 | -2.499825 | 3.141278 | 125.6741 | 125.7535 | 422.2361 | 401.2828 | -9.727478e-05 | 0.03263799 | 0 | 0 | 0
13231 | 390568.6 | 2014-02-24 23:43 | 2641.231 | 7 | 57 | -2.500005 | 3.137223 | 125.6741 | 125.7743 | 422.2361 | 401.3483 | -0.0001297474 | 0.03263799 | 0 | 0 | 0
13232 | 390598.6 | 2014-02-24 23:43 | 2671.246 | 7 | 57 | -2.499644 | 3.133494 | 125.6741 | 125.7952 | 422.2361 | 401.4136 | -6.489754e-05 | 0.03263799 | 0 | 0 | 0
13233 | 390628.7 | 2014-02-24 23:44 | 2701.261 | 7 | 57 | -2.499825 | 3.12944 | 125.6741 | 125.816 | 422.2361 | 401.4789 | -9.732247e-05 | 0.03263799 | 0 | 0 | 0
13234 | 390658.7 | 2014-02-24 23:44 | 2731.276 | 7 | 57 | -2.499644 | 3.125548 | 125.6741 | 125.8369 | 422.2361 | 401.5441 | -9.727478e-05 | 0.03263799 | 0 | 0 | 0
13235 | 390688.7 | 2014-02-24 23:45 | 2761.292 | 7 | 57 | -2.500005 | 3.120683 | 125.6741 | 125.8577 | 422.2361 | 401.6092 | -0.0001621723 | 0.03263799 | 0 | 0 | 0
13236 | 390718.7 | 2014-02-24 23:45 | 2791.307 | 7 | 57 | -2.499644 | 3.115494 | 125.6741 | 125.8785 | 422.2361 | 401.6742 | -0.0001621723 | 0.03263799 | 0 | 0 | 0
13237 | 390748.7 | 2014-02-24 23:46 | 2821.322 | 7 | 57 | -2.500005 | 3.108034 | 125.6741 | 125.8994 | 422.2361 | 401.739 | -0.0002594471 | 0.03263799 | 0 | 0 | 0
13238 | 390778.7 | 2014-02-24 23:46 | 2851.337 | 7 | 57 | -2.499825 | 3.098305 | 125.6741 | 125.9202 | 422.2361 | 401.8037 | -0.0003242969 | 0.03263799 | 0 | 0 | 0
13239 | 390808.8 | 2014-02-24 23:47 | 2881.352 | 7 | 57 | -2.499825 | 3.08517 | 125.6741 | 125.9411 | 422.2361 | 401.8681 | -0.0004216194 | 0.03263799 | 0 | 0 | 0
13240 | 390838.8 | 2014-02-24 23:48 | 2911.368 | 7 | 57 | -2.499825 | 3.067494 | 125.6741 | 125.9619 | 422.2361 | 401.9323 | -0.0005837918 | 0.03263799 | 0 | 0 | 0
13241 | 390868.8 | 2014-02-24 23:48 | 2941.382 | 7 | 57 | -2.500005 | 3.043494 | 125.6741 | 125.9827 | 422.2361 | 401.9959 | -0.0008108139 | 0.03263799 | 0 | 0 | 0
13242 | 390898.8 | 2014-02-24 23:49 | 2971.398 | 7 | 57 | -2.500186 | 3.012359 | 125.6741 | 126.0036 | 422.2361 | 402.0591 | -0.0009729862 | 0.03263799 | 0 | 0 | 0
13243 | 390928.8 | 2014-02-24 23:49 | 3001.413 | 7 | 57 | -2.499825 | 2.974089 | 125.6741 | 126.0244 | 422.2361 | 402.1215 | -0.001199961 | 0.03263799 | 0 | 0 | 0
13244 | 390958.8 | 2014-02-24 23:50 | 3031.413 | 7 | 57 | -2.499825 | 2.927873 | 125.6741 | 126.0453 | 422.2361 | 402.183 | -0.001459455 | 0.03263799 | 0 | 0 | 0
13245 | 390988.8 | 2014-02-24 23:50 | 3061.428 | 7 | 57 | -2.500186 | 2.870792 | 125.6741 | 126.0661 | 422.2361 | 402.2434 | -0.001816225 | 0.03263799 | 0 | 0 | 0
13246 | 391018.8 | 2014-02-24 23:50 | 3091.443 | 7 | 57 | -2.499825 | 2.79717 | 125.6741 | 126.087 | 422.2361 | 402.3025 | -0.002432442 | 0.03263799 | 0 | 0 | 0
13247 | 391048.9 | 2014-02-24 23:51 | 3121.459 | 7 | 57 | -2.499825 | 2.695333 | 125.6741 | 126.1078 | 422.2361 | 402.3599 | -0.003470278 | 0.03263799 | 0 | 0 | 0
13248 | 391078.9 | 2014-02-24 23:52 | 3151.474 | 7 | 57 | -2.500005 | 2.526036 | 125.6741 | 126.1286 | 422.2361 | 402.4145 | -0.006389189 | 0.03263799 | 0 | 0 | 0
13249 | 391108.9 | 2014-02-24 23:52 | 3181.489 | 7 | 57 | -2.499825 | 2.065497 | 125.6741 | 126.1495 | 422.2361 | 402.4633 | -0.02127562 | 0.03263799 | 0 | 0 | 0
13250 | 391111.2 | 2014-02-24 23:52 | 3183.833 | 7 | 57 | -2.500005 | 1.999659 | 125.6741 | 126.1511 | 422.2361 | 402.4666 | -0.02276752 | 0.03263799 | 0 | 0 | 0
13251 | 391111.3 | 2014-02-24 23:52 | 0.03127869 | 8 | 57 | 0.001225107 | 2.044091 | 125.6741 | 126.1511 | 422.2361 | 402.4666 | 0.002010822 | 0.03205517 | 0 | 0 | 0
13252 | 391141.3 | 2014-02-24 23:53 | 30.01511 | 9 | 57 | 0 | 2.394199 | 125.6741 | 126.1511 | 422.2361 | 402.4666 | 0.003891897 | 0.03205517 | 0 | 0 | 0
13253 | 391171.3 | 2014-02-24 23:53 | 60.03036 | 9 | 57 | 0 | 2.48582 | 125.6741 | 126.1511 | 422.2361 | 402.4666 | 0.002043199 | 0.03205517 | 0 | 0 | 0
13254 | 391201.3 | 2014-02-24 23:54 | 90.04557 | 9 | 57 | 0 | 2.53836 | 125.6741 | 126.1511 | 422.2361 | 402.4666 | 0.001264858 | 0.03205517 | 0 | 0 | 0
13255 | 391231.3 | 2014-02-24 23:54 | 120.0138 | 9 | 57 | 0 | 2.571117 | 125.6741 | 126.1511 | 422.2361 | 402.4666 | 0.0008108139 | 0.03205517 | 0 | 0 | 0
13256 | 391261.3 | 2014-02-24 23:55 | 30.01517 | 10 | 57 | 2.499565 | 2.864954 | 125.695 | 126.1511 | 422.2938 | 402.4666 | 0.004216194 | 0.03205517 | 0 | 0 | 0
13257 | 391291.3 | 2014-02-24 23:55 | 60.03046 | 10 | 57 | 2.499565 | 2.972143 | 125.7158 | 126.1511 | 422.3547 | 402.4666 | 0.002497292 | 0.03205517 | 0 | 0 | 0
13258 | 391321.3 | 2014-02-24 23:56 | 90.04527 | 10 | 57 | 2.499565 | 3.043494 | 125.7366 | 126.1511 | 422.4174 | 402.4666 | 0.0017838 | 0.03205517 | 0 | 0 | 0
13259 | 391351.3 | 2014-02-24 23:56 | 120.0453 | 10 | 57 | 2.499384 | 3.097007 | 125.7575 | 126.1511 | 422.4814 | 402.4666 | 0.001394558 | 0.03205517 | 0 | 0 | 0
13260 | 391381.3 | 2014-02-24 23:57 | 150.0605 | 10 | 57 | 2.499565 | 3.139818 | 125.7783 | 126.1511 | 422.5464 | 402.4666 | 0.001167536 | 0.03205517 | 0 | 0 | 0
13261 | 391411.3 | 2014-02-24 23:57 | 180.0757 | 10 | 57 | 2.499384 | 3.175331 | 125.7991 | 126.1511 | 422.6122 | 402.4666 | 0.0009405136 | 0.03205517 | 0 | 0 | 0
13262 | 391441.4 | 2014-02-24 23:58 | 210.091 | 10 | 57 | 2.499203 | 3.205656 | 125.82 | 126.1511 | 422.6787 | 402.4666 | 0.0008108139 | 0.03205517 | 0 | 0 | 0
13263 | 391471.4 | 2014-02-24 23:58 | 240.1061 | 10 | 57 | 2.499384 | 3.231439 | 125.8408 | 126.1511 | 422.7458 | 402.4666 | 0.0006810665 | 0.03205517 | 0 | 0 | 0
13264 | 391501.4 | 2014-02-24 23:59 | 270.1215 | 10 | 57 | 2.499384 | 3.252683 | 125.8617 | 126.1511 | 422.8134 | 402.4666 | 0.0005513668 | 0.03205517 | 0 | 0 | 0
13265 | 391531.4 | 2014-02-24 23:59 | 300.1368 | 10 | 57 | 2.499565 | 3.265493 | 125.8825 | 126.1511 | 422.8813 | 402.4666 | 0.0001945972 | 0.03205517 | 0 | 0 | 0
13266 | 391561.4 | 2014-02-25 | 330.1518 | 10 | 57 | 2.499565 | 3.270358 | 125.9033 | 126.1511 | 422.9494 | 402.4666 | 9.732247e-05 | 0.03205517 | 0 | 0 | 0
13267 | 391591.4 | 2014-02-25 | 360.1671 | 10 | 57 | 2.499384 | 3.273277 | 125.9242 | 126.1511 | 423.0176 | 402.4666 | 0 | 0.03205517 | 0 | 0 | 0
13268 | 391621.5 | 2014-02-25 00:01 | 390.1823 | 10 | 57 | 2.499746 | 3.276358 | 125.945 | 126.1511 | 423.0859 | 402.4666 | 6.484985e-05 | 0.03205517 | 0 | 0 | 0
13269 | 391651.5 | 2014-02-25 00:01 | 420.1972 | 10 | 57 | 2.499565 | 3.279277 | 125.9659 | 126.1511 | 423.1541 | 402.4666 | 9.727478e-05 | 0.03205517 | 0 | 0 | 0
13270 | 391681.5 | 2014-02-25 00:02 | 450.1972 | 10 | 57 | 2.499746 | 3.28252 | 125.9867 | 126.1511 | 423.2225 | 402.4666 | 9.727478e-05 | 0.03205517 | 0 | 0 | 0
13271 | 391711.5 | 2014-02-25 00:02 | 480.2125 | 10 | 57 | 2.499565 | 3.286088 | 126.0075 | 126.1511 | 423.291 | 402.4666 | 0.0001297474 | 0.03205517 | 0 | 0 | 0
13272 | 391741.5 | 2014-02-25 00:03 | 510.2276 | 10 | 57 | 2.499565 | 3.289818 | 126.0284 | 126.1511 | 423.3595 | 402.4666 | 9.727478e-05 | 0.03205517 | 0 | 0 | 0
13273 | 391771.5 | 2014-02-25 00:03 | 540.2425 | 10 | 57 | 2.499565 | 3.294196 | 126.0492 | 126.1511 | 423.428 | 402.4666 | 0.0001621246 | 0.03205517 | 0 | 0 | 0
13274 | 391801.5 | 2014-02-25 00:04 | 570.258 | 10 | 57 | 2.499746 | 3.298737 | 126.0701 | 126.1511 | 423.4968 | 402.4666 | 0.0001297474 | 0.03205517 | 0 | 0 | 0
13275 | 391831.5 | 2014-02-25 00:04 | 600.2733 | 10 | 57 | 2.499746 | 3.303601 | 126.0909 | 126.1511 | 423.5656 | 402.4666 | 0.0001621246 | 0.03205517 | 0 | 0 | 0
13276 | 391861.6 | 2014-02-25 00:05 | 630.2885 | 10 | 57 | 2.499746 | 3.308466 | 126.1117 | 126.1511 | 423.6345 | 402.4666 | 9.727478e-05 | 0.03205517 | 0 | 0 | 0
13277 | 391891.6 | 2014-02-25 00:05 | 660.3038 | 10 | 57 | 2.499565 | 3.313169 | 126.1326 | 126.1511 | 423.7035 | 402.4666 | 9.732247e-05 | 0.03205517 | 0 | 0 | 0
13278 | 391921.6 | 2014-02-25 00:06 | 690.319 | 10 | 57 | 2.499565 | 3.317872 | 126.1534 | 126.1511 | 423.7726 | 402.4666 | 0.0001297474 | 0.03205517 | 0 | 0 | 0
13279 | 391951.6 | 2014-02-25 00:06 | 720.3338 | 10 | 57 | 2.499926 | 3.32225 | 126.1743 | 126.1511 | 423.8417 | 402.4666 | 0.0001621723 | 0.03205517 | 0 | 0 | 0
13280 | 391981.6 | 2014-02-25 00:07 | 750.3338 | 10 | 57 | 2.499565 | 3.325655 | 126.1951 | 126.1511 | 423.911 | 402.4666 | 9.732247e-05 | 0.03205517 | 0 | 0 | 0
13281 | 392011.6 | 2014-02-25 00:07 | 780.349 | 10 | 57 | 2.499565 | 3.329061 | 126.2159 | 126.1511 | 423.9804 | 402.4666 | 6.489754e-05 | 0.03205517 | 0 | 0 | 0
13282 | 392041.6 | 2014-02-25 00:08 | 810.3643 | 10 | 57 | 2.499565 | 3.332628 | 126.2368 | 126.1511 | 424.0498 | 402.4666 | 9.727478e-05 | 0.03205517 | 0 | 0 | 0
13283 | 392071.7 | 2014-02-25 00:08 | 840.3795 | 10 | 57 | 2.499746 | 3.335871 | 126.2576 | 126.1511 | 424.1193 | 402.4666 | 9.727478e-05 | 0.03205517 | 0 | 0 | 0
13284 | 392101.7 | 2014-02-25 00:09 | 870.3947 | 10 | 57 | 2.499746 | 3.339115 | 126.2785 | 126.1511 | 424.1888 | 402.4666 | 9.727478e-05 | 0.03205517 | 0 | 0 | 0
13285 | 392131.7 | 2014-02-25 00:09 | 900.41 | 10 | 57 | 2.499384 | 3.342196 | 126.2993 | 126.1511 | 424.2584 | 402.4666 | 9.727478e-05 | 0.03205517 | 0 | 0 | 0
13286 | 392161.7 | 2014-02-25 00:10 | 930.4252 | 10 | 57 | 2.499384 | 3.345115 | 126.3201 | 126.1511 | 424.3281 | 402.4666 | 6.484985e-05 | 0.03205517 | 0 | 0 | 0
13287 | 392191.7 | 2014-02-25 00:10 | 960.4405 | 10 | 57 | 2.499384 | 3.348034 | 126.341 | 126.1511 | 424.3979 | 402.4666 | 9.727478e-05 | 0.03205517 | 0 | 0 | 0
13288 | 392221.7 | 2014-02-25 00:11 | 990.4557 | 10 | 57 | 2.499384 | 3.350628 | 126.3618 | 126.1511 | 424.4677 | 402.4666 | 6.484985e-05 | 0.03205517 | 0 | 0 | 0
13289 | 392251.7 | 2014-02-25 00:11 | 1020.471 | 10 | 57 | 2.499565 | 3.352899 | 126.3827 | 126.1511 | 424.5375 | 402.4666 | 3.242493e-05 | 0.03205517 | 0 | 0 | 0
13290 | 392281.8 | 2014-02-25 00:12 | 1050.486 | 10 | 57 | 2.499384 | 3.355007 | 126.4035 | 126.1511 | 424.6074 | 402.4666 | 3.242493e-05 | 0.03205517 | 0 | 0 | 0
13291 | 392311.8 | 2014-02-25 00:12 | 1080.501 | 10 | 57 | 2.499565 | 3.357115 | 126.4243 | 126.1511 | 424.6774 | 402.4666 | 3.242493e-05 | 0.03205517 | 0 | 0 | 0
13292 | 392341.8 | 2014-02-25 00:13 | 1110.517 | 10 | 57 | 2.499565 | 3.358574 | 126.4452 | 126.1511 | 424.7473 | 402.4666 | 3.242493e-05 | 0.03205517 | 0 | 0 | 0
13293 | 392371.8 | 2014-02-25 00:13 | 1140.532 | 10 | 57 | 2.499565 | 3.359547 | 126.466 | 126.1511 | 424.8173 | 402.4666 | -3.242493e-05 | 0.03205517 | 0 | 0 | 0
13294 | 392401.8 | 2014-02-25 00:14 | 1170.547 | 10 | 57 | 2.499384 | 3.360358 | 126.4869 | 126.1511 | 424.8874 | 402.4666 | 0 | 0.03205517 | 0 | 0 | 0
13295 | 392431.8 | 2014-02-25 00:14 | 1200.562 | 10 | 57 | 2.499565 | 3.361169 | 126.5077 | 126.1511 | 424.9574 | 402.4666 | 0 | 0.03205517 | 0 | 0 | 0
13296 | 392461.9 | 2014-02-25 00:15 | 1230.577 | 10 | 57 | 2.499565 | 3.361655 | 126.5285 | 126.1511 | 425.0275 | 402.4666 | 0 | 0.03205517 | 0 | 0 | 0
13297 | 392491.9 | 2014-02-25 00:15 | 1260.593 | 10 | 57 | 2.499565 | 3.362142 | 126.5494 | 126.1511 | 425.0975 | 402.4666 | 0 | 0.03205517 | 0 | 0 | 0
13298 | 392521.9 | 2014-02-25 00:16 | 1290.608 | 10 | 57 | 2.499565 | 3.362304 | 126.5702 | 126.1511 | 425.1676 | 402.4666 | 3.242493e-05 | 0.03205517 | 0 | 0 | 0
13299 | 392551.9 | 2014-02-25 00:16 | 1320.623 | 10 | 57 | 2.499746 | 3.362628 | 126.5911 | 126.1511 | 425.2377 | 402.4666 | 0 | 0.03205517 | 0 | 0 | 0
13300 | 392581.9 | 2014-02-25 00:17 | 1350.638 | 10 | 57 | 2.499746 | 3.362952 | 126.6119 | 126.1511 | 425.3078 | 402.4666 | 3.242493e-05 | 0.03205517 | 0 | 0 | 0
13301 | 392611.9 | 2014-02-25 00:17 | 1380.654 | 10 | 57 | 2.499565 | 3.363277 | 126.6327 | 126.1511 | 425.3779 | 402.4666 | 0 | 0.03205517 | 0 | 0 | 0
13302 | 392641.9 | 2014-02-25 00:18 | 1410.669 | 10 | 57 | 2.499565 | 3.363601 | 126.6536 | 126.1511 | 425.4479 | 402.4666 | 3.242493e-05 | 0.03205517 | 0 | 0 | 0
13303 | 392672 | 2014-02-25 00:18 | 1440.684 | 10 | 57 | 2.499746 | 3.363925 | 126.6744 | 126.1511 | 425.5181 | 402.4666 | 0 | 0.03205517 | 0 | 0 | 0
13304 | 392702 | 2014-02-25 00:19 | 1470.699 | 10 | 57 | 2.499746 | 3.364574 | 126.6953 | 126.1511 | 425.5882 | 402.4666 | 6.484985e-05 | 0.03205517 | 0 | 0 | 0
13305 | 392732 | 2014-02-25 00:19 | 1500.715 | 10 | 57 | 2.499746 | 3.364736 | 126.7161 | 126.1511 | 425.6583 | 402.4666 | 3.242493e-05 | 0.03205517 | 0 | 0 | 0
13306 | 392762 | 2014-02-25 00:20 | 1530.73 | 10 | 57 | 2.499746 | 3.365223 | 126.7369 | 126.1511 | 425.7284 | 402.4666 | 3.242493e-05 | 0.03205517 | 0 | 0 | 0
13307 | 392792 | 2014-02-25 00:20 | 1560.745 | 10 | 57 | 2.499746 | 3.365547 | 126.7578 | 126.1511 | 425.7985 | 402.4666 | -3.242493e-05 | 0.03205517 | 0 | 0 | 0
13308 | 392822 | 2014-02-25 00:21 | 1590.76 | 10 | 57 | 2.499565 | 3.366034 | 126.7786 | 126.1511 | 425.8687 | 402.4666 | 3.242493e-05 | 0.03205517 | 0 | 0 | 0
13309 | 392852 | 2014-02-25 00:21 | 1620.775 | 10 | 57 | 2.499746 | 3.366682 | 126.7995 | 126.1511 | 425.9388 | 402.4666 | 3.242493e-05 | 0.03205517 | 0 | 0 | 0
13310 | 392882.1 | 2014-02-25 00:22 | 1650.79 | 10 | 57 | 2.499746 | 3.367169 | 126.8203 | 126.1511 | 426.009 | 402.4666 | 3.242493e-05 | 0.03205517 | 0 | 0 | 0
13311 | 392912.1 | 2014-02-25 00:22 | 1680.806 | 10 | 57 | 2.499746 | 3.367655 | 126.8412 | 126.1511 | 426.0792 | 402.4666 | 0 | 0.03205517 | 0 | 0 | 0
13312 | 392942.1 | 2014-02-25 00:23 | 1710.821 | 10 | 57 | 2.499926 | 3.368466 | 126.862 | 126.1511 | 426.1494 | 402.4666 | 6.489754e-05 | 0.03205517 | 0 | 0 | 0
13313 | 392972.1 | 2014-02-25 00:23 | 1740.836 | 10 | 57 | 2.499746 | 3.369115 | 126.8828 | 126.1511 | 426.2196 | 402.4666 | 3.242493e-05 | 0.03205517 | 0 | 0 | 0
13314 | 393002.1 | 2014-02-25 00:24 | 1770.852 | 10 | 57 | 2.499565 | 3.369601 | 126.9037 | 126.1511 | 426.2898 | 402.4666 | -3.242493e-05 | 0.03205517 | 0 | 0 | 0
13315 | 393032.1 | 2014-02-25 00:24 | 1800.867 | 10 | 57 | 2.499565 | 3.370574 | 126.9245 | 126.1511 | 426.36 | 402.4666 | 3.247261e-05 | 0.03205517 | 0 | 0 | 0
13316 | 393062.2 | 2014-02-25 00:25 | 1830.882 | 10 | 57 | 2.499565 | 3.371223 | 126.9454 | 126.1511 | 426.4303 | 402.4666 | 0 | 0.03205517 | 0 | 0 | 0
13317 | 393092.2 | 2014-02-25 00:25 | 1860.897 | 10 | 57 | 2.499746 | 3.372034 | 126.9662 | 126.1511 | 426.5006 | 402.4666 | 3.242493e-05 | 0.03205517 | 0 | 0 | 0
13318 | 393122.2 | 2014-02-25 00:26 | 1890.913 | 10 | 57 | 2.499565 | 3.372682 | 126.987 | 126.1511 | 426.5708 | 402.4666 | -3.242493e-05 | 0.03205517 | 0 | 0 | 0
13319 | 393152.2 | 2014-02-25 00:26 | 1920.927 | 10 | 57 | 2.499565 | 3.373655 | 127.0079 | 126.1511 | 426.6411 | 402.4666 | 3.247261e-05 | 0.03205517 | 0 | 0 | 0
13320 | 393182.2 | 2014-02-25 00:27 | 1950.943 | 10 | 57 | 2.499565 | 3.374466 | 127.0287 | 126.1511 | 426.7115 | 402.4666 | 3.242493e-05 | 0.03205517 | 0 | 0 | 0
13321 | 393212.2 | 2014-02-25 00:27 | 1980.958 | 10 | 57 | 2.499565 | 3.375439 | 127.0496 | 126.1511 | 426.7818 | 402.4666 | 0 | 0.03205517 | 0 | 0 | 0
13322 | 393242.2 | 2014-02-25 00:28 | 2010.973 | 10 | 57 | 2.499746 | 3.376412 | 127.0704 | 126.1511 | 426.8522 | 402.4666 | 0 | 0.03205517 | 0 | 0 | 0
13323 | 393272.3 | 2014-02-25 00:28 | 2040.988 | 10 | 57 | 2.499746 | 3.377547 | 127.0912 | 126.1511 | 426.9225 | 402.4666 | 3.242493e-05 | 0.03205517 | 0 | 0 | 0
13324 | 393302.3 | 2014-02-25 00:29 | 2071.004 | 10 | 57 | 2.499565 | 3.378682 | 127.1121 | 126.1511 | 426.9929 | 402.4666 | 3.242493e-05 | 0.03205517 | 0 | 0 | 0
13325 | 393332.3 | 2014-02-25 00:29 | 2101.019 | 10 | 57 | 2.499926 | 3.37998 | 127.1329 | 126.1511 | 427.0634 | 402.4666 | 6.489754e-05 | 0.03205517 | 0 | 0 | 0
13326 | 393362.3 | 2014-02-25 00:30 | 2131.034 | 10 | 57 | 2.499746 | 3.381115 | 127.1538 | 126.1511 | 427.1338 | 402.4666 | 0 | 0.03205517 | 0 | 0 | 0
13327 | 393392.3 | 2014-02-25 00:30 | 2161.05 | 10 | 57 | 2.499384 | 3.382412 | 127.1746 | 126.1511 | 427.2043 | 402.4666 | 0 | 0.03205517 | 0 | 0 | 0
13328 | 393422.3 | 2014-02-25 00:31 | 2191.065 | 10 | 57 | 2.499746 | 3.384034 | 127.1954 | 126.1511 | 427.2748 | 402.4666 | 3.247261e-05 | 0.03205517 | 0 | 0 | 0
13329 | 393452.4 | 2014-02-25 00:31 | 2221.08 | 10 | 57 | 2.499746 | 3.385655 | 127.2163 | 126.1511 | 427.3453 | 402.4666 | 3.242493e-05 | 0.03205517 | 0 | 0 | 0
13330 | 393482.4 | 2014-02-25 00:32 | 2251.095 | 10 | 57 | 2.499746 | 3.387601 | 127.2371 | 126.1511 | 427.4159 | 402.4666 | 6.484985e-05 | 0.03205517 | 0 | 0 | 0
13331 | 393512.4 | 2014-02-25 00:32 | 2281.111 | 10 | 57 | 2.499746 | 3.389709 | 127.258 | 126.1511 | 427.4865 | 402.4666 | 9.732247e-05 | 0.03205517 | 0 | 0 | 0
13332 | 393542.4 | 2014-02-25 00:33 | 2311.126 | 10 | 57 | 2.499565 | 3.391817 | 127.2788 | 126.1511 | 427.5572 | 402.4666 | 6.484985e-05 | 0.03205517 | 0 | 0 | 0
13333 | 393572.4 | 2014-02-25 00:33 | 2341.141 | 10 | 57 | 2.499565 | 3.394088 | 127.2996 | 126.1511 | 427.6279 | 402.4666 | 6.484985e-05 | 0.03205517 | 0 | 0 | 0
13334 | 393602.4 | 2014-02-25 00:34 | 2371.156 | 10 | 57 | 2.499746 | 3.39652 | 127.3205 | 126.1511 | 427.6987 | 402.4666 | 9.727478e-05 | 0.03205517 | 0 | 0 | 0
13335 | 393632.4 | 2014-02-25 00:34 | 2401.171 | 10 | 57 | 2.499565 | 3.39879 | 127.3413 | 126.1511 | 427.7694 | 402.4666 | 6.489754e-05 | 0.03205517 | 0 | 0 | 0
13336 | 393662.5 | 2014-02-25 00:35 | 2431.187 | 10 | 57 | 2.499384 | 3.401061 | 127.3622 | 126.1511 | 427.8403 | 402.4666 | 6.484985e-05 | 0.03205517 | 0 | 0 | 0
13337 | 393692.5 | 2014-02-25 00:35 | 2461.202 | 10 | 57 | 2.499565 | 3.403169 | 127.383 | 126.1511 | 427.9112 | 402.4666 | 6.484985e-05 | 0.03205517 | 0 | 0 | 0
13338 | 393722.5 | 2014-02-25 00:36 | 2491.217 | 10 | 57 | 2.499565 | 3.404953 | 127.4038 | 126.1511 | 427.9822 | 402.4666 | 6.489754e-05 | 0.03205517 | 0 | 0 | 0
13339 | 393752.5 | 2014-02-25 00:36 | 2521.232 | 10 | 57 | 2.499565 | 3.406736 | 127.4247 | 126.1511 | 428.0531 | 402.4666 | 3.242493e-05 | 0.03205517 | 0 | 0 | 0
13340 | 393782.5 | 2014-02-25 00:37 | 2551.248 | 10 | 57 | 2.499565 | 3.40852 | 127.4455 | 126.1511 | 428.1242 | 402.4666 | 0 | 0.03205517 | 0 | 0 | 0
13341 | 393812.5 | 2014-02-25 00:37 | 2581.263 | 10 | 57 | 2.499565 | 3.410466 | 127.4664 | 126.1511 | 428.1952 | 402.4666 | 3.242493e-05 | 0.03205517 | 0 | 0 | 0
13342 | 393842.6 | 2014-02-25 00:38 | 2611.278 | 10 | 57 | 2.499746 | 3.412412 | 127.4872 | 126.1511 | 428.2663 | 402.4666 | 6.489754e-05 | 0.03205517 | 0 | 0 | 0
13343 | 393872.6 | 2014-02-25 00:38 | 2641.293 | 10 | 57 | 2.499565 | 3.414033 | 127.5081 | 126.1511 | 428.3375 | 402.4666 | 3.242493e-05 | 0.03205517 | 0 | 0 | 0
13344 | 393902.6 | 2014-02-25 00:39 | 2671.308 | 10 | 57 | 2.499746 | 3.416304 | 127.5289 | 126.1511 | 428.4086 | 402.4666 | 9.727478e-05 | 0.03205517 | 0 | 0 | 0
13345 | 393932.6 | 2014-02-25 00:39 | 2701.324 | 10 | 57 | 2.499565 | 3.418412 | 127.5497 | 126.1511 | 428.4799 | 402.4666 | 3.242493e-05 | 0.03205517 | 0 | 0 | 0
13346 | 393962.6 | 2014-02-25 00:40 | 2731.339 | 10 | 57 | 2.499565 | 3.421006 | 127.5706 | 126.1511 | 428.5511 | 402.4666 | 0.0001297474 | 0.03205517 | 0 | 0 | 0
13347 | 393992.6 | 2014-02-25 00:40 | 2761.354 | 10 | 57 | 2.499565 | 3.423601 | 127.5914 | 126.1511 | 428.6225 | 402.4666 | 9.727478e-05 | 0.03205517 | 0 | 0 | 0
13348 | 394022.6 | 2014-02-25 00:41 | 2791.369 | 10 | 57 | 2.499565 | 3.426682 | 127.6123 | 126.1511 | 428.6938 | 402.4666 | 9.727478e-05 | 0.03205517 | 0 | 0 | 0
13349 | 394052.7 | 2014-02-25 00:41 | 2821.385 | 10 | 57 | 2.499565 | 3.43025 | 127.6331 | 126.1511 | 428.7653 | 402.4666 | 9.732247e-05 | 0.03205517 | 0 | 0 | 0
13350 | 394082.7 | 2014-02-25 00:42 | 2851.4 | 10 | 57 | 2.499746 | 3.434304 | 127.6539 | 126.1511 | 428.8368 | 402.4666 | 0.0001297474 | 0.03205517 | 0 | 0 | 0
13351 | 394112.7 | 2014-02-25 00:42 | 2881.415 | 10 | 57 | 2.499746 | 3.439168 | 127.6748 | 126.1511 | 428.9084 | 402.4666 | 0.0001621246 | 0.03205517 | 0 | 0 | 0
13352 | 394142.7 | 2014-02-25 00:43 | 2911.43 | 10 | 57 | 2.499565 | 3.445168 | 127.6956 | 126.1511 | 428.9801 | 402.4666 | 0.0001945972 | 0.03205517 | 0 | 0 | 0
13353 | 394172.7 | 2014-02-25 00:43 | 2941.445 | 10 | 57 | 2.499565 | 3.45279 | 127.7165 | 126.1511 | 429.0521 | 402.4666 | 0.0002594471 | 0.03205517 | 0 | 0 | 0
13354 | 394202.7 | 2014-02-25 00:44 | 2971.461 | 10 | 57 | 2.499746 | 3.463168 | 127.7373 | 126.1511 | 429.1241 | 402.4666 | 0.0003567219 | 0.03205517 | 0 | 0 | 0
13355 | 394232.7 | 2014-02-25 00:44 | 3001.476 | 10 | 57 | 2.499384 | 3.478087 | 127.7581 | 126.1511 | 429.1964 | 402.4666 | 0.0005189419 | 0.03205517 | 0 | 0 | 0
13356 | 394262.8 | 2014-02-25 00:45 | 3031.491 | 10 | 57 | 2.499384 | 3.502087 | 127.779 | 126.1511 | 429.2691 | 402.4666 | 0.0008432388 | 0.03205517 | 0 | 0 | 0
13357 | 394292.8 | 2014-02-25 00:45 | 3061.506 | 10 | 57 | 2.499565 | 3.547006 | 127.7998 | 126.1511 | 429.3425 | 402.4666 | 0.001686478 | 0.03205517 | 0 | 0 | 0
13358 | 394322.8 | 2014-02-25 00:46 | 3091.522 | 10 | 57 | 2.499565 | 3.646249 | 127.8207 | 126.1511 | 429.4174 | 402.4666 | 0.003924322 | 0.03205517 | 0 | 0 | 0
13359 | 394352.8 | 2014-02-25 00:46 | 3121.537 | 10 | 57 | 2.499746 | 3.841005 | 127.8415 | 126.1511 | 429.4952 | 402.4666 | 0.006681061 | 0.03205517 | 0 | 0 | 0
13360 | 394381.4 | 2014-02-25 00:47 | 3150.115 | 10 | 57 | 2.499746 | 4.100302 | 127.8613 | 126.1511 | 429.5739 | 402.4666 | 0.008627033 | 0.03205517 | 0 | 0 | 0
13361 | 394411.4 | 2014-02-25 00:47 | 30.01529 | 11 | 57 | 0.5956377 | 4.099491 | 127.8695 | 126.1511 | 429.6073 | 402.4666 | 0 | 0.03205517 | 0 | 0 | 0
13362 | 394441.4 | 2014-02-25 00:48 | 60.03038 | 11 | 57 | 0.356608 | 4.099653 | 127.8733 | 126.1511 | 429.6229 | 402.4666 | 0 | 0.03205517 | 0 | 0 | 0
13363 | 394471.4 | 2014-02-25 00:48 | 90.04582 | 11 | 57 | 0.2449524 | 4.099653 | 127.8758 | 126.1511 | 429.633 | 402.4666 | 0 | 0.03205517 | 0 | 0 | 0
13364 | 394501.5 | 2014-02-25 00:49 | 120.0605 | 11 | 57 | 0.1806329 | 4.099653 | 127.8775 | 126.1511 | 429.6402 | 402.4666 | 3.242493e-05 | 0.03205517 | 0 | 0 | 0
13365 | 394531.5 | 2014-02-25 00:49 | 150.0605 | 11 | 57 | 0.1401623 | 4.099491 | 127.8788 | 126.1511 | 429.6456 | 402.4666 | 0 | 0.03205517 | 0 | 0 | 0
13366 | 394561.5 | 2014-02-25 00:50 | 180.0757 | 11 | 57 | 0.1134228 | 4.099653 | 127.8799 | 126.1511 | 429.6499 | 402.4666 | 3.242493e-05 | 0.03205517 | 0 | 0 | 0
13367 | 394591.5 | 2014-02-25 00:50 | 210.0905 | 11 | 57 | 0.09318743 | 4.099329 | 127.8807 | 126.1511 | 429.6534 | 402.4666 | -6.484985e-05 | 0.03205517 | 0 | 0 | 0
13368 | 394618.9 | 2014-02-25 00:50 | 237.4656 | 11 | 57 | 0.07999833 | 4.099329 | 127.8814 | 126.1511 | 429.6561 | 402.4666 | -6.484985e-05 | 0.03205517 | 0 | 0 | 0
13369 | 394648.9 | 2014-02-25 00:51 | 30.01526 | 4 | 58 | 0 | 4.080194 | 127.8814 | 126.1511 | 429.6561 | 402.4666 | -0.0004541397 | 0.03205517 | 0 | 0 | 0
13370 | 394678.9 | 2014-02-25 00:52 | 60.03045 | 4 | 58 | 0 | 4.067707 | 127.8814 | 126.1511 | 429.6561 | 402.4666 | -0.0002919197 | 0.03205517 | 0 | 0 | 0
13371 | 394708.9 | 2014-02-25 00:52 | 90.04571 | 4 | 58 | 0 | 4.057491 | 127.8814 | 126.1511 | 429.6561 | 402.4666 | -0.0002593994 | 0.03205517 | 0 | 0 | 0
13372 | 394738.9 | 2014-02-25 00:52 | 120.014 | 4 | 58 | 0 | 4.049383 | 127.8814 | 126.1511 | 429.6561 | 402.4666 | -0.0001296997 | 0.03205517 | 0 | 0 | 0
13373 | 394738.9 | 2014-02-25 00:52 | 0.0156248 | 5 | 58 | 0.0005024169 | 4.048896 | 127.8814 | 126.1511 | 429.6561 | 402.4666 | 0 | 0.0332424 | 0 | 0 | 0
13374 | 394768.9 | 2014-02-25 00:53 | 30.01529 | 6 | 58 | 0 | 4.042086 | 127.8814 | 126.1511 | 429.6561 | 402.4666 | -0.0001946449 | 0.0332424 | 0 | 0 | 0
13375 | 394798.9 | 2014-02-25 00:54 | 60.0147 | 6 | 58 | 0 | 4.035761 | 127.8814 | 126.1511 | 429.6561 | 402.4666 | -0.0001946449 | 0.0332424 | 0 | 0 | 0
13376 | 394828.9 | 2014-02-25 00:54 | 30.01532 | 7 | 58 | -2.500005 | 3.534682 | 127.8814 | 126.172 | 429.6561 | 402.5442 | -0.007913494 | 0.0332424 | 0 | 0 | 0
13377 | 394858.9 | 2014-02-25 00:55 | 60.03058 | 7 | 58 | -2.499825 | 3.370088 | 127.8814 | 126.1928 | 429.6561 | 402.6158 | -0.002756739 | 0.0332424 | 0 | 0 | 0
13378 | 394889 | 2014-02-25 00:55 | 90.04579 | 7 | 58 | -2.499825 | 3.311385 | 127.8814 | 126.2136 | 429.6561 | 402.6854 | -0.001102686 | 0.0332424 | 0 | 0 | 0
13379 | 394919 | 2014-02-25 00:56 | 120.0611 | 7 | 58 | -2.499644 | 3.288682 | 127.8814 | 126.2345 | 429.6561 | 402.7541 | -0.0003891945 | 0.0332424 | 0 | 0 | 0
13380 | 394949 | 2014-02-25 00:56 | 150.0762 | 7 | 58 | -2.499825 | 3.280088 | 127.8814 | 126.2553 | 429.6561 | 402.8225 | -0.0001296997 | 0.0332424 | 0 | 0 | 0
13381 | 394979 | 2014-02-25 00:57 | 180.0914 | 7 | 58 | -2.499644 | 3.27652 | 127.8814 | 126.2762 | 429.6561 | 402.8909 | -6.489754e-05 | 0.0332424 | 0 | 0 | 0
13382 | 395009 | 2014-02-25 00:57 | 210.1067 | 7 | 58 | -2.499825 | 3.274412 | 127.8814 | 126.297 | 429.6561 | 402.9591 | -3.247261e-05 | 0.0332424 | 0 | 0 | 0
13383 | 395039 | 2014-02-25 00:58 | 240.1219 | 7 | 58 | -2.499825 | 3.272466 | 127.8814 | 126.3178 | 429.6561 | 403.0273 | -9.727478e-05 | 0.0332424 | 0 | 0 | 0
13384 | 395069.1 | 2014-02-25 00:58 | 270.1371 | 7 | 58 | -2.499644 | 3.271169 | 127.8814 | 126.3387 | 429.6561 | 403.0955 | -3.242493e-05 | 0.0332424 | 0 | 0 | 0
13385 | 395099.1 | 2014-02-25 00:59 | 300.1523 | 7 | 58 | -2.499825 | 3.269872 | 127.8814 | 126.3595 | 429.6561 | 403.1637 | -3.242493e-05 | 0.0332424 | 0 | 0 | 0
13386 | 395129.1 | 2014-02-25 00:59 | 330.1674 | 7 | 58 | -2.499825 | 3.268574 | 127.8814 | 126.3804 | 429.6561 | 403.2318 | -3.242493e-05 | 0.0332424 | 0 | 0 | 0
13387 | 395159.1 | 2014-02-25 01:00 | 360.1827 | 7 | 58 | -2.499825 | 3.267277 | 127.8814 | 126.4012 | 429.6561 | 403.3 | -3.242493e-05 | 0.0332424 | 0 | 0 | 0
13388 | 395189.1 | 2014-02-25 01:00 | 390.198 | 7 | 58 | -2.500005 | 3.26598 | 127.8814 | 126.4221 | 429.6561 | 403.368 | -6.489754e-05 | 0.0332424 | 0 | 0 | 0
13389 | 395219.1 | 2014-02-25 01:01 | 420.2132 | 7 | 58 | -2.499825 | 3.264683 | 127.8814 | 126.4429 | 429.6561 | 403.4361 | -9.732247e-05 | 0.0332424 | 0 | 0 | 0
13390 | 395249.1 | 2014-02-25 01:01 | 450.2285 | 7 | 58 | -2.499825 | 3.263547 | 127.8814 | 126.4637 | 429.6561 | 403.5041 | 0 | 0.0332424 | 0 | 0 | 0
13391 | 395279.2 | 2014-02-25 01:02 | 480.2435 | 7 | 58 | -2.499825 | 3.26225 | 127.8814 | 126.4846 | 429.6561 | 403.5722 | 0 | 0.0332424 | 0 | 0 | 0
13392 | 395309.2 | 2014-02-25 01:02 | 510.2589 | 7 | 58 | -2.499644 | 3.260953 | 127.8814 | 126.5054 | 429.6561 | 403.6401 | 0 | 0.0332424 | 0 | 0 | 0
13393 | 395339.2 | 2014-02-25 01:03 | 540.2739 | 7 | 58 | -2.500005 | 3.259331 | 127.8814 | 126.5263 | 429.6561 | 403.7081 | -3.242493e-05 | 0.0332424 | 0 | 0 | 0
13394 | 395369.2 | 2014-02-25 01:03 | 570.2894 | 7 | 58 | -2.499825 | 3.258034 | 127.8814 | 126.5471 | 429.6561 | 403.776 | -3.242493e-05 | 0.0332424 | 0 | 0 | 0
13395 | 395399.2 | 2014-02-25 01:04 | 600.3046 | 7 | 58 | -2.499825 | 3.256574 | 127.8814 | 126.568 | 429.6561 | 403.8439 | -3.242493e-05 | 0.0332424 | 0 | 0 | 0
13396 | 395429.2 | 2014-02-25 01:04 | 630.3198 | 7 | 58 | -2.499825 | 3.255115 | 127.8814 | 126.5888 | 429.6561 | 403.9117 | -3.242493e-05 | 0.0332424 | 0 | 0 | 0
13397 | 395459.2 | 2014-02-25 01:05 | 660.335 | 7 | 58 | -2.499825 | 3.253331 | 127.8814 | 126.6096 | 429.6561 | 403.9796 | -6.489754e-05 | 0.0332424 | 0 | 0 | 0
13398 | 395489.3 | 2014-02-25 01:05 | 690.3504 | 7 | 58 | -2.499825 | 3.251872 | 127.8814 | 126.6305 | 429.6561 | 404.0474 | -3.242493e-05 | 0.0332424 | 0 | 0 | 0
13399 | 395519.3 | 2014-02-25 01:06 | 720.3652 | 7 | 58 | -2.499825 | 3.250575 | 127.8814 | 126.6513 | 429.6561 | 404.1151 | 0 | 0.0332424 | 0 | 0 | 0
13400 | 395549.3 | 2014-02-25 01:06 | 750.3808 | 7 | 58 | -2.499825 | 3.248791 | 127.8814 | 126.6722 | 429.6561 | 404.1829 | -6.484985e-05 | 0.0332424 | 0 | 0 | 0
13401 | 395579.3 | 2014-02-25 01:07 | 780.396 | 7 | 58 | -2.499825 | 3.247331 | 127.8814 | 126.693 | 429.6561 | 404.2506 | -3.247261e-05 | 0.0332424 | 0 | 0 | 0
13402 | 395609.3 | 2014-02-25 01:07 | 810.4111 | 7 | 58 | -2.499825 | 3.24571 | 127.8814 | 126.7139 | 429.6561 | 404.3182 | -9.727478e-05 | 0.0332424 | 0 | 0 | 0
13403 | 395639.3 | 2014-02-25 01:08 | 840.426 | 7 | 58 | -2.499825 | 3.24425 | 127.8814 | 126.7347 | 429.6561 | 404.3858 | -3.242493e-05 | 0.0332424 | 0 | 0 | 0
13404 | 395669.4 | 2014-02-25 01:08 | 870.4417 | 7 | 58 | -2.499825 | 3.242791 | 127.8814 | 126.7555 | 429.6561 | 404.4535 | -6.484985e-05 | 0.0332424 | 0 | 0 | 0
13405 | 395699.4 | 2014-02-25 01:09 | 900.4568 | 7 | 58 | -2.499825 | 3.241656 | 127.8814 | 126.7764 | 429.6561 | 404.521 | -3.242493e-05 | 0.0332424 | 0 | 0 | 0
13406 | 395729.4 | 2014-02-25 01:09 | 930.4721 | 7 | 58 | -2.499644 | 3.24052 | 127.8814 | 126.7972 | 429.6561 | 404.5886 | -3.242493e-05 | 0.0332424 | 0 | 0 | 0
13407 | 395759.4 | 2014-02-25 01:10 | 960.4873 | 7 | 58 | -2.500005 | 3.239061 | 127.8814 | 126.8181 | 429.6561 | 404.6561 | -6.484985e-05 | 0.0332424 | 0 | 0 | 0
13408 | 395789.4 | 2014-02-25 01:10 | 990.5022 | 7 | 58 | -2.499825 | 3.237926 | 127.8814 | 126.8389 | 429.6561 | 404.7236 | -6.489754e-05 | 0.0332424 | 0 | 0 | 0
13409 | 395819.4 | 2014-02-25 01:11 | 1020.518 | 7 | 58 | -2.500005 | 3.236953 | 127.8814 | 126.8598 | 429.6561 | 404.7911 | -6.484985e-05 | 0.0332424 | 0 | 0 | 0
13410 | 395849.4 | 2014-02-25 01:11 | 1050.533 | 7 | 58 | -2.499644 | 3.236142 | 127.8814 | 126.8806 | 429.6561 | 404.8586 | 0 | 0.0332424 | 0 | 0 | 0
13411 | 395879.5 | 2014-02-25 01:12 | 1080.548 | 7 | 58 | -2.499825 | 3.235007 | 127.8814 | 126.9014 | 429.6561 | 404.926 | -3.242493e-05 | 0.0332424 | 0 | 0 | 0
13412 | 395909.5 | 2014-02-25 01:12 | 1110.563 | 7 | 58 | -2.499825 | 3.234358 | 127.8814 | 126.9223 | 429.6561 | 404.9934 | 3.242493e-05 | 0.0332424 | 0 | 0 | 0
13413 | 395939.5 | 2014-02-25 01:13 | 1140.579 | 7 | 58 | -2.500005 | 3.233223 | 127.8814 | 126.9431 | 429.6561 | 405.0608 | -3.242493e-05 | 0.0332424 | 0 | 0 | 0
13414 | 395969.5 | 2014-02-25 01:13 | 1170.594 | 7 | 58 | -2.499825 | 3.232412 | 127.8814 | 126.964 | 429.6561 | 405.1282 | -6.484985e-05 | 0.0332424 | 0 | 0 | 0
13415 | 395999.5 | 2014-02-25 01:14 | 1200.609 | 7 | 58 | -2.500005 | 3.231601 | 127.8814 | 126.9848 | 429.6561 | 405.1956 | -3.247261e-05 | 0.0332424 | 0 | 0 | 0
13416 | 396029.5 | 2014-02-25 01:14 | 1230.624 | 7 | 58 | -2.499644 | 3.230953 | 127.8814 | 127.0057 | 429.6561 | 405.2629 | 0 | 0.0332424 | 0 | 0 | 0
13417 | 396059.6 | 2014-02-25 01:15 | 1260.64 | 7 | 58 | -2.499825 | 3.230142 | 127.8814 | 127.0265 | 429.6561 | 405.3302 | 0 | 0.0332424 | 0 | 0 | 0
13418 | 396089.6 | 2014-02-25 01:15 | 1290.655 | 7 | 58 | -2.499825 | 3.229331 | 127.8814 | 127.0473 | 429.6561 | 405.3976 | 0 | 0.0332424 | 0 | 0 | 0
13419 | 396119.6 | 2014-02-25 01:16 | 1320.67 | 7 | 58 | -2.499825 | 3.228358 | 127.8814 | 127.0682 | 429.6561 | 405.4649 | -3.242493e-05 | 0.0332424 | 0 | 0 | 0
13420 | 396149.6 | 2014-02-25 01:16 | 1350.685 | 7 | 58 | -2.499825 | 3.22771 | 127.8814 | 127.089 | 429.6561 | 405.5321 | 3.247261e-05 | 0.0332424 | 0 | 0 | 0
13421 | 396179.6 | 2014-02-25 01:17 | 1380.7 | 7 | 58 | -2.500005 | 3.226899 | 127.8814 | 127.1099 | 429.6561 | 405.5994 | 0 | 0.0332424 | 0 | 0 | 0
13422 | 396209.6 | 2014-02-25 01:17 | 1410.716 | 7 | 58 | -2.500005 | 3.225926 | 127.8814 | 127.1307 | 429.6561 | 405.6666 | 0 | 0.0332424 | 0 | 0 | 0
13423 | 396239.6 | 2014-02-25 01:18 | 1440.731 | 7 | 58 | -2.499825 | 3.225115 | 127.8814 | 127.1515 | 429.6561 | 405.7338 | 0 | 0.0332424 | 0 | 0 | 0
13424 | 396269.6 | 2014-02-25 01:18 | 1470.731 | 7 | 58 | -2.500005 | 3.224142 | 127.8814 | 127.1724 | 429.6561 | 405.8011 | 0 | 0.0332424 | 0 | 0 | 0
13425 | 396299.7 | 2014-02-25 01:19 | 1500.746 | 7 | 58 | -2.499644 | 3.223331 | 127.8814 | 127.1932 | 429.6561 | 405.8682 | 0 | 0.0332424 | 0 | 0 | 0
13426 | 396329.7 | 2014-02-25 01:19 | 1530.761 | 7 | 58 | -2.500005 | 3.222196 | 127.8814 | 127.2141 | 429.6561 | 405.9354 | -3.247261e-05 | 0.0332424 | 0 | 0 | 0
13427 | 396359.7 | 2014-02-25 01:20 | 1560.776 | 7 | 58 | -2.499825 | 3.221223 | 127.8814 | 127.2349 | 429.6561 | 406.0026 | -3.247261e-05 | 0.0332424 | 0 | 0 | 0
13428 | 396389.7 | 2014-02-25 01:20 | 1590.792 | 7 | 58 | -2.500005 | 3.220088 | 127.8814 | 127.2558 | 429.6561 | 406.0697 | -3.242493e-05 | 0.0332424 | 0 | 0 | 0
13429 | 396419.7 | 2014-02-25 01:21 | 1620.807 | 7 | 58 | -2.500005 | 3.218953 | 127.8814 | 127.2766 | 429.6561 | 406.1368 | -3.242493e-05 | 0.0332424 | 0 | 0 | 0
13430 | 396449.7 | 2014-02-25 01:21 | 1650.822 | 7 | 58 | -2.499825 | 3.21798 | 127.8814 | 127.2974 | 429.6561 | 406.2039 | 0 | 0.0332424 | 0 | 0 | 0
13431 | 396479.8 | 2014-02-25 01:22 | 1680.837 | 7 | 58 | -2.500005 | 3.216683 | 127.8814 | 127.3183 | 429.6561 | 406.2709 | 0 | 0.0332424 | 0 | 0 | 0
13432 | 396509.8 | 2014-02-25 01:22 | 1710.852 | 7 | 58 | -2.499825 | 3.215548 | 127.8814 | 127.3391 | 429.6561 | 406.338 | 0 | 0.0332424 | 0 | 0 | 0
13433 | 396539.8 | 2014-02-25 01:23 | 1740.868 | 7 | 58 | -2.499825 | 3.214088 | 127.8814 | 127.36 | 429.6561 | 406.405 | -3.242493e-05 | 0.0332424 | 0 | 0 | 0
13434 | 396569.8 | 2014-02-25 01:23 | 1770.883 | 7 | 58 | -2.499825 | 3.212791 | 127.8814 | 127.3808 | 429.6561 | 406.472 | 0 | 0.0332424 | 0 | 0 | 0
13435 | 396599.8 | 2014-02-25 01:24 | 1800.898 | 7 | 58 | -2.499825 | 3.211331 | 127.8814 | 127.4017 | 429.6561 | 406.5389 | 3.242493e-05 | 0.0332424 | 0 | 0 | 0
13436 | 396629.8 | 2014-02-25 01:24 | 1830.913 | 7 | 58 | -2.499644 | 3.209872 | 127.8814 | 127.4225 | 429.6561 | 406.6058 | 0 | 0.0332424 | 0 | 0 | 0
13437 | 396659.8 | 2014-02-25 01:25 | 1860.929 | 7 | 58 | -2.500005 | 3.208088 | 127.8814 | 127.4434 | 429.6561 | 406.6727 | -6.484985e-05 | 0.0332424 | 0 | 0 | 0
13438 | 396689.9 | 2014-02-25 01:25 | 1890.944 | 7 | 58 | -2.500005 | 3.206304 | 127.8814 | 127.4642 | 429.6561 | 406.7396 | -9.732247e-05 | 0.0332424 | 0 | 0 | 0
13439 | 396719.9 | 2014-02-25 01:26 | 1920.959 | 7 | 58 | -2.499825 | 3.204683 | 127.8814 | 127.485 | 429.6561 | 406.8064 | -6.484985e-05 | 0.0332424 | 0 | 0 | 0
13440 | 396749.9 | 2014-02-25 01:26 | 1950.974 | 7 | 58 | -2.500005 | 3.202737 | 127.8814 | 127.5059 | 429.6561 | 406.8731 | -3.242493e-05 | 0.0332424 | 0 | 0 | 0
13441 | 396779.9 | 2014-02-25 01:27 | 1980.989 | 7 | 58 | -2.500005 | 3.200953 | 127.8814 | 127.5267 | 429.6561 | 406.9399 | -6.484985e-05 | 0.0332424 | 0 | 0 | 0
13442 | 396809.9 | 2014-02-25 01:27 | 2011.005 | 7 | 58 | -2.500005 | 3.199007 | 127.8814 | 127.5476 | 429.6561 | 407.0066 | -6.484985e-05 | 0.0332424 | 0 | 0 | 0
13443 | 396839.9 | 2014-02-25 01:28 | 2041.02 | 7 | 58 | -2.500005 | 3.197061 | 127.8814 | 127.5684 | 429.6561 | 407.0732 | -6.489754e-05 | 0.0332424 | 0 | 0 | 0
13444 | 396869.9 | 2014-02-25 01:28 | 2071.035 | 7 | 58 | -2.499825 | 3.194953 | 127.8814 | 127.5893 | 429.6561 | 407.1398 | -6.489754e-05 | 0.0332424 | 0 | 0 | 0
13445 | 396900 | 2014-02-25 01:29 | 2101.05 | 7 | 58 | -2.499644 | 3.192683 | 127.8814 | 127.6101 | 429.6561 | 407.2064 | -6.484985e-05 | 0.0332424 | 0 | 0 | 0
13446 | 396930 | 2014-02-25 01:29 | 2131.066 | 7 | 58 | -2.499644 | 3.190737 | 127.8814 | 127.6309 | 429.6561 | 407.2729 | -3.242493e-05 | 0.0332424 | 0 | 0 | 0
13447 | 396960 | 2014-02-25 01:30 | 2161.081 | 7 | 58 | -2.499825 | 3.188304 | 127.8814 | 127.6518 | 429.6561 | 407.3394 | -6.484985e-05 | 0.0332424 | 0 | 0 | 0
13448 | 396990 | 2014-02-25 01:30 | 2191.096 | 7 | 58 | -2.499825 | 3.18571 | 127.8814 | 127.6726 | 429.6561 | 407.4058 | -9.732247e-05 | 0.0332424 | 0 | 0 | 0
13449 | 397020 | 2014-02-25 01:31 | 2221.111 | 7 | 58 | -2.499644 | 3.183439 | 127.8814 | 127.6935 | 429.6561 | 407.4722 | -9.732247e-05 | 0.0332424 | 0 | 0 | 0
13450 | 397050 | 2014-02-25 01:31 | 2251.126 | 7 | 58 | -2.499825 | 3.180845 | 127.8814 | 127.7143 | 429.6561 | 407.5385 | -6.484985e-05 | 0.0332424 | 0 | 0 | 0
13451 | 397080.1 | 2014-02-25 01:32 | 2281.142 | 7 | 58 | -2.499825 | 3.17825 | 127.8814 | 127.7352 | 429.6561 | 407.6048 | -9.732247e-05 | 0.0332424 | 0 | 0 | 0
13452 | 397110.1 | 2014-02-25 01:32 | 2311.157 | 7 | 58 | -2.500005 | 3.175494 | 127.8814 | 127.756 | 429.6561 | 407.671 | -9.727478e-05 | 0.0332424 | 0 | 0 | 0
13453 | 397140.1 | 2014-02-25 01:33 | 2341.172 | 7 | 58 | -2.499825 | 3.172899 | 127.8814 | 127.7768 | 429.6561 | 407.7372 | -6.484985e-05 | 0.0332424 | 0 | 0 | 0
13454 | 397170.1 | 2014-02-25 01:33 | 2371.187 | 7 | 58 | -2.499825 | 3.169818 | 127.8814 | 127.7977 | 429.6561 | 407.8033 | -9.732247e-05 | 0.0332424 | 0 | 0 | 0
13455 | 397200.1 | 2014-02-25 01:34 | 2401.203 | 7 | 58 | -2.499825 | 3.166737 | 127.8814 | 127.8185 | 429.6561 | 407.8693 | -6.489754e-05 | 0.0332424 | 0 | 0 | 0
13456 | 397230.1 | 2014-02-25 01:34 | 2431.218 | 7 | 58 | -2.499825 | 3.163494 | 127.8814 | 127.8394 | 429.6561 | 407.9353 | -9.732247e-05 | 0.0332424 | 0 | 0 | 0
13457 | 397260.1 | 2014-02-25 01:35 | 2461.233 | 7 | 58 | -2.499825 | 3.160088 | 127.8814 | 127.8602 | 429.6561 | 408.0012 | -0.0001296997 | 0.0332424 | 0 | 0 | 0
13458 | 397290.2 | 2014-02-25 01:35 | 2491.248 | 7 | 58 | -2.499825 | 3.156521 | 127.8814 | 127.8811 | 429.6561 | 408.067 | -0.0001297474 | 0.0332424 | 0 | 0 | 0
13459 | 397320.2 | 2014-02-25 01:36 | 2521.264 | 7 | 58 | -2.499825 | 3.152629 | 127.8814 | 127.9019 | 429.6561 | 408.1328 | -9.727478e-05 | 0.0332424 | 0 | 0 | 0
13460 | 397350.2 | 2014-02-25 01:36 | 2551.279 | 7 | 58 | -2.499825 | 3.148737 | 127.8814 | 127.9227 | 429.6561 | 408.1984 | -9.727478e-05 | 0.0332424 | 0 | 0 | 0
13461 | 397380.2 | 2014-02-25 01:37 | 2581.294 | 7 | 58 | -2.499644 | 3.144845 | 127.8814 | 127.9436 | 429.6561 | 408.264 | -9.732247e-05 | 0.0332424 | 0 | 0 | 0
13462 | 397410.2 | 2014-02-25 01:37 | 2611.309 | 7 | 58 | -2.499825 | 3.140629 | 127.8814 | 127.9644 | 429.6561 | 408.3295 | -0.0001945972 | 0.0332424 | 0 | 0 | 0
13463 | 397440.2 | 2014-02-25 01:38 | 2641.324 | 7 | 58 | -2.500005 | 3.136575 | 127.8814 | 127.9853 | 429.6561 | 408.395 | -0.0001621723 | 0.0332424 | 0 | 0 | 0
13464 | 397470.3 | 2014-02-25 01:38 | 2671.339 | 7 | 58 | -2.500005 | 3.132845 | 127.8814 | 128.0061 | 429.6561 | 408.4603 | -6.484985e-05 | 0.0332424 | 0 | 0 | 0
13465 | 397500.3 | 2014-02-25 01:39 | 2701.355 | 7 | 58 | -2.499825 | 3.128791 | 127.8814 | 128.027 | 429.6561 | 408.5256 | -0.0001296997 | 0.0332424 | 0 | 0 | 0
13466 | 397530.3 | 2014-02-25 01:39 | 2731.37 | 7 | 58 | -2.500005 | 3.124575 | 127.8814 | 128.0478 | 429.6561 | 408.5907 | -0.0001621723 | 0.0332424 | 0 | 0 | 0
13467 | 397560.3 | 2014-02-25 01:40 | 2761.385 | 7 | 58 | -2.499825 | 3.120034 | 127.8814 | 128.0686 | 429.6561 | 408.6558 | -0.0001621723 | 0.0332424 | 0 | 0 | 0
13468 | 397590.3 | 2014-02-25 01:40 | 2791.401 | 7 | 58 | -2.499825 | 3.114359 | 127.8814 | 128.0895 | 429.6561 | 408.7208 | -0.0001945972 | 0.0332424 | 0 | 0 | 0
13469 | 397620.3 | 2014-02-25 01:41 | 2821.416 | 7 | 58 | -2.499825 | 3.107061 | 127.8814 | 128.1103 | 429.6561 | 408.7856 | -0.0002270222 | 0.0332424 | 0 | 0 | 0
13470 | 397650.3 | 2014-02-25 01:41 | 2851.431 | 7 | 58 | -2.500005 | 3.097007 | 127.8814 | 128.1312 | 429.6561 | 408.8503 | -0.0003243446 | 0.0332424 | 0 | 0 | 0
13471 | 397680.4 | 2014-02-25 01:42 | 2881.446 | 7 | 58 | -2.499825 | 3.08371 | 127.8814 | 128.152 | 429.6561 | 408.9147 | -0.0004216194 | 0.0332424 | 0 | 0 | 0
13472 | 397710.4 | 2014-02-25 01:42 | 2911.462 | 7 | 58 | -2.499825 | 3.065872 | 127.8814 | 128.1729 | 429.6561 | 408.9788 | -0.0005837918 | 0.0332424 | 0 | 0 | 0
13473 | 397740.4 | 2014-02-25 01:43 | 2941.477 | 7 | 58 | -2.499825 | 3.041386 | 127.8814 | 128.1937 | 429.6561 | 409.0424 | -0.0008108139 | 0.0332424 | 0 | 0 | 0
13474 | 397770.4 | 2014-02-25 01:43 | 2971.492 | 7 | 58 | -2.499825 | 3.010089 | 127.8814 | 128.2145 | 429.6561 | 409.1055 | -0.001005411 | 0.0332424 | 0 | 0 | 0
13475 | 397800.4 | 2014-02-25 01:44 | 3001.507 | 7 | 58 | -2.499825 | 2.971332 | 127.8814 | 128.2354 | 429.6561 | 409.1679 | -0.001232433 | 0.0332424 | 0 | 0 | 0
13476 | 397830.4 | 2014-02-25 01:44 | 3031.522 | 7 | 58 | -2.499825 | 2.924629 | 127.8814 | 128.2562 | 429.6561 | 409.2293 | -0.001524305 | 0.0332424 | 0 | 0 | 0
13477 | 397860.5 | 2014-02-25 01:45 | 3061.537 | 7 | 58 | -2.499644 | 2.8669 | 127.8814 | 128.2771 | 429.6561 | 409.2897 | -0.001783752 | 0.0332424 | 0 | 0 | 0
13478 | 397890.5 | 2014-02-25 01:45 | 3091.553 | 7 | 58 | -2.499644 | 2.792305 | 127.8814 | 128.2979 | 429.6561 | 409.3487 | -0.002400017 | 0.0332424 | 0 | 0 | 0
13479 | 397920.5 | 2014-02-25 01:46 | 3121.568 | 7 | 58 | -2.499825 | 2.68836 | 127.8814 | 128.3188 | 429.6561 | 409.4059 | -0.003664827 | 0.0332424 | 0 | 0 | 0
13480 | 397950.5 | 2014-02-25 01:46 | 3151.583 | 7 | 58 | -2.499825 | 2.515333 | 127.8814 | 128.3396 | 429.6561 | 409.4603 | -0.006778336 | 0.0332424 | 0 | 0 | 0
13481 | 397980.5 | 2014-02-25 01:47 | 3181.599 | 7 | 58 | -2.499825 | 2.048308 | 127.8814 | 128.3604 | 429.6561 | 409.5089 | -0.02159996 | 0.0332424 | 0 | 0 | 0
13482 | 397982.3 | 2014-02-25 01:47 | 3183.348 | 7 | 58 | -2.499825 | 1.999659 | 127.8814 | 128.3617 | 429.6561 | 409.5113 | -0.02331884 | 0.0332424 | 0 | 0 | 0
13483 | 397982.3 | 2014-02-25 01:47 | 0.03105997 | 8 | 58 | 0.0001410718 | 2.037767 | 127.8814 | 128.3617 | 429.6561 | 409.5113 | 0 | 0.03386962 | 0 | 0 | 0
13484 | 398012.3 | 2014-02-25 01:47 | 30.01516 | 9 | 58 | 0 | 2.392577 | 127.8814 | 128.3617 | 429.6561 | 409.5113 | 0.003827 | 0.03386962 | 0 | 0 | 0
13485 | 398042.3 | 2014-02-25 01:48 | 60.03028 | 9 | 58 | 0 | 2.484847 | 127.8814 | 128.3617 | 429.6561 | 409.5113 | 0.002043199 | 0.03386962 | 0 | 0 | 0
13486 | 398072.3 | 2014-02-25 01:48 | 90.04568 | 9 | 58 | 0 | 2.538198 | 127.8814 | 128.3617 | 429.6561 | 409.5113 | 0.001264858 | 0.03386962 | 0 | 0 | 0
13487 | 398102.3 | 2014-02-25 01:49 | 120.0139 | 9 | 58 | 0 | 2.571117 | 127.8814 | 128.3617 | 429.6561 | 409.5113 | 0.000778389 | 0.03386962 | 0 | 0 | 0
13488 | 398132.3 | 2014-02-25 01:49 | 30.01519 | 10 | 58 | 2.499746 | 2.86544 | 127.9022 | 128.3617 | 429.7139 | 409.5113 | 0.004313469 | 0.03386962 | 0 | 0 | 0
13489 | 398162.3 | 2014-02-25 01:50 | 60.0304 | 10 | 58 | 2.499565 | 2.972954 | 127.9231 | 128.3617 | 429.7748 | 409.5113 | 0.002529717 | 0.03386962 | 0 | 0 | 0
13490 | 398192.3 | 2014-02-25 01:50 | 90.04561 | 10 | 58 | 2.499565 | 3.044143 | 127.9439 | 128.3617 | 429.8375 | 409.5113 | 0.0017838 | 0.03386962 | 0 | 0 | 0
13491 | 398222.4 | 2014-02-25 01:51 | 120.0609 | 10 | 58 | 2.499746 | 3.097818 | 127.9648 | 128.3617 | 429.9015 | 409.5113 | 0.001394606 | 0.03386962 | 0 | 0 | 0
13492 | 398252.4 | 2014-02-25 01:51 | 150.0761 | 10 | 58 | 2.499565 | 3.140467 | 127.9856 | 128.3617 | 429.9666 | 409.5113 | 0.001135111 | 0.03386962 | 0 | 0 | 0
13493 | 398282.4 | 2014-02-25 01:52 | 180.0913 | 10 | 58 | 2.499565 | 3.176142 | 128.0065 | 128.3617 | 430.0324 | 409.5113 | 0.0009405136 | 0.03386962 | 0 | 0 | 0
13494 | 398312.4 | 2014-02-25 01:52 | 210.1065 | 10 | 58 | 2.499565 | 3.206304 | 128.0273 | 128.3617 | 430.0989 | 409.5113 | 0.0008432388 | 0.03386962 | 0 | 0 | 0
13495 | 398342.4 | 2014-02-25 01:53 | 240.1217 | 10 | 58 | 2.499746 | 3.231926 | 128.0481 | 128.3617 | 430.166 | 409.5113 | 0.0006811142 | 0.03386962 | 0 | 0 | 0
13496 | 398372.4 | 2014-02-25 01:53 | 270.1369 | 10 | 58 | 2.499565 | 3.253331 | 128.069 | 128.3617 | 430.2336 | 409.5113 | 0.0005513191 | 0.03386962 | 0 | 0 | 0
13497 | 398402.4 | 2014-02-25 01:54 | 300.152 | 10 | 58 | 2.499926 | 3.26598 | 128.0898 | 128.3617 | 430.3015 | 409.5113 | 0.0002594471 | 0.03386962 | 0 | 0 | 0
13498 | 398432.5 | 2014-02-25 01:54 | 330.1675 | 10 | 58 | 2.499746 | 3.270683 | 128.1107 | 128.3617 | 430.3697 | 409.5113 | 9.702028e-05 | 0.03386962 | 0 | 0 | 0
13499 | 398462.5 | 2014-02-25 01:55 | 360.1827 | 10 | 58 | 2.499384 | 3.273764 | 128.1315 | 128.3617 | 430.4379 | 409.5113 | 6.469515e-05 | 0.03386962 | 0 | 0 | 0
13500 | 398492.5 | 2014-02-25 01:55 | 390.1979 | 10 | 58 | 2.499746 | 3.276845 | 128.1523 | 128.3617 | 430.5061 | 409.5113 | 9.67207e-05 | 0.03386962 | 0 | 0 | 0
13501 | 398522.5 | 2014-02-25 01:56 | 420.2131 | 10 | 58 | 2.499746 | 3.279926 | 128.1732 | 128.3617 | 430.5744 | 409.5113 | 0.0001616672 | 0.03386962 | 0 | 0 | 0
13502 | 398552.5 | 2014-02-25 01:56 | 450.2279 | 10 | 58 | 2.499565 | 3.282845 | 128.194 | 128.3617 | 430.6428 | 409.5113 | 9.667122e-05 | 0.03386962 | 0 | 0 | 0
13503 | 398582.5 | 2014-02-25 01:57 | 480.2436 | 10 | 58 | 2.499565 | 3.286412 | 128.2149 | 128.3617 | 430.7113 | 409.5113 | 0.0001289447 | 0.03386962 | 0 | 0 | 0
13504 | 398612.6 | 2014-02-25 01:57 | 510.2589 | 10 | 58 | 2.499565 | 3.290142 | 128.2357 | 128.3617 | 430.7798 | 409.5113 | 0.0001292968 | 0.03386962 | 0 | 0 | 0
13505 | 398642.6 | 2014-02-25 01:58 | 540.2741 | 10 | 58 | 2.499565 | 3.29452 | 128.2565 | 128.3617 | 430.8484 | 409.5113 | 0.0001289444 | 0.03386962 | 0 | 0 | 0
13506 | 398672.6 | 2014-02-25 01:58 | 570.2888 | 10 | 58 | 2.499565 | 3.299223 | 128.2774 | 128.3617 | 430.9171 | 409.5113 | 0.0001611671 | 0.03386962 | 0 | 0 | 0
13507 | 398702.6 | 2014-02-25 01:59 | 600.2889 | 10 | 58 | 2.499746 | 3.303926 | 128.2982 | 128.3617 | 430.9859 | 409.5113 | 0.0001611666 | 0.03386962 | 0 | 0 | 0
13508 | 398732.6 | 2014-02-25 01:59 | 630.3036 | 10 | 58 | 2.499565 | 3.308953 | 128.319 | 128.3617 | 431.0548 | 409.5113 | 0.000161186 | 0.03386962 | 0 | 0 | 0
13509 | 398762.6 | 2014-02-25 02:00 | 660.3037 | 10 | 58 | 2.499384 | 3.313655 | 128.3399 | 128.3617 | 431.1238 | 409.5113 | 0.0001611684 | 0.03386962 | 0 | 0 | 0
13510 | 398792.6 | 2014-02-25 02:00 | 690.3184 | 10 | 58 | 2.499565 | 3.318196 | 128.3607 | 128.3617 | 431.1929 | 409.5113 | 9.697342e-05 | 0.03386962 | 0 | 0 | 0
13511 | 398822.6 | 2014-02-25 02:01 | 720.3342 | 10 | 58 | 2.499746 | 3.322412 | 128.3816 | 128.3617 | 431.2621 | 409.5113 | 0.0001288966 | 0.03386962 | 0 | 0 | 0
13512 | 398852.6 | 2014-02-25 02:01 | 750.3493 | 10 | 58 | 2.499565 | 3.32598 | 128.4024 | 128.3617 | 431.3314 | 409.5113 | 9.70233e-05 | 0.03386962 | 0 | 0 | 0
13513 | 398882.7 | 2014-02-25 02:02 | 780.3646 | 10 | 58 | 2.499565 | 3.329547 | 128.4232 | 128.3617 | 431.4007 | 409.5113 | 9.697193e-05 | 0.03386962 | 0 | 0 | 0
13514 | 398912.7 | 2014-02-25 02:02 | 810.3798 | 10 | 58 | 2.499565 | 3.33279 | 128.4441 | 128.3617 | 431.4702 | 409.5113 | 6.464744e-05 | 0.03386962 | 0 | 0 | 0
13515 | 398942.7 | 2014-02-25 02:03 | 840.3951 | 10 | 58 | 2.499565 | 3.336196 | 128.4649 | 128.3617 | 431.5397 | 409.5113 | 9.701751e-05 | 0.03386962 | 0 | 0 | 0
13516 | 398972.7 | 2014-02-25 02:03 | 870.4099 | 10 | 58 | 2.499384 | 3.339277 | 128.4858 | 128.3617 | 431.6092 | 409.5113 | 6.449518e-05 | 0.03386962 | 0 | 0 | 0
13517 | 399002.7 | 2014-02-25 02:04 | 900.41 | 10 | 58 | 2.499384 | 3.342358 | 128.5066 | 128.3617 | 431.6788 | 409.5113 | 6.449415e-05 | 0.03386962 | 0 | 0 | 0
13518 | 399032.7 | 2014-02-25 02:04 | 930.4246 | 10 | 58 | 2.499384 | 3.345601 | 128.5274 | 128.3617 | 431.7485 | 409.5113 | 9.701449e-05 | 0.03386962 | 0 | 0 | 0
13519 | 399062.7 | 2014-02-25 02:05 | 960.4403 | 10 | 58 | 2.499565 | 3.348358 | 128.5483 | 128.3617 | 431.8182 | 409.5113 | 6.444901e-05 | 0.03386962 | 0 | 0 | 0
13520 | 399092.7 | 2014-02-25 02:05 | 990.4551 | 10 | 58 | 2.499746 | 3.350953 | 128.5691 | 128.3617 | 431.888 | 409.5113 | 6.449547e-05 | 0.03386962 | 0 | 0 | 0
13521 | 399122.8 | 2014-02-25 02:06 | 1020.471 | 10 | 58 | 2.499384 | 3.353385 | 128.59 | 128.3617 | 431.9579 | 409.5113 | 6.445003e-05 | 0.03386962 | 0 | 0 | 0
13522 | 399152.8 | 2014-02-25 02:06 | 1050.486 | 10 | 58 | 2.499565 | 3.355655 | 128.6108 | 128.3617 | 432.0278 | 409.5113 | 0.0001288957 | 0.03386962 | 0 | 0 | 0
13523 | 399182.8 | 2014-02-25 02:07 | 1080.501 | 10 | 58 | 2.499565 | 3.357439 | 128.6316 | 128.3617 | 432.0978 | 409.5113 | 3.222382e-05 | 0.03386962 | 0 | 0 | 0
13524 | 399212.8 | 2014-02-25 02:07 | 1110.516 | 10 | 58 | 2.499565 | 3.359061 | 128.6525 | 128.3617 | 432.1677 | 409.5113 | 6.449498e-05 | 0.03386962 | 0 | 0 | 0
13525 | 399242.8 | 2014-02-25 02:08 | 1140.532 | 10 | 58 | 2.499565 | 3.360034 | 128.6733 | 128.3617 | 432.2378 | 409.5113 | 3.222395e-05 | 0.03386962 | 0 | 0 | 0
13526 | 399272.8 | 2014-02-25 02:08 | 1170.547 | 10 | 58 | 2.499565 | 3.361006 | 128.6941 | 128.3617 | 432.3078 | 409.5113 | 3.222467e-05 | 0.03386962 | 0 | 0 | 0
13527 | 399302.8 | 2014-02-25 02:09 | 1200.547 | 10 | 58 | 2.499565 | 3.361493 | 128.715 | 128.3617 | 432.3778 | 409.5113 | 0 | 0.03386962 | 0 | 0 | 0
13528 | 399332.9 | 2014-02-25 02:09 | 1230.562 | 10 | 58 | 2.499565 | 3.361979 | 128.7358 | 128.3617 | 432.4479 | 409.5113 | 0 | 0.03386962 | 0 | 0 | 0
13529 | 399362.9 | 2014-02-25 02:10 | 1260.576 | 10 | 58 | 2.499565 | 3.362304 | 128.7567 | 128.3617 | 432.5179 | 409.5113 | 3.242492e-05 | 0.03386962 | 0 | 0 | 0
13530 | 399392.9 | 2014-02-25 02:10 | 1290.577 | 10 | 58 | 2.499565 | 3.362628 | 128.7775 | 128.3617 | 432.588 | 409.5113 | -3.242493e-05 | 0.03386962 | 0 | 0 | 0
13531 | 399422.9 | 2014-02-25 02:11 | 1320.592 | 10 | 58 | 2.499384 | 3.362952 | 128.7983 | 128.3617 | 432.6581 | 409.5113 | -3.242493e-05 | 0.03386962 | 0 | 0 | 0
13532 | 399452.9 | 2014-02-25 02:11 | 1350.607 | 10 | 58 | 2.499746 | 3.363439 | 128.8192 | 128.3617 | 432.7282 | 409.5113 | 3.242493e-05 | 0.03386962 | 0 | 0 | 0
13533 | 399482.9 | 2014-02-25 02:12 | 1380.622 | 10 | 58 | 2.499203 | 3.363439 | 128.84 | 128.3617 | 432.7982 | 409.5113 | -3.242493e-05 | 0.03386962 | 0 | 0 | 0
13534 | 399512.9 | 2014-02-25 02:12 | 1410.622 | 10 | 58 | 2.499565 | 3.364088 | 128.8608 | 128.3617 | 432.8683 | 409.5113 | 3.242493e-05 | 0.03386962 | 0 | 0 | 0
13535 | 399542.9 | 2014-02-25 02:13 | 1440.637 | 10 | 58 | 2.499565 | 3.364088 | 128.8817 | 128.3617 | 432.9384 | 409.5113 | 0 | 0.03386962 | 0 | 0 | 0
13536 | 399572.9 | 2014-02-25 02:13 | 1470.652 | 10 | 58 | 2.499565 | 3.364574 | 128.9025 | 128.3617 | 433.0086 | 409.5113 | 0 | 0.03386962 | 0 | 0 | 0
13537 | 399603 | 2014-02-25 02:14 | 1500.667 | 10 | 58 | 2.499746 | 3.365223 | 128.9234 | 128.3617 | 433.0787 | 409.5113 | 6.484985e-05 | 0.03386962 | 0 | 0 | 0
13538 | 399633 | 2014-02-25 02:14 | 1530.683 | 10 | 58 | 2.499746 | 3.365385 | 128.9442 | 128.3617 | 433.1488 | 409.5113 | 0 | 0.03386962 | 0 | 0 | 0
13539 | 399663 | 2014-02-25 02:15 | 1560.698 | 10 | 58 | 2.499565 | 3.365871 | 128.965 | 128.3617 | 433.219 | 409.5113 | 3.232416e-05 | 0.03386962 | 0 | 0 | 0
13540 | 399693 | 2014-02-25 02:15 | 1590.713 | 10 | 58 | 2.499565 | 3.36652 | 128.9859 | 128.3617 | 433.2891 | 409.5113 | 6.46992e-05 | 0.03386962 | 0 | 0 | 0
13541 | 399723 | 2014-02-25 02:16 | 1620.728 | 10 | 58 | 2.499746 | 3.367007 | 129.0067 | 128.3617 | 433.3592 | 409.5113 | 6.484918e-05 | 0.03386962 | 0 | 0 | 0
13542 | 399753 | 2014-02-25 02:16 | 1650.728 | 10 | 58 | 2.499565 | 3.367493 | 129.0276 | 128.3617 | 433.4294 | 409.5113 | 3.247251e-05 | 0.03386962 | 0 | 0 | 0
13543 | 399783 | 2014-02-25 02:17 | 1680.743 | 10 | 58 | 2.499565 | 3.368142 | 129.0484 | 128.3617 | 433.4996 | 409.5113 | 3.242485e-05 | 0.03386962 | 0 | 0 | 0
13544 | 399813.1 | 2014-02-25 02:17 | 1710.758 | 10 | 58 | 2.499746 | 3.368953 | 129.0692 | 128.3617 | 433.5698 | 409.5113 | 9.726584e-05 | 0.03386962 | 0 | 0 | 0
13545 | 399843.1 | 2014-02-25 02:18 | 1740.774 | 10 | 58 | 2.499384 | 3.369277 | 129.0901 | 128.3617 | 433.64 | 409.5113 | 3.222521e-05 | 0.03386962 | 0 | 0 | 0
13546 | 399873.1 | 2014-02-25 02:18 | 1770.789 | 10 | 58 | 2.499746 | 3.370088 | 129.1109 | 128.3617 | 433.7102 | 409.5113 | 3.242177e-05 | 0.03386962 | 0 | 0 | 0
13547 | 399903.1 | 2014-02-25 02:19 | 1800.804 | 10 | 58 | 2.499746 | 3.370736 | 129.1318 | 128.3617 | 433.7805 | 409.5113 | 0 | 0.03386962 | 0 | 0 | 0
13548 | 399933.1 | 2014-02-25 02:19 | 1830.819 | 10 | 58 | 2.499746 | 3.371709 | 129.1526 | 128.3617 | 433.8507 | 409.5113 | 3.232505e-05 | 0.03386962 | 0 | 0 | 0
13549 | 399963.1 | 2014-02-25 02:20 | 1860.835 | 10 | 58 | 2.499565 | 3.372358 | 129.1734 | 128.3617 | 433.921 | 409.5113 | 3.222393e-05 | 0.03386962 | 0 | 0 | 0
13550 | 399993.1 | 2014-02-25 02:20 | 1890.849 | 10 | 58 | 2.499565 | 3.373169 | 129.1943 | 128.3617 | 433.9912 | 409.5113 | 3.222402e-05 | 0.03386962 | 0 | 0 | 0
13551 | 400023.2 | 2014-02-25 02:21 | 1920.865 | 10 | 58 | 2.499565 | 3.374142 | 129.2151 | 128.3617 | 434.0616 | 409.5113 | 3.23241e-05 | 0.03386962 | 0 | 0 | 0
13552 | 400053.2 | 2014-02-25 02:21 | 1950.88 | 10 | 58 | 2.499203 | 3.37479 | 129.236 | 128.3617 | 434.1319 | 409.5113 | 0 | 0.03386962 | 0 | 0 | 0
13553 | 400083.2 | 2014-02-25 02:22 | 1980.896 | 10 | 58 | 2.499565 | 3.375926 | 129.2568 | 128.3617 | 434.2023 | 409.5113 | 3.2224e-05 | 0.03386962 | 0 | 0 | 0
13554 | 400113.2 | 2014-02-25 02:22 | 2010.911 | 10 | 58 | 2.499384 | 3.376736 | 129.2776 | 128.3617 | 434.2726 | 409.5113 | -3.232366e-05 | 0.03386962 | 0 | 0 | 0
13555 | 400143.2 | 2014-02-25 02:23 | 2040.926 | 10 | 58 | 2.499746 | 3.377872 | 129.2985 | 128.3617 | 434.343 | 409.5113 | 3.237253e-05 | 0.03386962 | 0 | 0 | 0
13556 | 400173.2 | 2014-02-25 02:23 | 2070.941 | 10 | 58 | 2.499565 | 3.379007 | 129.3193 | 128.3617 | 434.4134 | 409.5113 | 3.232375e-05 | 0.03386962 | 0 | 0 | 0
13557 | 400203.3 | 2014-02-25 02:24 | 2100.956 | 10 | 58 | 2.499565 | 3.380142 | 129.3402 | 128.3617 | 434.4838 | 409.5113 | 3.232504e-05 | 0.03386962 | 0 | 0 | 0
13558 | 400233.3 | 2014-02-25 02:24 | 2130.972 | 10 | 58 | 2.499384 | 3.381601 | 129.361 | 128.3617 | 434.5543 | 409.5113 | 6.465003e-05 | 0.03386962 | 0 | 0 | 0
13559 | 400263.3 | 2014-02-25 02:25 | 2160.987 | 10 | 58 | 2.499565 | 3.382898 | 129.3818 | 128.3617 | 434.6248 | 409.5113 | 3.222442e-05 | 0.03386962 | 0 | 0 | 0
13560 | 400293.3 | 2014-02-25 02:25 | 2191.002 | 10 | 58 | 2.499746 | 3.38452 | 129.4027 | 128.3617 | 434.6953 | 409.5113 | 3.222379e-05 | 0.03386962 | 0 | 0 | 0
13561 | 400323.3 | 2014-02-25 02:26 | 2221.017 | 10 | 58 | 2.499746 | 3.386304 | 129.4235 | 128.3617 | 434.7658 | 409.5113 | 9.701755e-05 | 0.03386962 | 0 | 0 | 0
13562 | 400353.3 | 2014-02-25 02:26 | 2251.032 | 10 | 58 | 2.499746 | 3.388088 | 129.4443 | 128.3617 | 434.8364 | 409.5113 | 6.444816e-05 | 0.03386962 | 0 | 0 | 0
13563 | 400383.3 | 2014-02-25 02:27 | 2281.048 | 10 | 58 | 2.499384 | 3.390033 | 129.4652 | 128.3617 | 434.9071 | 409.5113 | 6.444711e-05 | 0.03386962 | 0 | 0 | 0
13564 | 400413.4 | 2014-02-25 02:27 | 2311.063 | 10 | 58 | 2.499746 | 3.392142 | 129.486 | 128.3617 | 434.9777 | 409.5113 | 6.464456e-05 | 0.03386962 | 0 | 0 | 0
13565 | 400443.4 | 2014-02-25 02:28 | 2341.063 | 10 | 58 | 2.499384 | 3.394574 | 129.5069 | 128.3617 | 435.0484 | 409.5113 | 9.701844e-05 | 0.03386962 | 0 | 0 | 0
13566 | 400473.4 | 2014-02-25 02:28 | 2371.078 | 10 | 58 | 2.499384 | 3.397007 | 129.5277 | 128.3617 | 435.1192 | 409.5113 | 9.70164e-05 | 0.03386962 | 0 | 0 | 0
13567 | 400503.4 | 2014-02-25 02:29 | 2401.093 | 10 | 58 | 2.499565 | 3.399277 | 129.5486 | 128.3617 | 435.19 | 409.5113 | 6.464933e-05 | 0.03386962 | 0 | 0 | 0
13568 | 400533.4 | 2014-02-25 02:29 | 2431.108 | 10 | 58 | 2.499746 | 3.401709 | 129.5694 | 128.3617 | 435.2608 | 409.5113 | 0.0001288963 | 0.03386962 | 0 | 0 | 0
13569 | 400563.4 | 2014-02-25 02:30 | 2461.123 | 10 | 58 | 2.499565 | 3.403655 | 129.5902 | 128.3617 | 435.3318 | 409.5113 | 6.444818e-05 | 0.03386962 | 0 | 0 | 0
13570 | 400593.4 | 2014-02-25 02:30 | 2491.139 | 10 | 58 | 2.499565 | 3.405601 | 129.6111 | 128.3617 | 435.4027 | 409.5113 | 9.667206e-05 | 0.03386962 | 0 | 0 | 0
13571 | 400623.4 | 2014-02-25 02:31 | 2521.154 | 10 | 58 | 2.499565 | 3.407547 | 129.6319 | 128.3617 | 435.4737 | 409.5113 | 6.444839e-05 | 0.03386962 | 0 | 0 | 0
13572 | 400653.5 | 2014-02-25 02:31 | 2551.169 | 10 | 58 | 2.499565 | 3.409331 | 129.6528 | 128.3617 | 435.5448 | 409.5113 | 6.469642e-05 | 0.03386962 | 0 | 0 | 0
13573 | 400683.5 | 2014-02-25 02:32 | 2581.184 | 10 | 58 | 2.499746 | 3.411277 | 129.6736 | 128.3617 | 435.6158 | 409.5113 | 9.671992e-05 | 0.03386962 | 0 | 0 | 0
13574 | 400713.5 | 2014-02-25 02:32 | 2611.199 | 10 | 58 | 2.499565 | 3.412898 | 129.6944 | 128.3617 | 435.6869 | 409.5113 | 3.23283e-05 | 0.03386962 | 0 | 0 | 0
13575 | 400743.5 | 2014-02-25 02:33 | 2641.199 | 10 | 58 | 2.499565 | 3.414844 | 129.7153 | 128.3617 | 435.7581 | 409.5113 | 3.232469e-05 | 0.03386962 | 0 | 0 | 0
13576 | 400773.5 | 2014-02-25 02:33 | 2671.215 | 10 | 58 | 2.499565 | 3.41679 | 129.7361 | 128.3617 | 435.8292 | 409.5113 | 3.222395e-05 | 0.03386962 | 0 | 0 | 0
13577 | 400803.5 | 2014-02-25 02:34 | 2701.23 | 10 | 58 | 2.499746 | 3.419223 | 129.7569 | 128.3617 | 435.9005 | 409.5113 | 9.667163e-05 | 0.03386962 | 0 | 0 | 0
13578 | 400833.5 | 2014-02-25 02:34 | 2731.244 | 10 | 58 | 2.499746 | 3.421817 | 129.7778 | 128.3617 | 435.9717 | 409.5113 | 9.67183e-05 | 0.03386962 | 0 | 0 | 0
13579 | 400863.5 | 2014-02-25 02:35 | 2761.244 | 10 | 58 | 2.499746 | 3.424412 | 129.7986 | 128.3617 | 436.0431 | 409.5113 | 9.667293e-05 | 0.03386962 | 0 | 0 | 0
13580 | 400893.6 | 2014-02-25 02:35 | 2791.26 | 10 | 58 | 2.499746 | 3.427493 | 129.8195 | 128.3617 | 436.1145 | 409.5113 | 9.727327e-05 | 0.03386962 | 0 | 0 | 0
13581 | 400923.6 | 2014-02-25 02:36 | 2821.274 | 10 | 58 | 2.499565 | 3.431061 | 129.8403 | 128.3617 | 436.1859 | 409.5113 | 0.000129365 | 0.03386962 | 0 | 0 | 0
13582 | 400953.6 | 2014-02-25 02:36 | 2851.29 | 10 | 58 | 2.499565 | 3.435114 | 129.8611 | 128.3617 | 436.2575 | 409.5113 | 9.668275e-05 | 0.03386962 | 0 | 0 | 0
13583 | 400983.6 | 2014-02-25 02:37 | 2881.29 | 10 | 58 | 2.499565 | 3.440304 | 129.882 | 128.3617 | 436.3291 | 409.5113 | 0.0002256139 | 0.03386962 | 0 | 0 | 0
13584 | 401013.6 | 2014-02-25 02:37 | 2911.305 | 10 | 58 | 2.499565 | 3.446304 | 129.9028 | 128.3617 | 436.4008 | 409.5113 | 0.0002263226 | 0.03386962 | 0 | 0 | 0
13585 | 401043.6 | 2014-02-25 02:38 | 2941.32 | 10 | 58 | 2.499565 | 3.45425 | 129.9236 | 128.3617 | 436.4727 | 409.5113 | 0.0002901151 | 0.03386962 | 0 | 0 | 0
13586 | 401073.6 | 2014-02-25 02:38 | 2971.335 | 10 | 58 | 2.499565 | 3.46479 | 129.9445 | 128.3617 | 436.5448 | 409.5113 | 0.0004203167 | 0.03386962 | 0 | 0 | 0
13587 | 401103.6 | 2014-02-25 02:39 | 3001.351 | 10 | 58 | 2.499565 | 3.480033 | 129.9653 | 128.3617 | 436.6172 | 409.5113 | 0.0006123905 | 0.03386962 | 0 | 0 | 0
13588 | 401133.7 | 2014-02-25 02:39 | 3031.365 | 10 | 58 | 2.499565 | 3.505006 | 129.9862 | 128.3617 | 436.6899 | 409.5113 | 0.001031347 | 0.03386962 | 0 | 0 | 0
13589 | 401163.7 | 2014-02-25 02:40 | 3061.365 | 10 | 58 | 2.499565 | 3.551709 | 130.007 | 128.3617 | 436.7634 | 409.5113 | 0.002108091 | 0.03386962 | 0 | 0 | 0
13590 | 401193.7 | 2014-02-25 02:40 | 3091.38 | 10 | 58 | 2.499565 | 3.654357 | 130.0278 | 128.3617 | 436.8383 | 409.5113 | 0.004670286 | 0.03386962 | 0 | 0 | 0
13591 | 401223.7 | 2014-02-25 02:41 | 3121.396 | 10 | 58 | 2.499565 | 3.852519 | 130.0487 | 128.3617 | 436.9164 | 409.5113 | 0.00796134 | 0.03386962 | 0 | 0 | 0
13592 | 401251.1 | 2014-02-25 02:41 | 3148.771 | 10 | 58 | 2.499565 | 4.10014 | 130.0677 | 128.3617 | 436.9919 | 409.5113 | 0.009696349 | 0.03386962 | 0 | 0 | 0
13593 | 401281.1 | 2014-02-25 02:42 | 30.0152 | 11 | 58 | 0.6072008 | 4.099653 | 130.0759 | 128.3617 | 437.0257 | 409.5113 | 0 | 0.03386962 | 0 | 0 | 0
13594 | 401311.1 | 2014-02-25 02:42 | 60.03038 | 11 | 58 | 0.3649189 | 4.099491 | 130.0798 | 128.3617 | 437.0417 | 409.5113 | 3.232506e-05 | 0.03386962 | 0 | 0 | 0
13595 | 401341.1 | 2014-02-25 02:43 | 90.04562 | 11 | 58 | 0.2507339 | 4.099815 | 130.0824 | 128.3617 | 437.052 | 409.5113 | 3.232442e-05 | 0.03386962 | 0 | 0 | 0
13596 | 401371.1 | 2014-02-25 02:43 | 120.0609 | 11 | 58 | 0.1853304 | 4.099653 | 130.0842 | 128.3617 | 437.0594 | 409.5113 | 3.242432e-05 | 0.03386962 | 0 | 0 | 0
13597 | 401401.2 | 2014-02-25 02:44 | 150.0757 | 11 | 58 | 0.1439564 | 4.099653 | 130.0855 | 128.3617 | 437.065 | 409.5113 | 0 | 0.03386962 | 0 | 0 | 0
13598 | 401431.2 | 2014-02-25 02:44 | 180.0908 | 11 | 58 | 0.1154101 | 4.099653 | 130.0866 | 128.3617 | 437.0694 | 409.5113 | 0 | 0.03386962 | 0 | 0 | 0
13599 | 401461.2 | 2014-02-25 02:45 | 210.1065 | 11 | 58 | 0.09589752 | 4.099653 | 130.0875 | 128.3617 | 437.073 | 409.5113 | 3.232323e-05 | 0.03386962 | 0 | 0 | 0
13600 | 401491.2 | 2014-02-25 02:45 | 240.1213 | 11 | 58 | 0.0809017 | 4.099653 | 130.0882 | 128.3617 | 437.076 | 409.5113 | 3.242449e-05 | 0.03386962 | 0 | 0 | 0
13601 | 401492.5 | 2014-02-25 02:45 | 241.3874 | 11 | 58 | 0.07999833 | 4.099491 | 130.0882 | 128.3617 | 437.0761 | 409.5113 | 0 | 0.03386962 | 0 | 0 | 0
13602 | 401522.5 | 2014-02-25 02:46 | 30.01538 | 4 | 59 | 0 | 4.080356 | 130.0882 | 128.3617 | 437.0761 | 409.5113 | -0.0004834486 | 0.03386962 | 0 | 0 | 0
13603 | 401552.5 | 2014-02-25 02:46 | 60.03009 | 4 | 59 | 0 | 4.067545 | 130.0882 | 128.3617 | 437.0761 | 409.5113 | -0.0003223275 | 0.03386962 | 0 | 0 | 0
13604 | 401582.5 | 2014-02-25 02:47 | 90.03015 | 4 | 59 | 0 | 4.057329 | 130.0882 | 128.3617 | 437.0761 | 409.5113 | -0.000291015 | 0.03386962 | 0 | 0 | 0
13605 | 401612.5 | 2014-02-25 02:47 | 120.0137 | 4 | 59 | 0 | 4.048896 | 130.0882 | 128.3617 | 437.0761 | 409.5113 | -0.0002263614 | 0.03386962 | 0 | 0 | 0
13606 | 401612.5 | 2014-02-25 02:47 | 2.020011182e-06 | 5 | 59 | 0.0003217443 | 4.048572 | 130.0882 | 128.3617 | 437.0761 | 409.5113 | 0 | 0.03386962 | 0 | 0 | 0
13607 | 401642.5 | 2014-02-25 02:48 | 30.01535 | 6 | 59 | 0 | 4.041437 | 130.0882 | 128.3617 | 437.0761 | 409.5113 | -0.0002577929 | 0.04895699 | 0 | 0 | 0
13608 | 401672.5 | 2014-02-25 02:48 | 60.01496 | 6 | 59 | 0 | 4.035113 | 130.0882 | 128.3617 | 437.0761 | 409.5113 | -0.0002577913 | 0.04895699 | 0 | 0 | 0
13609 | 401702.5 | 2014-02-25 02:49 | 30.0154 | 7 | 59 | -2.499644 | 3.532574 | 130.0882 | 128.3825 | 437.0761 | 409.5889 | -0.009056454 | 0.04895699 | 0 | 0 | 0
13610 | 401732.5 | 2014-02-25 02:49 | 60.03012 | 7 | 59 | -2.500005 | 3.368628 | 130.0882 | 128.4033 | 437.0761 | 409.6605 | -0.003265399 | 0.04895699 | 0 | 0 | 0
13611 | 401762.5 | 2014-02-25 02:50 | 90.04593 | 7 | 59 | -2.499825 | 3.310574 | 130.0882 | 128.4242 | 437.0761 | 409.73 | -0.001228562 | 0.04895699 | 0 | 0 | 0
13612 | 401792.5 | 2014-02-25 02:50 | 120.0607 | 7 | 59 | -2.499825 | 3.287872 | 130.0882 | 128.445 | 437.0761 | 409.7987 | -0.0005157306 | 0.04895699 | 0 | 0 | 0
13613 | 401822.6 | 2014-02-25 02:51 | 150.0763 | 7 | 59 | -2.499644 | 3.279439 | 130.0882 | 128.4659 | 437.0761 | 409.8672 | -0.0001939855 | 0.04895699 | 0 | 0 | 0
13614 | 401852.6 | 2014-02-25 02:51 | 180.0912 | 7 | 59 | -2.499825 | 3.27571 | 130.0882 | 128.4867 | 437.0761 | 409.9354 | -0.000128896 | 0.04895699 | 0 | 0 | 0
13615 | 401882.6 | 2014-02-25 02:52 | 210.1068 | 7 | 59 | -2.499644 | 3.273764 | 130.0882 | 128.5075 | 437.0761 | 410.0037 | -3.222398e-05 | 0.04895699 | 0 | 0 | 0
13616 | 401912.6 | 2014-02-25 02:52 | 240.1216 | 7 | 59 | -2.499825 | 3.272142 | 130.0882 | 128.5284 | 437.0761 | 410.0719 | -3.232106e-05 | 0.04895699 | 0 | 0 | 0
13617 | 401942.6 | 2014-02-25 02:53 | 270.1372 | 7 | 59 | -2.499825 | 3.27052 | 130.0882 | 128.5492 | 437.0761 | 410.1401 | -6.444997e-05 | 0.04895699 | 0 | 0 | 0
13618 | 401972.6 | 2014-02-25 02:53 | 300.1523 | 7 | 59 | -2.499825 | 3.269223 | 130.0882 | 128.5701 | 437.0761 | 410.2083 | -3.237296e-05 | 0.04895699 | 0 | 0 | 0
13619 | 402002.7 | 2014-02-25 02:54 | 330.1673 | 7 | 59 | -2.499825 | 3.268088 | 130.0882 | 128.5909 | 437.0761 | 410.2764 | -3.247225e-05 | 0.04895699 | 0 | 0 | 0
13620 | 402032.7 | 2014-02-25 02:54 | 360.1673 | 7 | 59 | -2.500005 | 3.266791 | 130.0882 | 128.6118 | 437.0761 | 410.3445 | 0 | 0.04895699 | 0 | 0 | 0
13621 | 402062.7 | 2014-02-25 02:55 | 390.1825 | 7 | 59 | -2.499644 | 3.265656 | 130.0882 | 128.6326 | 437.0761 | 410.4125 | -3.222393e-05 | 0.04895699 | 0 | 0 | 0
13622 | 402092.7 | 2014-02-25 02:55 | 420.1972 | 7 | 59 | -2.500005 | 3.264196 | 130.0882 | 128.6534 | 437.0761 | 410.4806 | -3.232343e-05 | 0.04895699 | 0 | 0 | 0
13623 | 402122.7 | 2014-02-25 02:56 | 450.2129 | 7 | 59 | -2.499825 | 3.262899 | 130.0882 | 128.6743 | 437.0761 | 410.5486 | -3.227117e-05 | 0.04895699 | 0 | 0 | 0
13624 | 402152.7 | 2014-02-25 02:56 | 480.2277 | 7 | 59 | -2.500005 | 3.261601 | 130.0882 | 128.6951 | 437.0761 | 410.6166 | -6.444876e-05 | 0.04895699 | 0 | 0 | 0
13625 | 402182.7 | 2014-02-25 02:57 | 510.2435 | 7 | 59 | -2.500005 | 3.260142 | 130.0882 | 128.716 | 437.0761 | 410.6846 | -6.464565e-05 | 0.04895699 | 0 | 0 | 0
13626 | 402212.7 | 2014-02-25 02:57 | 540.2587 | 7 | 59 | -2.499825 | 3.25852 | 130.0882 | 128.7368 | 437.0761 | 410.7525 | -0.0001293377 | 0.04895699 | 0 | 0 | 0
13627 | 402242.8 | 2014-02-25 02:58 | 570.2738 | 7 | 59 | -2.499825 | 3.257385 | 130.0882 | 128.7577 | 437.0761 | 410.8204 | -6.464741e-05 | 0.04895699 | 0 | 0 | 0
13628 | 402272.8 | 2014-02-25 02:58 | 600.2889 | 7 | 59 | -2.499825 | 3.255926 | 130.0882 | 128.7785 | 437.0761 | 410.8883 | -3.232502e-05 | 0.04895699 | 0 | 0 | 0
13629 | 402302.8 | 2014-02-25 02:59 | 630.3044 | 7 | 59 | -2.499825 | 3.254304 | 130.0882 | 128.7993 | 437.0761 | 410.9561 | -6.444603e-05 | 0.04895699 | 0 | 0 | 0
13630 | 402332.8 | 2014-02-25 02:59 | 660.3196 | 7 | 59 | -2.499825 | 3.252845 | 130.0882 | 128.8202 | 437.0761 | 411.024 | -6.444734e-05 | 0.04895699 | 0 | 0 | 0
13631 | 402362.8 | 2014-02-25 03:00 | 690.3347 | 7 | 59 | -2.499825 | 3.251223 | 130.0882 | 128.841 | 437.0761 | 411.0917 | -6.484985e-05 | 0.04895699 | 0 | 0 | 0
13632 | 402392.8 | 2014-02-25 03:00 | 720.3494 | 7 | 59 | -2.499825 | 3.249764 | 130.0882 | 128.8619 | 437.0761 | 411.1595 | -3.242493e-05 | 0.04895699 | 0 | 0 | 0
13633 | 402422.8 | 2014-02-25 03:01 | 750.3496 | 7 | 59 | -2.500005 | 3.248142 | 130.0882 | 128.8827 | 437.0761 | 411.2272 | -3.242493e-05 | 0.04895699 | 0 | 0 | 0
13634 | 402452.8 | 2014-02-25 03:01 | 780.364 | 7 | 59 | -2.499825 | 3.246683 | 130.0882 | 128.9035 | 437.0761 | 411.2948 | -6.484985e-05 | 0.04895699 | 0 | 0 | 0
13635 | 402482.9 | 2014-02-25 03:02 | 810.3795 | 7 | 59 | -2.499825 | 3.245061 | 130.0882 | 128.9244 | 437.0761 | 411.3625 | -3.242493e-05 | 0.04895699 | 0 | 0 | 0
13636 | 402512.9 | 2014-02-25 03:02 | 840.3947 | 7 | 59 | -2.499825 | 3.243764 | 130.0882 | 128.9452 | 437.0761 | 411.4301 | -3.242493e-05 | 0.04895699 | 0 | 0 | 0
13637 | 402542.9 | 2014-02-25 03:03 | 870.3949 | 7 | 59 | -2.499825 | 3.242304 | 130.0882 | 128.9661 | 437.0761 | 411.4977 | -6.484985e-05 | 0.04895699 | 0 | 0 | 0
13638 | 402572.9 | 2014-02-25 03:03 | 900.4098 | 7 | 59 | -2.499825 | 3.241007 | 130.0882 | 128.9869 | 437.0761 | 411.5652 | -3.247261e-05 | 0.04895699 | 0 | 0 | 0
13639 | 402602.9 | 2014-02-25 03:04 | 930.4253 | 7 | 59 | -2.499825 | 3.239872 | 130.0882 | 129.0077 | 437.0761 | 411.6328 | 0 | 0.04895699 | 0 | 0 | 0
13640 | 402632.9 | 2014-02-25 03:04 | 960.4405 | 7 | 59 | -2.499825 | 3.238737 | 130.0882 | 129.0286 | 437.0761 | 411.7003 | 0 | 0.04895699 | 0 | 0 | 0
13641 | 402662.9 | 2014-02-25 03:05 | 990.4557 | 7 | 59 | -2.500005 | 3.237439 | 130.0882 | 129.0494 | 437.0761 | 411.7678 | -3.222418e-05 | 0.04895699 | 0 | 0 | 0
13642 | 402693 | 2014-02-25 03:05 | 1020.47 | 7 | 59 | -2.499825 | 3.236304 | 130.0882 | 129.0703 | 437.0761 | 411.8352 | -9.727458e-05 | 0.04895699 | 0 | 0 | 0
13643 | 402723 | 2014-02-25 03:06 | 1050.486 | 7 | 59 | -2.499825 | 3.235331 | 130.0882 | 129.0911 | 437.0761 | 411.9027 | -6.464709e-05 | 0.04895699 | 0 | 0 | 0
13644 | 402753 | 2014-02-25 03:06 | 1080.501 | 7 | 59 | -2.499825 | 3.234358 | 130.0882 | 129.1119 | 437.0761 | 411.9701 | -3.222407e-05 | 0.04895699 | 0 | 0 | 0
13645 | 402783 | 2014-02-25 03:07 | 1110.501 | 7 | 59 | -2.499825 | 3.233385 | 130.0882 | 129.1328 | 437.0761 | 412.0375 | -3.232365e-05 | 0.04895699 | 0 | 0 | 0
13646 | 402813 | 2014-02-25 03:07 | 1140.516 | 7 | 59 | -2.499644 | 3.232574 | 130.0882 | 129.1536 | 437.0761 | 412.1048 | -3.22222e-05 | 0.04895699 | 0 | 0 | 0
13647 | 402843 | 2014-02-25 03:08 | 1170.531 | 7 | 59 | -2.500005 | 3.231764 | 130.0882 | 129.1745 | 437.0761 | 412.1722 | -3.222394e-05 | 0.04895699 | 0 | 0 | 0
13648 | 402873 | 2014-02-25 03:08 | 1200.546 | 7 | 59 | -2.499825 | 3.230791 | 130.0882 | 129.1953 | 437.0761 | 412.2395 | -3.222411e-05 | 0.04895699 | 0 | 0 | 0
13649 | 402903 | 2014-02-25 03:09 | 1230.562 | 7 | 59 | -2.499644 | 3.230142 | 130.0882 | 129.2162 | 437.0761 | 412.3069 | -3.222376e-05 | 0.04895699 | 0 | 0 | 0
13650 | 402933.1 | 2014-02-25 03:09 | 1260.577 | 7 | 59 | -2.499825 | 3.229169 | 130.0882 | 129.237 | 437.0761 | 412.3742 | -6.444714e-05 | 0.04895699 | 0 | 0 | 0
13651 | 402963.1 | 2014-02-25 03:10 | 1290.592 | 7 | 59 | -2.500005 | 3.228358 | 130.0882 | 129.2578 | 437.0761 | 412.4415 | -6.449535e-05 | 0.04895699 | 0 | 0 | 0
13652 | 402993.1 | 2014-02-25 03:10 | 1320.608 | 7 | 59 | -2.499825 | 3.22771 | 130.0882 | 129.2787 | 437.0761 | 412.5088 | -3.222435e-05 | 0.04895699 | 0 | 0 | 0
13653 | 403023.1 | 2014-02-25 03:11 | 1350.623 | 7 | 59 | -2.500005 | 3.226737 | 130.0882 | 129.2995 | 437.0761 | 412.5761 | -6.444956e-05 | 0.04895699 | 0 | 0 | 0
13654 | 403053.1 | 2014-02-25 03:11 | 1380.638 | 7 | 59 | -2.500005 | 3.225926 | 130.0882 | 129.3204 | 437.0761 | 412.6433 | -6.464738e-05 | 0.04895699 | 0 | 0 | 0
13655 | 403083.1 | 2014-02-25 03:12 | 1410.653 | 7 | 59 | -2.499644 | 3.225277 | 130.0882 | 129.3412 | 437.0761 | 412.7106 | 0 | 0.04895699 | 0 | 0 | 0
13656 | 403113.2 | 2014-02-25 03:12 | 1440.668 | 7 | 59 | -2.500005 | 3.224304 | 130.0882 | 129.362 | 437.0761 | 412.7777 | 0 | 0.04895699 | 0 | 0 | 0
13657 | 403143.2 | 2014-02-25 03:13 | 1470.668 | 7 | 59 | -2.499644 | 3.223331 | 130.0882 | 129.3829 | 437.0761 | 412.8449 | -3.22716e-05 | 0.04895699 | 0 | 0 | 0
13658 | 403173.2 | 2014-02-25 03:13 | 1500.683 | 7 | 59 | -2.499825 | 3.222521 | 130.0882 | 129.4037 | 437.0761 | 412.9121 | 0 | 0.04895699 | 0 | 0 | 0
13659 | 403203.2 | 2014-02-25 03:14 | 1530.683 | 7 | 59 | -2.499825 | 3.221385 | 130.0882 | 129.4246 | 437.0761 | 412.9792 | -6.484945e-05 | 0.04895699 | 0 | 0 | 0
13660 | 403233.2 | 2014-02-25 03:14 | 1560.698 | 7 | 59 | -2.499825 | 3.220575 | 130.0882 | 129.4454 | 437.0761 | 413.0463 | 0 | 0.04895699 | 0 | 0 | 0
13661 | 403263.2 | 2014-02-25 03:15 | 1590.713 | 7 | 59 | -2.499825 | 3.21944 | 130.0882 | 129.4662 | 437.0761 | 413.1135 | -3.222349e-05 | 0.04895699 | 0 | 0 | 0
13662 | 403293.2 | 2014-02-25 03:15 | 1620.729 | 7 | 59 | -2.499825 | 3.218304 | 130.0882 | 129.4871 | 437.0761 | 413.1805 | 0 | 0.04895699 | 0 | 0 | 0
13663 | 403323.2 | 2014-02-25 03:16 | 1650.744 | 7 | 59 | -2.500005 | 3.217007 | 130.0882 | 129.5079 | 437.0761 | 413.2476 | 0 | 0.04895699 | 0 | 0 | 0
13664 | 403353.2 | 2014-02-25 03:16 | 1680.759 | 7 | 59 | -2.500005 | 3.216034 | 130.0882 | 129.5288 | 437.0761 | 413.3147 | -3.237114e-05 | 0.04895699 | 0 | 0 | 0
13665 | 403383.3 | 2014-02-25 03:17 | 1710.774 | 7 | 59 | -2.499644 | 3.214737 | 130.0882 | 129.5496 | 437.0761 | 413.3816 | 0 | 0.04895699 | 0 | 0 | 0
13666 | 403413.3 | 2014-02-25 03:17 | 1740.774 | 7 | 59 | -2.499825 | 3.213277 | 130.0882 | 129.5704 | 437.0761 | 413.4486 | -6.444807e-05 | 0.04895699 | 0 | 0 | 0
13667 | 403443.3 | 2014-02-25 03:18 | 1770.789 | 7 | 59 | -2.499825 | 3.211818 | 130.0882 | 129.5913 | 437.0761 | 413.5156 | -6.449627e-05 | 0.04895699 | 0 | 0 | 0
13668 | 403473.3 | 2014-02-25 03:18 | 1800.804 | 7 | 59 | -2.499644 | 3.210521 | 130.0882 | 129.6121 | 437.0761 | 413.5825 | 0 | 0.04895699 | 0 | 0 | 0
13669 | 403503.3 | 2014-02-25 03:19 | 1830.819 | 7 | 59 | -2.499825 | 3.209061 | 130.0882 | 129.633 | 437.0761 | 413.6494 | -3.232337e-05 | 0.04895699 | 0 | 0 | 0
13670 | 403533.3 | 2014-02-25 03:19 | 1860.834 | 7 | 59 | -2.500005 | 3.207115 | 130.0882 | 129.6538 | 437.0761 | 413.7162 | -6.444915e-05 | 0.04895699 | 0 | 0 | 0
13671 | 403563.3 | 2014-02-25 03:20 | 1890.85 | 7 | 59 | -2.500005 | 3.205493 | 130.0882 | 129.6747 | 437.0761 | 413.7831 | -9.731994e-05 | 0.04895699 | 0 | 0 | 0
13672 | 403593.3 | 2014-02-25 03:20 | 1920.865 | 7 | 59 | -2.499825 | 3.203872 | 130.0882 | 129.6955 | 437.0761 | 413.8499 | -6.484985e-05 | 0.04895699 | 0 | 0 | 0
13673 | 403623.4 | 2014-02-25 03:21 | 1950.88 | 7 | 59 | -2.500005 | 3.202088 | 130.0882 | 129.7163 | 437.0761 | 413.9166 | -3.242493e-05 | 0.04895699 | 0 | 0 | 0
13674 | 403653.4 | 2014-02-25 03:21 | 1980.896 | 7 | 59 | -2.499825 | 3.200304 | 130.0882 | 129.7372 | 437.0761 | 413.9834 | -3.247261e-05 | 0.04895699 | 0 | 0 | 0
13675 | 403683.4 | 2014-02-25 03:22 | 2010.911 | 7 | 59 | -2.500005 | 3.198359 | 130.0882 | 129.758 | 437.0761 | 414.0501 | -3.242493e-05 | 0.04895699 | 0 | 0 | 0
13676 | 403713.4 | 2014-02-25 03:22 | 2040.926 | 7 | 59 | -2.499644 | 3.19625 | 130.0882 | 129.7789 | 437.0761 | 414.1167 | -3.247261e-05 | 0.04895699 | 0 | 0 | 0
13677 | 403743.4 | 2014-02-25 03:23 | 2070.941 | 7 | 59 | -2.500005 | 3.194304 | 130.0882 | 129.7997 | 437.0761 | 414.1833 | -3.242493e-05 | 0.04895699 | 0 | 0 | 0
13678 | 403773.4 | 2014-02-25 03:23 | 2100.956 | 7 | 59 | -2.499644 | 3.192034 | 130.0882 | 129.8206 | 437.0761 | 414.2499 | -6.489754e-05 | 0.04895699 | 0 | 0 | 0
13679 | 403803.5 | 2014-02-25 03:24 | 2130.972 | 7 | 59 | -2.499825 | 3.189764 | 130.0882 | 129.8414 | 437.0761 | 414.3164 | -6.489754e-05 | 0.04895699 | 0 | 0 | 0
13680 | 403833.5 | 2014-02-25 03:24 | 2160.986 | 7 | 59 | -2.499825 | 3.187494 | 130.0882 | 129.8622 | 437.0761 | 414.3828 | -6.484985e-05 | 0.04895699 | 0 | 0 | 0
13681 | 403863.5 | 2014-02-25 03:25 | 2191.002 | 7 | 59 | -2.499825 | 3.185061 | 130.0882 | 129.8831 | 437.0761 | 414.4492 | -6.444808e-05 | 0.04895699 | 0 | 0 | 0
13682 | 403893.5 | 2014-02-25 03:25 | 2221.017 | 7 | 59 | -2.499825 | 3.182629 | 130.0882 | 129.9039 | 437.0761 | 414.5156 | -9.672091e-05 | 0.04895699 | 0 | 0 | 0
13683 | 403923.5 | 2014-02-25 03:26 | 2251.033 | 7 | 59 | -2.499825 | 3.180034 | 130.0882 | 129.9248 | 437.0761 | 414.5819 | -9.697127e-05 | 0.04895699 | 0 | 0 | 0
13684 | 403953.5 | 2014-02-25 03:26 | 2281.048 | 7 | 59 | -2.500005 | 3.177439 | 130.0882 | 129.9456 | 437.0761 | 414.6482 | -9.702224e-05 | 0.04895699 | 0 | 0 | 0
13685 | 403983.5 | 2014-02-25 03:27 | 2311.063 | 7 | 59 | -2.500005 | 3.174683 | 130.0882 | 129.9665 | 437.0761 | 414.7144 | -9.667247e-05 | 0.04895699 | 0 | 0 | 0
13686 | 404013.6 | 2014-02-25 03:27 | 2341.078 | 7 | 59 | -2.499825 | 3.172088 | 130.0882 | 129.9873 | 437.0761 | 414.7805 | -6.46984e-05 | 0.04895699 | 0 | 0 | 0
13687 | 404043.6 | 2014-02-25 03:28 | 2371.094 | 7 | 59 | -2.499825 | 3.169007 | 130.0882 | 130.0081 | 437.0761 | 414.8466 | -9.672103e-05 | 0.04895699 | 0 | 0 | 0
13688 | 404073.6 | 2014-02-25 03:28 | 2401.109 | 7 | 59 | -2.499825 | 3.165926 | 130.0882 | 130.029 | 437.0761 | 414.9126 | -9.672317e-05 | 0.04895699 | 0 | 0 | 0
13689 | 404103.6 | 2014-02-25 03:29 | 2431.123 | 7 | 59 | -2.499825 | 3.162521 | 130.0882 | 130.0498 | 437.0761 | 414.9785 | -0.0001611708 | 0.04895699 | 0 | 0 | 0
13690 | 404133.6 | 2014-02-25 03:29 | 2461.139 | 7 | 59 | -2.500005 | 3.159277 | 130.0882 | 130.0707 | 437.0761 | 415.0444 | -9.702329e-05 | 0.04895699 | 0 | 0 | 0
13691 | 404163.6 | 2014-02-25 03:30 | 2491.154 | 7 | 59 | -2.500005 | 3.155548 | 130.0882 | 130.0915 | 437.0761 | 415.1102 | -0.0001293422 | 0.04895699 | 0 | 0 | 0
13692 | 404193.7 | 2014-02-25 03:30 | 2521.17 | 7 | 59 | -2.500005 | 3.151656 | 130.0882 | 130.1124 | 437.0761 | 415.176 | -0.0001292956 | 0.04895699 | 0 | 0 | 0
13693 | 404223.7 | 2014-02-25 03:31 | 2551.185 | 7 | 59 | -2.499825 | 3.147764 | 130.0882 | 130.1332 | 437.0761 | 415.2416 | -0.0001293442 | 0.04895699 | 0 | 0 | 0
13694 | 404253.7 | 2014-02-25 03:31 | 2581.2 | 7 | 59 | -2.499825 | 3.14371 | 130.0882 | 130.154 | 437.0761 | 415.3072 | -0.0001289437 | 0.04895699 | 0 | 0 | 0
13695 | 404283.7 | 2014-02-25 03:32 | 2611.215 | 7 | 59 | -2.500005 | 3.139656 | 130.0882 | 130.1749 | 437.0761 | 415.3727 | -0.0001933956 | 0.04895699 | 0 | 0 | 0
13696 | 404313.7 | 2014-02-25 03:32 | 2641.23 | 7 | 59 | -2.499825 | 3.135764 | 130.0882 | 130.1957 | 437.0761 | 415.4381 | -0.000128896 | 0.04895699 | 0 | 0 | 0
13697 | 404343.7 | 2014-02-25 03:33 | 2671.246 | 7 | 59 | -2.499825 | 3.13171 | 130.0882 | 130.2166 | 437.0761 | 415.5034 | -0.0001292924 | 0.04895699 | 0 | 0 | 0
13698 | 404373.7 | 2014-02-25 03:33 | 2701.261 | 7 | 59 | -2.499825 | 3.127818 | 130.0882 | 130.2374 | 437.0761 | 415.5686 | -9.667152e-05 | 0.04895699 | 0 | 0 | 0
13699 | 404403.8 | 2014-02-25 03:34 | 2731.276 | 7 | 59 | -2.499825 | 3.123602 | 130.0882 | 130.2583 | 437.0761 | 415.6337 | -0.0001288967 | 0.04895699 | 0 | 0 | 0
13700 | 404433.8 | 2014-02-25 03:34 | 2761.291 | 7 | 59 | -2.500186 | 3.118737 | 130.0882 | 130.2791 | 437.0761 | 415.6988 | -0.0001611678 | 0.04895699 | 0 | 0 | 0
13701 | 404463.8 | 2014-02-25 03:35 | 2791.306 | 7 | 59 | -2.499825 | 3.113061 | 130.0882 | 130.2999 | 437.0761 | 415.7637 | -0.0001933931 | 0.04895699 | 0 | 0 | 0
13702 | 404493.8 | 2014-02-25 03:35 | 2821.306 | 7 | 59 | -2.500005 | 3.105115 | 130.0882 | 130.3208 | 437.0761 | 415.8285 | -0.0003233243 | 0.04895699 | 0 | 0 | 0
13703 | 404523.8 | 2014-02-25 03:36 | 2851.321 | 7 | 59 | -2.500005 | 3.094899 | 130.0882 | 130.3416 | 437.0761 | 415.8932 | -0.0004190073 | 0.04895699 | 0 | 0 | 0
13704 | 404553.8 | 2014-02-25 03:36 | 2881.337 | 7 | 59 | -2.499825 | 3.08144 | 130.0882 | 130.3625 | 437.0761 | 415.9575 | -0.0004835048 | 0.04895699 | 0 | 0 | 0
13705 | 404583.8 | 2014-02-25 03:37 | 2911.352 | 7 | 59 | -2.499825 | 3.063116 | 130.0882 | 130.3833 | 437.0761 | 416.0216 | -0.0007090641 | 0.04895699 | 0 | 0 | 0
13706 | 404613.9 | 2014-02-25 03:37 | 2941.367 | 7 | 59 | -2.500005 | 3.038305 | 130.0882 | 130.4041 | 437.0761 | 416.0851 | -0.0009347247 | 0.04895699 | 0 | 0 | 0
13707 | 404643.9 | 2014-02-25 03:38 | 2971.382 | 7 | 59 | -2.499825 | 3.006359 | 130.0882 | 130.425 | 437.0761 | 416.1482 | -0.001192586 | 0.04895699 | 0 | 0 | 0
13708 | 404673.9 | 2014-02-25 03:38 | 3001.398 | 7 | 59 | -2.500186 | 2.967116 | 130.0882 | 130.4458 | 437.0761 | 416.2105 | -0.001418183 | 0.04895699 | 0 | 0 | 0
13709 | 404703.9 | 2014-02-25 03:39 | 3031.412 | 7 | 59 | -2.500005 | 2.919765 | 130.0882 | 130.4667 | 437.0761 | 416.2718 | -0.001676038 | 0.04895699 | 0 | 0 | 0
13710 | 404733.9 | 2014-02-25 03:39 | 3061.412 | 7 | 59 | -2.499825 | 2.8609 | 130.0882 | 130.4875 | 437.0761 | 416.3321 | -0.002159519 | 0.04895699 | 0 | 0 | 0
13711 | 404763.9 | 2014-02-25 03:40 | 3091.428 | 7 | 59 | -2.499825 | 2.784522 | 130.0882 | 130.5084 | 437.0761 | 416.3909 | -0.002868611 | 0.04895699 | 0 | 0 | 0
13712 | 404793.9 | 2014-02-25 03:40 | 3121.442 | 7 | 59 | -2.500005 | 2.678468 | 130.0882 | 130.5292 | 437.0761 | 416.4479 | -0.004138856 | 0.04895699 | 0 | 0 | 0
13713 | 404823.9 | 2014-02-25 03:41 | 3151.458 | 7 | 59 | -2.499825 | 2.499766 | 130.0882 | 130.55 | 437.0761 | 416.5021 | -0.007864426 | 0.04895699 | 0 | 0 | 0
13714 | 404854 | 2014-02-25 03:41 | 3181.473 | 7 | 59 | -2.499825 | 2.029011 | 130.0882 | 130.5709 | 437.0761 | 416.5502 | -0.02452812 | 0.04895699 | 0 | 0 | 0
13715 | 404855 | 2014-02-25 03:41 | 3182.551 | 7 | 59 | -2.499825 | 1.999659 | 130.0882 | 130.5716 | 437.0761 | 416.5517 | -0.02546259 | 0.04895699 | 0 | 0 | 0
13716 | 404855 | 2014-02-25 03:41 | 1.969886835e-06 | 8 | 59 | 0.001225107 | 2.041983 | 130.0882 | 130.5716 | 437.0761 | 416.5517 | 0 | 0.04895699 | 0 | 0 | 0
13717 | 404885.1 | 2014-02-25 03:42 | 30.01578 | 9 | 59 | 0 | 2.389496 | 130.0882 | 130.5716 | 437.0761 | 416.5517 | 0.004673515 | 0.05080442 | 0 | 0 | 0
13718 | 404915.1 | 2014-02-25 03:42 | 60.03096 | 9 | 59 | 0 | 2.483387 | 130.0882 | 130.5716 | 437.0761 | 416.5517 | 0.002449593 | 0.05080442 | 0 | 0 | 0
13719 | 404945.1 | 2014-02-25 03:43 | 90.04567 | 9 | 59 | 0 | 2.537712 | 130.0882 | 130.5716 | 437.0761 | 416.5517 | 0.001450409 | 0.05080442 | 0 | 0 | 0
13720 | 404975.1 | 2014-02-25 03:43 | 120.014 | 9 | 59 | 0 | 2.571279 | 130.0882 | 130.5716 | 437.0761 | 416.5517 | 0.0009405052 | 0.05080442 | 0 | 0 | 0
13721 | 405005.1 | 2014-02-25 03:44 | 30.01514 | 10 | 59 | 2.499565 | 2.866251 | 130.1091 | 130.5716 | 437.1338 | 416.5517 | 0.004914389 | 0.05080442 | 0 | 0 | 0
13722 | 405035.1 | 2014-02-25 03:44 | 60.03036 | 10 | 59 | 2.499565 | 2.973764 | 130.1299 | 130.5716 | 437.1948 | 416.5517 | 0.00290084 | 0.05080442 | 0 | 0 | 0
13723 | 405065.1 | 2014-02-25 03:45 | 90.04587 | 10 | 59 | 2.499384 | 3.044953 | 130.1507 | 130.5716 | 437.2575 | 416.5517 | 0.002043132 | 0.05080442 | 0 | 0 | 0
13724 | 405095.1 | 2014-02-25 03:45 | 120.0604 | 10 | 59 | 2.499565 | 3.098467 | 130.1716 | 130.5716 | 437.3215 | 416.5517 | 0.001611543 | 0.05080442 | 0 | 0 | 0
13725 | 405125.1 | 2014-02-25 03:46 | 150.0762 | 10 | 59 | 2.499565 | 3.14144 | 130.1924 | 130.5716 | 437.3866 | 416.5517 | 0.001353739 | 0.05080442 | 0 | 0 | 0
13726 | 405155.1 | 2014-02-25 03:46 | 180.0909 | 10 | 59 | 2.499746 | 3.176953 | 130.2133 | 130.5716 | 437.4524 | 416.5517 | 0.00109935 | 0.05080442 | 0 | 0 | 0
13727 | 405185.2 | 2014-02-25 03:47 | 210.1064 | 10 | 59 | 2.499384 | 3.206791 | 130.2341 | 130.5716 | 437.519 | 416.5517 | 0.0009052483 | 0.05080442 | 0 | 0 | 0
13728 | 405215.2 | 2014-02-25 03:47 | 240.1217 | 10 | 59 | 2.499746 | 3.232737 | 130.2549 | 130.5716 | 437.5861 | 416.5517 | 0.0008406067 | 0.05080442 | 0 | 0 | 0
13729 | 405245.2 | 2014-02-25 03:48 | 270.1364 | 10 | 59 | 2.499746 | 3.253818 | 130.2758 | 130.5716 | 437.6536 | 416.5517 | 0.0006143072 | 0.05080442 | 0 | 0 | 0
13730 | 405275.2 | 2014-02-25 03:48 | 300.1521 | 10 | 59 | 2.499746 | 3.266304 | 130.2966 | 130.5716 | 437.7216 | 416.5517 | 0.0002263173 | 0.05080442 | 0 | 0 | 0
13731 | 405305.2 | 2014-02-25 03:49 | 330.1669 | 10 | 59 | 2.499384 | 3.271007 | 130.3175 | 130.5716 | 437.7897 | 416.5517 | 9.667117e-05 | 0.05080442 | 0 | 0 | 0
13732 | 405335.2 | 2014-02-25 03:49 | 360.1825 | 10 | 59 | 2.499746 | 3.274412 | 130.3383 | 130.5716 | 437.858 | 416.5517 | 0.0001288974 | 0.05080442 | 0 | 0 | 0
13733 | 405365.2 | 2014-02-25 03:50 | 390.1973 | 10 | 59 | 2.499565 | 3.277169 | 130.3591 | 130.5716 | 437.9262 | 416.5517 | 9.697337e-05 | 0.05080442 | 0 | 0 | 0
13734 | 405395.2 | 2014-02-25 03:50 | 420.1974 | 10 | 59 | 2.499565 | 3.28025 | 130.38 | 130.5716 | 437.9945 | 416.5517 | 9.667168e-05 | 0.05080442 | 0 | 0 | 0
13735 | 405425.3 | 2014-02-25 03:51 | 450.2121 | 10 | 59 | 2.499746 | 3.283331 | 130.4008 | 130.5716 | 438.0629 | 416.5517 | 0.0001289435 | 0.05080442 | 0 | 0 | 0
13736 | 405455.3 | 2014-02-25 03:51 | 480.2122 | 10 | 59 | 2.499565 | 3.286736 | 130.4216 | 130.5716 | 438.1314 | 416.5517 | 9.727278e-05 | 0.05080442 | 0 | 0 | 0
13737 | 405485.3 | 2014-02-25 03:52 | 510.227 | 10 | 59 | 2.499203 | 3.290466 | 130.4425 | 130.5716 | 438.1999 | 416.5517 | 9.701851e-05 | 0.05080442 | 0 | 0 | 0
13738 | 405515.3 | 2014-02-25 03:52 | 540.2426 | 10 | 59 | 2.499565 | 3.295007 | 130.4633 | 130.5716 | 438.2685 | 416.5517 | 0.0001611734 | 0.05080442 | 0 | 0 | 0
13739 | 405545.3 | 2014-02-25 03:53 | 570.2573 | 10 | 59 | 2.499384 | 3.29971 | 130.4842 | 130.5716 | 438.3372 | 416.5517 | 0.0001611699 | 0.05080442 | 0 | 0 | 0
13740 | 405575.3 | 2014-02-25 03:53 | 600.2574 | 10 | 59 | 2.499746 | 3.304574 | 130.505 | 130.5716 | 438.406 | 416.5517 | 0.0001621139 | 0.05080442 | 0 | 0 | 0
13741 | 405605.3 | 2014-02-25 03:54 | 630.2723 | 10 | 59 | 2.499746 | 3.309601 | 130.5258 | 130.5716 | 438.4749 | 416.5517 | 0.0001616664 | 0.05080442 | 0 | 0 | 0
13742 | 405635.3 | 2014-02-25 03:54 | 660.288 | 10 | 59 | 2.499746 | 3.314466 | 130.5467 | 130.5716 | 438.544 | 416.5517 | 0.0001933886 | 0.05080442 | 0 | 0 | 0
13743 | 405665.4 | 2014-02-25 03:55 | 690.3031 | 10 | 59 | 2.499384 | 3.318682 | 130.5675 | 130.5716 | 438.6131 | 416.5517 | 0.0001293478 | 0.05080442 | 0 | 0 | 0
13744 | 405695.4 | 2014-02-25 03:55 | 720.3183 | 10 | 59 | 2.499565 | 3.322899 | 130.5884 | 130.5716 | 438.6823 | 416.5517 | 0.0001289441 | 0.05080442 | 0 | 0 | 0
13745 | 405725.4 | 2014-02-25 03:56 | 750.3332 | 10 | 59 | 2.499565 | 3.326628 | 130.6092 | 130.5716 | 438.7515 | 416.5517 | 0.0001288966 | 0.05080442 | 0 | 0 | 0
13746 | 405755.4 | 2014-02-25 03:56 | 780.3484 | 10 | 59 | 2.499384 | 3.330034 | 130.63 | 130.5716 | 438.8209 | 416.5517 | 9.701879e-05 | 0.05080442 | 0 | 0 | 0
13747 | 405785.4 | 2014-02-25 03:57 | 810.3484 | 10 | 59 | 2.499565 | 3.333439 | 130.6509 | 130.5716 | 438.8903 | 416.5517 | 0.0001289417 | 0.05080442 | 0 | 0 | 0
13748 | 405815.4 | 2014-02-25 03:57 | 840.3634 | 10 | 59 | 2.499746 | 3.336844 | 130.6717 | 130.5716 | 438.9598 | 416.5517 | 0.0001293021 | 0.05080442 | 0 | 0 | 0
13749 | 405845.4 | 2014-02-25 03:58 | 870.3783 | 10 | 59 | 2.499926 | 3.340088 | 130.6925 | 130.5716 | 439.0294 | 416.5517 | 0.0001288956 | 0.05080442 | 0 | 0 | 0
13750 | 405875.4 | 2014-02-25 03:58 | 900.3784 | 10 | 59 | 2.499565 | 3.343169 | 130.7134 | 130.5716 | 439.099 | 416.5517 | 9.667344e-05 | 0.05080442 | 0 | 0 | 0
13751 | 405905.4 | 2014-02-25 03:59 | 930.3931 | 10 | 59 | 2.499384 | 3.345926 | 130.7342 | 130.5716 | 439.1687 | 416.5517 | 6.44474e-05 | 0.05080442 | 0 | 0 | 0
13752 | 405935.5 | 2014-02-25 03:59 | 960.4089 | 10 | 59 | 2.499384 | 3.348845 | 130.7551 | 130.5716 | 439.2385 | 416.5517 | 6.449413e-05 | 0.05080442 | 0 | 0 | 0
13753 | 405965.5 | 2014-02-25 04:00 | 990.424 | 10 | 59 | 2.499565 | 3.351439 | 130.7759 | 130.5716 | 439.3083 | 416.5517 | 6.465043e-05 | 0.05080442 | 0 | 0 | 0
13754 | 405995.5 | 2014-02-25 04:00 | 1020.439 | 10 | 59 | 2.499565 | 3.354034 | 130.7967 | 130.5716 | 439.3782 | 416.5517 | 9.671991e-05 | 0.05080442 | 0 | 0 | 0
13755 | 406025.5 | 2014-02-25 04:01 | 1050.454 | 10 | 59 | 2.499565 | 3.35598 | 130.8176 | 130.5716 | 439.4481 | 416.5517 | 3.227164e-05 | 0.05080442 | 0 | 0 | 0
13756 | 406055.5 | 2014-02-25 04:01 | 1080.47 | 10 | 59 | 2.499926 | 3.357925 | 130.8384 | 130.5716 | 439.5181 | 416.5517 | 6.484926e-05 | 0.05080442 | 0 | 0 | 0
13757 | 406085.5 | 2014-02-25 04:02 | 1110.485 | 10 | 59 | 2.499746 | 3.359385 | 130.8593 | 130.5716 | 439.588 | 416.5517 | 6.464951e-05 | 0.05080442 | 0 | 0 | 0
13758 | 406115.5 | 2014-02-25 04:02 | 1140.5 | 10 | 59 | 2.499746 | 3.360682 | 130.8801 | 130.5716 | 439.658 | 416.5517 | 9.667037e-05 | 0.05080442 | 0 | 0 | 0
13759 | 406145.6 | 2014-02-25 04:03 | 1170.515 | 10 | 59 | 2.499565 | 3.361331 | 130.9009 | 130.5716 | 439.7281 | 416.5517 | 3.222435e-05 | 0.05080442 | 0 | 0 | 0
13760 | 406175.6 | 2014-02-25 04:03 | 1200.53 | 10 | 59 | 2.499565 | 3.361979 | 130.9218 | 130.5716 | 439.7981 | 416.5517 | 3.232393e-05 | 0.05080442 | 0 | 0 | 0
13761 | 406205.6 | 2014-02-25 04:04 | 1230.546 | 10 | 59 | 2.499565 | 3.362142 | 130.9426 | 130.5716 | 439.8682 | 416.5517 | -3.2224e-05 | 0.05080442 | 0 | 0 | 0
13762 | 406235.6 | 2014-02-25 04:04 | 1260.561 | 10 | 59 | 2.499565 | 3.36279 | 130.9635 | 130.5716 | 439.9383 | 416.5517 | 0 | 0.05080442 | 0 | 0 | 0
13763 | 406265.6 | 2014-02-25 04:05 | 1290.576 | 10 | 59 | 2.499746 | 3.363115 | 130.9843 | 130.5716 | 440.0084 | 416.5517 | 0 | 0.05080442 | 0 | 0 | 0
13764 | 406295.6 | 2014-02-25 04:05 | 1320.592 | 10 | 59 | 2.499565 | 3.363439 | 131.0051 | 130.5716 | 440.0785 | 416.5517 | 3.242485e-05 | 0.05080442 | 0 | 0 | 0
13765 | 406325.7 | 2014-02-25 04:06 | 1350.607 | 10 | 59 | 2.499565 | 3.363763 | 131.026 | 130.5716 | 440.1486 | 416.5517 | 0 | 0.05080442 | 0 | 0 | 0
13766 | 406355.7 | 2014-02-25 04:06 | 1380.621 | 10 | 59 | 2.499565 | 3.363925 | 131.0468 | 130.5716 | 440.2187 | 416.5517 | 0 | 0.05080442 | 0 | 0 | 0
13767 | 406385.7 | 2014-02-25 04:07 | 1410.637 | 10 | 59 | 2.499384 | 3.364412 | 131.0677 | 130.5716 | 440.2888 | 416.5517 | 0 | 0.05080442 | 0 | 0 | 0
13768 | 406415.7 | 2014-02-25 04:07 | 1440.652 | 10 | 59 | 2.499746 | 3.364736 | 131.0885 | 130.5716 | 440.3589 | 416.5517 | 0 | 0.05080442 | 0 | 0 | 0
13769 | 406445.7 | 2014-02-25 04:08 | 1470.668 | 10 | 59 | 2.499926 | 3.365061 | 131.1093 | 130.5716 | 440.4291 | 416.5517 | 3.232351e-05 | 0.05080442 | 0 | 0 | 0
13770 | 406475.7 | 2014-02-25 04:08 | 1500.682 | 10 | 59 | 2.499565 | 3.365385 | 131.1302 | 130.5716 | 440.4992 | 416.5517 | 0 | 0.05080442 | 0 | 0 | 0
13771 | 406505.7 | 2014-02-25 04:09 | 1530.698 | 10 | 59 | 2.499746 | 3.366034 | 131.151 | 130.5716 | 440.5693 | 416.5517 | 6.444794e-05 | 0.05080442 | 0 | 0 | 0
13772 | 406535.8 | 2014-02-25 04:09 | 1560.713 | 10 | 59 | 2.499746 | 3.36652 | 131.1719 | 130.5716 | 440.6394 | 416.5517 | 6.449486e-05 | 0.05080442 | 0 | 0 | 0
13773 | 406565.8 | 2014-02-25 04:10 | 1590.729 | 10 | 59 | 2.499565 | 3.367007 | 131.1927 | 130.5716 | 440.7096 | 416.5517 | 6.484985e-05 | 0.05080442 | 0 | 0 | 0
13774 | 406595.8 | 2014-02-25 04:10 | 1620.744 | 10 | 59 | 2.499384 | 3.367169 | 131.2136 | 130.5716 | 440.7798 | 416.5517 | 0 | 0.05080442 | 0 | 0 | 0
13775 | 406625.8 | 2014-02-25 04:11 | 1650.759 | 10 | 59 | 2.499565 | 3.36798 | 131.2344 | 130.5716 | 440.85 | 416.5517 | 3.242493e-05 | 0.05080442 | 0 | 0 | 0
13776 | 406655.8 | 2014-02-25 04:11 | 1680.774 | 10 | 59 | 2.499565 | 3.368466 | 131.2552 | 130.5716 | 440.9202 | 416.5517 | 3.247261e-05 | 0.05080442 | 0 | 0 | 0
13777 | 406685.8 | 2014-02-25 04:12 | 1710.789 | 10 | 59 | 2.499565 | 3.369115 | 131.2761 | 130.5716 | 440.9904 | 416.5517 | 3.242493e-05 | 0.05080442 | 0 | 0 | 0
13778 | 406715.9 | 2014-02-25 04:12 | 1740.805 | 10 | 59 | 2.499565 | 3.369763 | 131.2969 | 130.5716 | 441.0606 | 416.5517 | 0 | 0.05080442 | 0 | 0 | 0
13779 | 406745.9 | 2014-02-25 04:13 | 1770.82 | 10 | 59 | 2.499384 | 3.370412 | 131.3178 | 130.5716 | 441.1309 | 416.5517 | 0 | 0.05080442 | 0 | 0 | 0
13780 | 406775.9 | 2014-02-25 04:13 | 1800.835 | 10 | 59 | 2.499384 | 3.371223 | 131.3386 | 130.5716 | 441.2011 | 416.5517 | 3.242493e-05 | 0.05080442 | 0 | 0 | 0
13781 | 406805.9 | 2014-02-25 04:14 | 1830.85 | 10 | 59 | 2.499565 | 3.371871 | 131.3594 | 130.5716 | 441.2714 | 416.5517 | 0 | 0.05080442 | 0 | 0 | 0
13782 | 406835.9 | 2014-02-25 04:14 | 1860.865 | 10 | 59 | 2.499926 | 3.372844 | 131.3803 | 130.5716 | 441.3416 | 416.5517 | 6.449677e-05 | 0.05080442 | 0 | 0 | 0
13783 | 406865.9 | 2014-02-25 04:15 | 1890.881 | 10 | 59 | 2.499746 | 3.373655 | 131.4011 | 130.5716 | 441.412 | 416.5517 | 3.236896e-05 | 0.05080442 | 0 | 0 | 0
13784 | 406895.9 | 2014-02-25 04:15 | 1920.896 | 10 | 59 | 2.499565 | 3.374466 | 131.4219 | 130.5716 | 441.4822 | 416.5517 | 0 | 0.05080442 | 0 | 0 | 0
13785 | 406926 | 2014-02-25 04:16 | 1950.911 | 10 | 59 | 2.499565 | 3.375277 | 131.4428 | 130.5716 | 441.5526 | 416.5517 | 3.232423e-05 | 0.05080442 | 0 | 0 | 0
13786 | 406956 | 2014-02-25 04:16 | 1980.926 | 10 | 59 | 2.499565 | 3.376412 | 131.4636 | 130.5716 | 441.6229 | 416.5517 | 3.222393e-05 | 0.05080442 | 0 | 0 | 0
13787 | 406986 | 2014-02-25 04:17 | 2010.926 | 10 | 59 | 2.499746 | 3.377385 | 131.4845 | 130.5716 | 441.6933 | 416.5517 | 0 | 0.05080442 | 0 | 0 | 0
13788 | 407016 | 2014-02-25 04:17 | 2040.941 | 10 | 59 | 2.499746 | 3.378358 | 131.5053 | 130.5716 | 441.7637 | 416.5517 | 3.2323e-05 | 0.05080442 | 0 | 0 | 0
13789 | 407046 | 2014-02-25 04:18 | 2070.956 | 10 | 59 | 2.499565 | 3.379493 | 131.5261 | 130.5716 | 441.8341 | 416.5517 | 0 | 0.05080442 | 0 | 0 | 0
13790 | 407076 | 2014-02-25 04:18 | 2100.972 | 10 | 59 | 2.499565 | 3.38079 | 131.547 | 130.5716 | 441.9046 | 416.5517 | 3.222517e-05 | 0.05080442 | 0 | 0 | 0
13791 | 407106 | 2014-02-25 04:19 | 2130.987 | 10 | 59 | 2.499565 | 3.382088 | 131.5678 | 130.5716 | 441.975 | 416.5517 | 6.449581e-05 | 0.05080442 | 0 | 0 | 0
13792 | 407136 | 2014-02-25 04:19 | 2161.002 | 10 | 59 | 2.499926 | 3.383547 | 131.5887 | 130.5716 | 442.0455 | 416.5517 | 9.667171e-05 | 0.05080442 | 0 | 0 | 0
13793 | 407166.1 | 2014-02-25 04:20 | 2191.018 | 10 | 59 | 2.499746 | 3.385006 | 131.6095 | 130.5716 | 442.1161 | 416.5517 | 3.242452e-05 | 0.05080442 | 0 | 0 | 0
13794 | 407196.1 | 2014-02-25 04:20 | 2221.032 | 10 | 59 | 2.499565 | 3.38679 | 131.6303 | 130.5716 | 442.1866 | 416.5517 | 9.666877e-05 | 0.05080442 | 0 | 0 | 0
13795 | 407226.1 | 2014-02-25 04:21 | 2251.048 | 10 | 59 | 2.499746 | 3.388574 | 131.6512 | 130.5716 | 442.2572 | 416.5517 | 6.444888e-05 | 0.05080442 | 0 | 0 | 0
13796 | 407256.1 | 2014-02-25 04:21 | 2281.063 | 10 | 59 | 2.499565 | 3.39052 | 131.672 | 130.5716 | 442.3279 | 416.5517 | 6.469716e-05 | 0.05080442 | 0 | 0 | 0
13797 | 407286.1 | 2014-02-25 04:22 | 2311.078 | 10 | 59 | 2.499565 | 3.39279 | 131.6929 | 130.5716 | 442.3985 | 416.5517 | 3.232495e-05 | 0.05080442 | 0 | 0 | 0
13798 | 407316.1 | 2014-02-25 04:22 | 2341.093 | 10 | 59 | 2.499746 | 3.395061 | 131.7137 | 130.5716 | 442.4692 | 416.5517 | 6.444836e-05 | 0.05080442 | 0 | 0 | 0
13799 | 407346.2 | 2014-02-25 04:23 | 2371.109 | 10 | 59 | 2.499746 | 3.397655 | 131.7346 | 130.5716 | 442.5401 | 416.5517 | 9.672075e-05 | 0.05080442 | 0 | 0 | 0
13800 | 407376.2 | 2014-02-25 04:23 | 2401.124 | 10 | 59 | 2.499565 | 3.399925 | 131.7554 | 130.5716 | 442.6109 | 416.5517 | 9.671938e-05 | 0.05080442 | 0 | 0 | 0
13801 | 407406.2 | 2014-02-25 04:24 | 2431.139 | 10 | 59 | 2.499565 | 3.402034 | 131.7762 | 130.5716 | 442.6817 | 416.5517 | 6.489606e-05 | 0.05080442 | 0 | 0 | 0
13802 | 407436.2 | 2014-02-25 04:24 | 2461.139 | 10 | 59 | 2.499565 | 3.40398 | 131.7971 | 130.5716 | 442.7527 | 416.5517 | 6.449583e-05 | 0.05080442 | 0 | 0 | 0
13803 | 407466.2 | 2014-02-25 04:25 | 2491.154 | 10 | 59 | 2.499565 | 3.406088 | 131.8179 | 130.5716 | 442.8236 | 416.5517 | 6.449495e-05 | 0.05080442 | 0 | 0 | 0
13804 | 407496.2 | 2014-02-25 04:25 | 2521.169 | 10 | 59 | 2.499565 | 3.408196 | 131.8387 | 130.5716 | 442.8946 | 416.5517 | 9.671903e-05 | 0.05080442 | 0 | 0 | 0
13805 | 407526.2 | 2014-02-25 04:26 | 2551.184 | 10 | 59 | 2.499926 | 3.409979 | 131.8596 | 130.5716 | 442.9657 | 416.5517 | 9.697747e-05 | 0.05080442 | 0 | 0 | 0
13806 | 407556.2 | 2014-02-25 04:26 | 2581.2 | 10 | 59 | 2.499565 | 3.411763 | 131.8804 | 130.5716 | 443.0368 | 416.5517 | 6.465387e-05 | 0.05080442 | 0 | 0 | 0
13807 | 407586.3 | 2014-02-25 04:27 | 2611.214 | 10 | 59 | 2.499384 | 3.413709 | 131.9013 | 130.5716 | 443.1078 | 416.5517 | 6.464786e-05 | 0.05080442 | 0 | 0 | 0
13808 | 407616.3 | 2014-02-25 04:27 | 2641.23 | 10 | 59 | 2.499565 | 3.415493 | 131.9221 | 130.5716 | 443.179 | 416.5517 | 3.222374e-05 | 0.05080442 | 0 | 0 | 0
13809 | 407646.3 | 2014-02-25 04:28 | 2671.245 | 10 | 59 | 2.499746 | 3.417763 | 131.9429 | 130.5716 | 443.2502 | 416.5517 | 0.0001289438 | 0.05080442 | 0 | 0 | 0
13810 | 407676.3 | 2014-02-25 04:28 | 2701.261 | 10 | 59 | 2.499565 | 3.419871 | 131.9638 | 130.5716 | 443.3215 | 416.5517 | 9.671994e-05 | 0.05080442 | 0 | 0 | 0
13811 | 407706.3 | 2014-02-25 04:29 | 2731.276 | 10 | 59 | 2.499746 | 3.422466 | 131.9846 | 130.5716 | 443.3928 | 416.5517 | 9.667201e-05 | 0.05080442 | 0 | 0 | 0
13812 | 407736.3 | 2014-02-25 04:29 | 2761.291 | 10 | 59 | 2.499384 | 3.425061 | 132.0055 | 130.5716 | 443.4641 | 416.5517 | 9.671952e-05 | 0.05080442 | 0 | 0 | 0
13813 | 407766.4 | 2014-02-25 04:30 | 2791.306 | 10 | 59 | 2.499565 | 3.428304 | 132.0263 | 130.5716 | 443.5355 | 416.5517 | 9.672038e-05 | 0.05080442 | 0 | 0 | 0
13814 | 407796.4 | 2014-02-25 04:30 | 2821.306 | 10 | 59 | 2.499565 | 3.432034 | 132.0471 | 130.5716 | 443.607 | 416.5517 | 0.0001297474 | 0.05080442 | 0 | 0 | 0
13815 | 407826.4 | 2014-02-25 04:31 | 2851.321 | 10 | 59 | 2.499565 | 3.436087 | 132.068 | 130.5716 | 443.6786 | 416.5517 | 0.0001296997 | 0.05080442 | 0 | 0 | 0
13816 | 407856.4 | 2014-02-25 04:31 | 2881.336 | 10 | 59 | 2.499565 | 3.441277 | 132.0888 | 130.5716 | 443.7502 | 416.5517 | 0.0001621246 | 0.05080442 | 0 | 0 | 0
13817 | 407886.4 | 2014-02-25 04:32 | 2911.351 | 10 | 59 | 2.499384 | 3.447114 | 132.1097 | 130.5716 | 443.822 | 416.5517 | 0.0001621723 | 0.05080442 | 0 | 0 | 0
13818 | 407916.4 | 2014-02-25 04:32 | 2941.367 | 10 | 59 | 2.499384 | 3.455223 | 132.1305 | 130.5716 | 443.8939 | 416.5517 | 0.0002270222 | 0.05080442 | 0 | 0 | 0
13819 | 407946.4 | 2014-02-25 04:33 | 2971.382 | 10 | 59 | 2.499384 | 3.465925 | 132.1513 | 130.5716 | 443.966 | 416.5517 | 0.0003243446 | 0.05080442 | 0 | 0 | 0
13820 | 407976.4 | 2014-02-25 04:33 | 3001.397 | 10 | 59 | 2.499746 | 3.481817 | 132.1722 | 130.5716 | 444.0384 | 416.5517 | 0.0005513191 | 0.05080442 | 0 | 0 | 0
13821 | 408006.5 | 2014-02-25 04:34 | 3031.412 | 10 | 59 | 2.499384 | 3.507439 | 132.193 | 130.5716 | 444.1112 | 416.5517 | 0.0009081364 | 0.05080442 | 0 | 0 | 0
13822 | 408036.5 | 2014-02-25 04:34 | 3061.427 | 10 | 59 | 2.499565 | 3.555763 | 132.2138 | 130.5716 | 444.1847 | 416.5517 | 0.002166198 | 0.05080442 | 0 | 0 | 0
13823 | 408066.5 | 2014-02-25 04:35 | 3091.443 | 10 | 59 | 2.499565 | 3.661979 | 132.2347 | 130.5716 | 444.2598 | 416.5517 | 0.004738088 | 0.05080442 | 0 | 0 | 0
13824 | 408096.5 | 2014-02-25 04:35 | 3121.458 | 10 | 59 | 2.499384 | 3.863384 | 132.2555 | 130.5716 | 444.3381 | 416.5517 | 0.007985957 | 0.05080442 | 0 | 0 | 0
13825 | 408122.7 | 2014-02-25 04:36 | 3147.63 | 10 | 59 | 2.499565 | 4.10014 | 132.2737 | 130.5716 | 444.4104 | 416.5517 | 0.009766051 | 0.05080442 | 0 | 0 | 0
13826 | 408152.7 | 2014-02-25 04:36 | 30.01536 | 11 | 59 | 0.6140664 | 4.099491 | 132.282 | 130.5716 | 444.4445 | 416.5517 | 0 | 0.05080442 | 0 | 0 | 0
13827 | 408182.7 | 2014-02-25 04:37 | 60.03013 | 11 | 59 | 0.3696164 | 4.099491 | 132.286 | 130.5716 | 444.4606 | 416.5517 | -3.222411e-05 | 0.05080442 | 0 | 0 | 0
13828 | 408212.7 | 2014-02-25 04:37 | 90.03015 | 11 | 59 | 0.2541667 | 4.099653 | 132.2885 | 130.5716 | 444.4711 | 416.5517 | 0 | 0.05080442 | 0 | 0 | 0
13829 | 408242.7 | 2014-02-25 04:38 | 120.0454 | 11 | 59 | 0.1874985 | 4.099653 | 132.2903 | 130.5716 | 444.4786 | 416.5517 | 3.242401e-05 | 0.05080442 | 0 | 0 | 0
13830 | 408272.7 | 2014-02-25 04:38 | 150.0602 | 11 | 59 | 0.1461245 | 4.099491 | 132.2917 | 130.5716 | 444.4842 | 416.5517 | 0 | 0.05080442 | 0 | 0 | 0
13831 | 408302.7 | 2014-02-25 04:39 | 180.0757 | 11 | 59 | 0.1175782 | 4.099491 | 132.2928 | 130.5716 | 444.4887 | 416.5517 | 0 | 0.05080442 | 0 | 0 | 0
13832 | 408332.8 | 2014-02-25 04:39 | 210.0906 | 11 | 59 | 0.09734289 | 4.099491 | 132.2937 | 130.5716 | 444.4923 | 416.5517 | 0 | 0.05080442 | 0 | 0 | 0
13833 | 408362.8 | 2014-02-25 04:40 | 240.1063 | 11 | 59 | 0.08198573 | 4.099491 | 132.2945 | 130.5716 | 444.4954 | 416.5517 | 0 | 0.05080442 | 0 | 0 | 0
13834 | 408366.9 | 2014-02-25 04:40 | 244.2625 | 11 | 59 | 0.07999833 | 4.099491 | 132.2945 | 130.5716 | 444.4958 | 416.5517 | 0 | 0.05080442 | 0 | 0 | 0
13835 | 408397 | 2014-02-25 04:40 | 30.01524 | 4 | 60 | 0 | 4.080194 | 132.2945 | 130.5716 | 444.4958 | 416.5517 | -0.0004835529 | 0.05080442 | 0 | 0 | 0
13836 | 408427 | 2014-02-25 04:41 | 60.03004 | 4 | 60 | 0 | 4.067383 | 132.2945 | 130.5716 | 444.4958 | 416.5517 | -0.0003545569 | 0.05080442 | 0 | 0 | 0
13837 | 408457 | 2014-02-25 04:41 | 90.03009 | 4 | 60 | 0 | 4.057167 | 132.2945 | 130.5716 | 444.4958 | 416.5517 | -0.0003223305 | 0.05080442 | 0 | 0 | 0
13838 | 408487 | 2014-02-25 04:42 | 120.0136 | 4 | 60 | 0 | 4.048572 | 132.2945 | 130.5716 | 444.4958 | 416.5517 | -0.0002578897 | 0.05080442 | 0 | 0 | 0
13839 | 408487 | 2014-02-25 04:42 | 0.01564023 | 5 | 60 | 0.0003217443 | 4.04841 | 132.2945 | 130.5716 | 444.4958 | 416.5517 | 0 | 0.0332424 | 0 | 0 | 0
13840 | 408517 | 2014-02-25 04:42 | 30.00002 | 6 | 60 | 0 | 4.041275 | 132.2945 | 130.5716 | 444.4958 | 416.5517 | -0.0002577992 | 0.0332424 | 0 | 0 | 0
13841 | 408547 | 2014-02-25 04:43 | 60.01476 | 6 | 60 | 0 | 4.035113 | 132.2945 | 130.5716 | 444.4958 | 416.5517 | -0.0001933437 | 0.0332424 | 0 | 0 | 0
13842 | 408577 | 2014-02-25 04:43 | 30.01509 | 7 | 60 | -2.500005 | 3.531276 | 132.2945 | 130.5925 | 444.4958 | 416.6293 | -0.009182219 | 0.0332424 | 0 | 0 | 0
13843 | 408607 | 2014-02-25 04:44 | 60.03082 | 7 | 60 | -2.500005 | 3.367817 | 132.2945 | 130.6133 | 444.4958 | 416.7009 | -0.003255372 | 0.0332424 | 0 | 0 | 0
13844 | 408637 | 2014-02-25 04:44 | 90.04604 | 7 | 60 | -2.499825 | 3.310088 | 132.2945 | 130.6342 | 444.4958 | 416.7704 | -0.001289241 | 0.0332424 | 0 | 0 | 0
13845 | 408667 | 2014-02-25 04:45 | 120.0611 | 7 | 60 | -2.499825 | 3.287547 | 132.2945 | 130.655 | 444.4958 | 416.8391 | -0.0004849717 | 0.0332424 | 0 | 0 | 0
13846 | 408697.1 | 2014-02-25 04:45 | 150.076 | 7 | 60 | -2.500005 | 3.279115 | 132.2945 | 130.6758 | 444.4958 | 416.9075 | -0.0001616665 | 0.0332424 | 0 | 0 | 0
13847 | 408727.1 | 2014-02-25 04:46 | 180.0918 | 7 | 60 | -2.500005 | 3.275548 | 132.2945 | 130.6967 | 444.4958 | 416.9758 | -6.464612e-05 | 0.0332424 | 0 | 0 | 0
13848 | 408757.1 | 2014-02-25 04:46 | 210.1067 | 7 | 60 | -2.499825 | 3.273439 | 132.2945 | 130.7175 | 444.4958 | 417.044 | -6.449562e-05 | 0.0332424 | 0 | 0 | 0
13849 | 408787.1 | 2014-02-25 04:47 | 240.1221 | 7 | 60 | -2.499825 | 3.271656 | 132.2945 | 130.7384 | 444.4958 | 417.1123 | -6.444949e-05 | 0.0332424 | 0 | 0 | 0
13850 | 408817.1 | 2014-02-25 04:47 | 270.1374 | 7 | 60 | -2.500005 | 3.270196 | 132.2945 | 130.7592 | 444.4958 | 417.1805 | -3.237197e-05 | 0.0332424 | 0 | 0 | 0
13851 | 408847.1 | 2014-02-25 04:48 | 300.1522 | 7 | 60 | -2.499825 | 3.268899 | 132.2945 | 130.78 | 444.4958 | 417.2486 | -6.444813e-05 | 0.0332424 | 0 | 0 | 0
13852 | 408877.1 | 2014-02-25 04:48 | 330.1679 | 7 | 60 | -2.499644 | 3.267764 | 132.2945 | 130.8009 | 444.4958 | 417.3167 | -3.22245e-05 | 0.0332424 | 0 | 0 | 0
13853 | 408907.2 | 2014-02-25 04:49 | 360.1826 | 7 | 60 | -2.499825 | 3.266466 | 132.2945 | 130.8217 | 444.4958 | 417.3848 | -3.232471e-05 | 0.0332424 | 0 | 0 | 0
13854 | 408937.2 | 2014-02-25 04:49 | 390.1983 | 7 | 60 | -2.500005 | 3.265169 | 132.2945 | 130.8426 | 444.4958 | 417.4529 | 0 | 0.0332424 | 0 | 0 | 0
13855 | 408967.2 | 2014-02-25 04:50 | 420.213 | 7 | 60 | -2.499825 | 3.263872 | 132.2945 | 130.8634 | 444.4958 | 417.5209 | -6.469538e-05 | 0.0332424 | 0 | 0 | 0
13856 | 408997.2 | 2014-02-25 04:50 | 450.2287 | 7 | 60 | -2.499825 | 3.262737 | 132.2945 | 130.8843 | 444.4958 | 417.5889 | 0 | 0.0332424 | 0 | 0 | 0
13857 | 409027.2 | 2014-02-25 04:51 | 480.2439 | 7 | 60 | -2.499825 | 3.261277 | 132.2945 | 130.9051 | 444.4958 | 417.6569 | -6.444822e-05 | 0.0332424 | 0 | 0 | 0
13858 | 409057.2 | 2014-02-25 04:51 | 510.2593 | 7 | 60 | -2.500005 | 3.259818 | 132.2945 | 130.926 | 444.4958 | 417.7249 | -6.48971e-05 | 0.0332424 | 0 | 0 | 0
13859 | 409087.3 | 2014-02-25 04:52 | 540.2742 | 7 | 60 | -2.499644 | 3.25852 | 132.2945 | 130.9468 | 444.4958 | 417.7928 | 0 | 0.0332424 | 0 | 0 | 0
13860 | 409117.3 | 2014-02-25 04:52 | 570.2893 | 7 | 60 | -2.499825 | 3.257061 | 132.2945 | 130.9676 | 444.4958 | 417.8607 | -6.464947e-05 | 0.0332424 | 0 | 0 | 0
13861 | 409147.3 | 2014-02-25 04:53 | 600.3048 | 7 | 60 | -2.500005 | 3.255601 | 132.2945 | 130.9885 | 444.4958 | 417.9286 | -3.237118e-05 | 0.0332424 | 0 | 0 | 0
13862 | 409177.3 | 2014-02-25 04:53 | 630.3196 | 7 | 60 | -2.500005 | 3.25398 | 132.2945 | 131.0093 | 444.4958 | 417.9964 | -6.444794e-05 | 0.0332424 | 0 | 0 | 0
13863 | 409207.3 | 2014-02-25 04:54 | 660.3197 | 7 | 60 | -2.500005 | 3.25252 | 132.2945 | 131.0302 | 444.4958 | 418.0642 | -6.449428e-05 | 0.0332424 | 0 | 0 | 0
13864 | 409237.3 | 2014-02-25 04:54 | 690.3347 | 7 | 60 | -2.500005 | 3.250737 | 132.2945 | 131.051 | 444.4958 | 418.132 | -0.0001293065 | 0.0332424 | 0 | 0 | 0
13865 | 409267.3 | 2014-02-25 04:55 | 720.3496 | 7 | 60 | -2.500005 | 3.249439 | 132.2945 | 131.0718 | 444.4958 | 418.1997 | -9.671821e-05 | 0.0332424 | 0 | 0 | 0
13866 | 409297.3 | 2014-02-25 04:55 | 750.3497 | 7 | 60 | -2.499644 | 3.24798 | 132.2945 | 131.0927 | 444.4958 | 418.2674 | 0 | 0.0332424 | 0 | 0 | 0
13867 | 409327.3 | 2014-02-25 04:56 | 780.3645 | 7 | 60 | -2.499825 | 3.246358 | 132.2945 | 131.1135 | 444.4958 | 418.335 | -3.222291e-05 | 0.0332424 | 0 | 0 | 0
13868 | 409357.4 | 2014-02-25 04:56 | 810.3801 | 7 | 60 | -2.500005 | 3.244899 | 132.2945 | 131.1344 | 444.4958 | 418.4027 | -3.22246e-05 | 0.0332424 | 0 | 0 | 0
13869 | 409387.4 | 2014-02-25 04:57 | 840.3953 | 7 | 60 | -2.499825 | 3.243439 | 132.2945 | 131.1552 | 444.4958 | 418.4703 | -6.464995e-05 | 0.0332424 | 0 | 0 | 0
13870 | 409417.4 | 2014-02-25 04:57 | 870.4106 | 7 | 60 | -2.499825 | 3.242142 | 132.2945 | 131.1761 | 444.4958 | 418.5379 | 0 | 0.0332424 | 0 | 0 | 0
13871 | 409447.4 | 2014-02-25 04:58 | 900.4254 | 7 | 60 | -2.499825 | 3.240845 | 132.2945 | 131.1969 | 444.4958 | 418.6055 | 0 | 0.0332424 | 0 | 0 | 0
13872 | 409477.4 | 2014-02-25 04:58 | 930.4412 | 7 | 60 | -2.499825 | 3.239385 | 132.2945 | 131.2177 | 444.4958 | 418.673 | -3.222264e-05 | 0.0332424 | 0 | 0 | 0
13873 | 409507.4 | 2014-02-25 04:59 | 960.4559 | 7 | 60 | -2.499644 | 3.238088 | 132.2945 | 131.2386 | 444.4958 | 418.7405 | -9.666812e-05 | 0.0332424 | 0 | 0 | 0
13874 | 409537.5 | 2014-02-25 04:59 | 990.4715 | 7 | 60 | -2.500005 | 3.237115 | 132.2945 | 131.2594 | 444.4958 | 418.808 | -6.484771e-05 | 0.0332424 | 0 | 0 | 0
13875 | 409567.5 | 2014-02-25 05:00 | 1020.487 | 7 | 60 | -2.500005 | 3.236142 | 132.2945 | 131.2803 | 444.4958 | 418.8755 | 0 | 0.0332424 | 0 | 0 | 0
13876 | 409597.5 | 2014-02-25 05:00 | 1050.502 | 7 | 60 | -2.499825 | 3.235169 | 132.2945 | 131.3011 | 444.4958 | 418.9429 | -3.222534e-05 | 0.0332424 | 0 | 0 | 0
13877 | 409627.5 | 2014-02-25 05:01 | 1080.517 | 7 | 60 | -2.500005 | 3.234034 | 132.2945 | 131.322 | 444.4958 | 419.0103 | -3.222439e-05 | 0.0332424 | 0 | 0 | 0
13878 | 409657.5 | 2014-02-25 05:01 | 1110.532 | 7 | 60 | -2.499825 | 3.233061 | 132.2945 | 131.3428 | 444.4958 | 419.0777 | -9.66713e-05 | 0.0332424 | 0 | 0 | 0
13879 | 409687.5 | 2014-02-25 05:02 | 1140.548 | 7 | 60 | -2.499644 | 3.232412 | 132.2945 | 131.3636 | 444.4958 | 419.1451 | 0 | 0.0332424 | 0 | 0 | 0
13880 | 409717.5 | 2014-02-25 05:02 | 1170.563 | 7 | 60 | -2.500005 | 3.231277 | 132.2945 | 131.3845 | 444.4958 | 419.2125 | -6.444743e-05 | 0.0332424 | 0 | 0 | 0
13881 | 409747.6 | 2014-02-25 05:03 | 1200.578 | 7 | 60 | -2.499825 | 3.230628 | 132.2945 | 131.4053 | 444.4958 | 419.2798 | -3.247215e-05 | 0.0332424 | 0 | 0 | 0
13882 | 409777.6 | 2014-02-25 05:03 | 1230.593 | 7 | 60 | -2.499825 | 3.229818 | 132.2945 | 131.4262 | 444.4958 | 419.3471 | 0 | 0.0332424 | 0 | 0 | 0
13883 | 409807.6 | 2014-02-25 05:04 | 1260.608 | 7 | 60 | -2.499825 | 3.228845 | 132.2945 | 131.447 | 444.4958 | 419.4144 | -6.46491e-05 | 0.0332424 | 0 | 0 | 0
13884 | 409837.6 | 2014-02-25 05:04 | 1290.609 | 7 | 60 | -2.499825 | 3.228196 | 132.2945 | 131.4678 | 444.4958 | 419.4817 | -3.242299e-05 | 0.0332424 | 0 | 0 | 0
13885 | 409867.6 | 2014-02-25 05:05 | 1320.623 | 7 | 60 | -2.499825 | 3.227385 | 132.2945 | 131.4887 | 444.4958 | 419.5489 | 0 | 0.0332424 | 0 | 0 | 0
13886 | 409897.6 | 2014-02-25 05:05 | 1350.638 | 7 | 60 | -2.499825 | 3.226412 | 132.2945 | 131.5095 | 444.4958 | 419.6162 | -6.449843e-05 | 0.0332424 | 0 | 0 | 0
13887 | 409927.6 | 2014-02-25 05:06 | 1380.654 | 7 | 60 | -2.500186 | 3.225602 | 132.2945 | 131.5304 | 444.4958 | 419.6835 | 0 | 0.0332424 | 0 | 0 | 0
13888 | 409957.6 | 2014-02-25 05:06 | 1410.669 | 7 | 60 | -2.500005 | 3.224791 | 132.2945 | 131.5512 | 444.4958 | 419.7507 | -6.445028e-05 | 0.0332424 | 0 | 0 | 0
13889 | 409987.7 | 2014-02-25 05:07 | 1440.684 | 7 | 60 | -2.499825 | 3.224142 | 132.2945 | 131.5721 | 444.4958 | 419.8179 | 0 | 0.0332424 | 0 | 0 | 0
13890 | 410017.7 | 2014-02-25 05:07 | 1470.684 | 7 | 60 | -2.499825 | 3.223007 | 132.2945 | 131.5929 | 444.4958 | 419.8851 | -3.242476e-05 | 0.0332424 | 0 | 0 | 0
13891 | 410047.7 | 2014-02-25 05:08 | 1500.699 | 7 | 60 | -2.499825 | 3.222034 | 132.2945 | 131.6137 | 444.4958 | 419.9522 | -3.242456e-05 | 0.0332424 | 0 | 0 | 0
13892 | 410077.7 | 2014-02-25 05:08 | 1530.699 | 7 | 60 | -2.500005 | 3.220899 | 132.2945 | 131.6346 | 444.4958 | 420.0193 | -6.464856e-05 | 0.0332424 | 0 | 0 | 0
13893 | 410107.7 | 2014-02-25 05:09 | 1560.713 | 7 | 60 | -2.500005 | 3.219926 | 132.2945 | 131.6554 | 444.4958 | 420.0864 | -6.444803e-05 | 0.0332424 | 0 | 0 | 0
13894 | 410137.7 | 2014-02-25 05:09 | 1590.713 | 7 | 60 | -2.500186 | 3.218953 | 132.2945 | 131.6762 | 444.4958 | 420.1535 | -3.232371e-05 | 0.0332424 | 0 | 0 | 0
13895 | 410167.7 | 2014-02-25 05:10 | 1620.728 | 7 | 60 | -2.499825 | 3.21798 | 132.2945 | 131.6971 | 444.4958 | 420.2206 | -3.232387e-05 | 0.0332424 | 0 | 0 | 0
13896 | 410197.7 | 2014-02-25 05:10 | 1650.744 | 7 | 60 | -2.500005 | 3.216683 | 132.2945 | 131.7179 | 444.4958 | 420.2877 | -3.222408e-05 | 0.0332424 | 0 | 0 | 0
13897 | 410227.7 | 2014-02-25 05:11 | 1680.759 | 7 | 60 | -2.500005 | 3.215385 | 132.2945 | 131.7388 | 444.4958 | 420.3547 | -6.444732e-05 | 0.0332424 | 0 | 0 | 0
13898 | 410257.8 | 2014-02-25 05:11 | 1710.774 | 7 | 60 | -2.500005 | 3.21425 | 132.2945 | 131.7596 | 444.4958 | 420.4217 | -3.232403e-05 | 0.0332424 | 0 | 0 | 0
13899 | 410287.8 | 2014-02-25 05:12 | 1740.789 | 7 | 60 | -2.499825 | 3.212953 | 132.2945 | 131.7804 | 444.4958 | 420.4887 | -6.449535e-05 | 0.0332424 | 0 | 0 | 0
13900 | 410317.8 | 2014-02-25 05:12 | 1770.805 | 7 | 60 | -2.499825 | 3.211493 | 132.2945 | 131.8013 | 444.4958 | 420.5557 | -3.222359e-05 | 0.0332424 | 0 | 0 | 0
13901 | 410347.8 | 2014-02-25 05:13 | 1800.82 | 7 | 60 | -2.499825 | 3.210034 | 132.2945 | 131.8221 | 444.4958 | 420.6225 | -9.727463e-05 | 0.0332424 | 0 | 0 | 0
13902 | 410377.8 | 2014-02-25 05:13 | 1830.835 | 7 | 60 | -2.499644 | 3.208575 | 132.2945 | 131.843 | 444.4958 | 420.6894 | -3.222423e-05 | 0.0332424 | 0 | 0 | 0
13903 | 410407.8 | 2014-02-25 05:14 | 1860.835 | 7 | 60 | -2.499825 | 3.206953 | 132.2945 | 131.8638 | 444.4958 | 420.7563 | -3.232355e-05 | 0.0332424 | 0 | 0 | 0
13904 | 410437.8 | 2014-02-25 05:14 | 1890.85 | 7 | 60 | -2.499825 | 3.205331 | 132.2945 | 131.8847 | 444.4958 | 420.8231 | -6.469755e-05 | 0.0332424 | 0 | 0 | 0
13905 | 410467.8 | 2014-02-25 05:15 | 1920.865 | 7 | 60 | -2.499825 | 3.203385 | 132.2945 | 131.9055 | 444.4958 | 420.8899 | -6.449594e-05 | 0.0332424 | 0 | 0 | 0
13906 | 410497.9 | 2014-02-25 05:15 | 1950.88 | 7 | 60 | -2.499825 | 3.201602 | 132.2945 | 131.9263 | 444.4958 | 420.9567 | -0.0001292951 | 0.0332424 | 0 | 0 | 0
13907 | 410527.9 | 2014-02-25 05:16 | 1980.896 | 7 | 60 | -2.500005 | 3.199818 | 132.2945 | 131.9472 | 444.4958 | 421.0234 | -6.46477e-05 | 0.0332424 | 0 | 0 | 0
13908 | 410557.9 | 2014-02-25 05:16 | 2010.911 | 7 | 60 | -2.499644 | 3.197872 | 132.2945 | 131.968 | 444.4958 | 421.09 | -9.702278e-05 | 0.0332424 | 0 | 0 | 0
13909 | 410587.9 | 2014-02-25 05:17 | 2040.926 | 7 | 60 | -2.500005 | 3.195926 | 132.2945 | 131.9889 | 444.4958 | 421.1567 | -3.232372e-05 | 0.0332424 | 0 | 0 | 0
13910 | 410617.9 | 2014-02-25 05:17 | 2070.941 | 7 | 60 | -2.500005 | 3.193656 | 132.2945 | 132.0097 | 444.4958 | 421.2232 | -9.667081e-05 | 0.0332424 | 0 | 0 | 0
13911 | 410647.9 | 2014-02-25 05:18 | 2100.941 | 7 | 60 | -2.500005 | 3.191548 | 132.2945 | 132.0306 | 444.4958 | 421.2898 | -9.667155e-05 | 0.0332424 | 0 | 0 | 0
13912 | 410677.9 | 2014-02-25 05:18 | 2130.956 | 7 | 60 | -2.499825 | 3.18944 | 132.2945 | 132.0514 | 444.4958 | 421.3562 | -6.464717e-05 | 0.0332424 | 0 | 0 | 0
13913 | 410708 | 2014-02-25 05:19 | 2160.971 | 7 | 60 | -2.499825 | 3.187169 | 132.2945 | 132.0722 | 444.4958 | 421.4227 | -6.465087e-05 | 0.0332424 | 0 | 0 | 0
13914 | 410738 | 2014-02-25 05:19 | 2190.986 | 7 | 60 | -2.499825 | 3.184737 | 132.2945 | 132.0931 | 444.4958 | 421.4891 | -9.701787e-05 | 0.0332424 | 0 | 0 | 0
13915 | 410768 | 2014-02-25 05:20 | 2220.986 | 7 | 60 | -2.500186 | 3.182142 | 132.2945 | 132.1139 | 444.4958 | 421.5555 | -9.727478e-05 | 0.0332424 | 0 | 0 | 0
13916 | 410798 | 2014-02-25 05:20 | 2251.001 | 7 | 60 | -2.499825 | 3.179872 | 132.2945 | 132.1348 | 444.4958 | 421.6218 | -3.242493e-05 | 0.0332424 | 0 | 0 | 0
13917 | 410828 | 2014-02-25 05:21 | 2281.016 | 7 | 60 | -2.499825 | 3.177115 | 132.2945 | 132.1556 | 444.4958 | 421.688 | -6.484985e-05 | 0.0332424 | 0 | 0 | 0
13918 | 410858 | 2014-02-25 05:21 | 2311.032 | 7 | 60 | -2.499825 | 3.174358 | 132.2945 | 132.1764 | 444.4958 | 421.7542 | -0.0001297474 | 0.0332424 | 0 | 0 | 0
13919 | 410888 | 2014-02-25 05:22 | 2341.047 | 7 | 60 | -2.499644 | 3.171602 | 132.2945 | 132.1973 | 444.4958 | 421.8203 | -6.484985e-05 | 0.0332424 | 0 | 0 | 0
13920 | 410918 | 2014-02-25 05:22 | 2371.062 | 7 | 60 | -2.500005 | 3.168683 | 132.2945 | 132.2181 | 444.4958 | 421.8864 | -9.732247e-05 | 0.0332424 | 0 | 0 | 0
13921 | 410948.1 | 2014-02-25 05:23 | 2401.077 | 7 | 60 | -2.499825 | 3.16544 | 132.2945 | 132.239 | 444.4958 | 421.9524 | -6.484985e-05 | 0.0332424 | 0 | 0 | 0
13922 | 410978.1 | 2014-02-25 05:23 | 2431.093 | 7 | 60 | -2.499825 | 3.162359 | 132.2945 | 132.2598 | 444.4958 | 422.0184 | -9.727478e-05 | 0.0332424 | 0 | 0 | 0
13923 | 411008.1 | 2014-02-25 05:24 | 2461.108 | 7 | 60 | -2.500005 | 3.158791 | 132.2945 | 132.2807 | 444.4958 | 422.0842 | -9.727478e-05 | 0.0332424 | 0 | 0 | 0
13924 | 411038.1 | 2014-02-25 05:24 | 2491.123 | 7 | 60 | -2.500005 | 3.154899 | 132.2945 | 132.3015 | 444.4958 | 422.15 | -0.0001611688 | 0.0332424 | 0 | 0 | 0
13925 | 411068.1 | 2014-02-25 05:25 | 2521.138 | 7 | 60 | -2.500005 | 3.151331 | 132.2945 | 132.3223 | 444.4958 | 422.2158 | -0.0001616646 | 0.0332424 | 0 | 0 | 0
13926 | 411098.1 | 2014-02-25 05:25 | 2551.153 | 7 | 60 | -2.500005 | 3.14744 | 132.2945 | 132.3432 | 444.4958 | 422.2814 | -9.667477e-05 | 0.0332424 | 0 | 0 | 0
13927 | 411128.1 | 2014-02-25 05:26 | 2581.168 | 7 | 60 | -2.499825 | 3.143386 | 132.2945 | 132.364 | 444.4958 | 422.3469 | -0.0001288963 | 0.0332424 | 0 | 0 | 0
13928 | 411158.2 | 2014-02-25 05:26 | 2611.184 | 7 | 60 | -2.500005 | 3.139169 | 132.2945 | 132.3849 | 444.4958 | 422.4124 | -0.0001933955 | 0.0332424 | 0 | 0 | 0
13929 | 411188.2 | 2014-02-25 05:27 | 2641.199 | 7 | 60 | -2.500186 | 3.135278 | 132.2945 | 132.4057 | 444.4958 | 422.4778 | -0.0001616841 | 0.0332424 | 0 | 0 | 0
13930 | 411218.2 | 2014-02-25 05:27 | 2671.214 | 7 | 60 | -2.499825 | 3.131386 | 132.2945 | 132.4265 | 444.4958 | 422.5431 | -0.0001293494 | 0.0332424 | 0 | 0 | 0
13931 | 411248.2 | 2014-02-25 05:28 | 2701.23 | 7 | 60 | -2.500005 | 3.127331 | 132.2945 | 132.4474 | 444.4958 | 422.6084 | -9.671816e-05 | 0.0332424 | 0 | 0 | 0
13932 | 411278.2 | 2014-02-25 05:28 | 2731.245 | 7 | 60 | -2.500005 | 3.122953 | 132.2945 | 132.4682 | 444.4958 | 422.6735 | -0.0001289437 | 0.0332424 | 0 | 0 | 0
13933 | 411308.2 | 2014-02-25 05:29 | 2761.26 | 7 | 60 | -2.499825 | 3.118088 | 132.2945 | 132.4891 | 444.4958 | 422.7385 | -0.0001611191 | 0.0332424 | 0 | 0 | 0
13934 | 411338.3 | 2014-02-25 05:29 | 2791.275 | 7 | 60 | -2.499644 | 3.112413 | 132.2945 | 132.5099 | 444.4958 | 422.8035 | -0.0001616736 | 0.0332424 | 0 | 0 | 0
13935 | 411368.3 | 2014-02-25 05:30 | 2821.291 | 7 | 60 | -2.500005 | 3.104305 | 132.2945 | 132.5308 | 444.4958 | 422.8683 | -0.000324343 | 0.0332424 | 0 | 0 | 0
13936 | 411398.3 | 2014-02-25 05:30 | 2851.305 | 7 | 60 | -2.500005 | 3.094089 | 132.2945 | 132.5516 | 444.4958 | 422.9328 | -0.0003545076 | 0.0332424 | 0 | 0 | 0
13937 | 411428.3 | 2014-02-25 05:31 | 2881.306 | 7 | 60 | -2.500005 | 3.080305 | 132.2945 | 132.5724 | 444.4958 | 422.9972 | -0.0004864813 | 0.0332424 | 0 | 0 | 0
13938 | 411458.3 | 2014-02-25 05:31 | 2911.32 | 7 | 60 | -2.499825 | 3.061818 | 132.2945 | 132.5933 | 444.4958 | 423.0612 | -0.0007134888 | 0.0332424 | 0 | 0 | 0
13939 | 411488.3 | 2014-02-25 05:32 | 2941.336 | 7 | 60 | -2.499825 | 3.037008 | 132.2945 | 132.6141 | 444.4958 | 423.1248 | -0.000902499 | 0.0332424 | 0 | 0 | 0
13940 | 411518.3 | 2014-02-25 05:32 | 2971.351 | 7 | 60 | -2.499825 | 3.0049 | 132.2945 | 132.635 | 444.4958 | 423.1877 | -0.001167571 | 0.0332424 | 0 | 0 | 0
13941 | 411548.3 | 2014-02-25 05:33 | 3001.366 | 7 | 60 | -2.499825 | 2.965332 | 132.2945 | 132.6558 | 444.4958 | 423.25 | -0.001418223 | 0.0332424 | 0 | 0 | 0
13942 | 411578.4 | 2014-02-25 05:33 | 3031.381 | 7 | 60 | -2.499825 | 2.917494 | 132.2945 | 132.6766 | 444.4958 | 423.3113 | -0.001708272 | 0.0332424 | 0 | 0 | 0
13943 | 411608.4 | 2014-02-25 05:34 | 3061.397 | 7 | 60 | -2.500005 | 2.858143 | 132.2945 | 132.6975 | 444.4958 | 423.3715 | -0.002191778 | 0.0332424 | 0 | 0 | 0
13944 | 411638.4 | 2014-02-25 05:34 | 3091.412 | 7 | 60 | -2.499825 | 2.781279 | 132.2945 | 132.7183 | 444.4958 | 423.4303 | -0.002877699 | 0.0332424 | 0 | 0 | 0
13945 | 411668.4 | 2014-02-25 05:35 | 3121.427 | 7 | 60 | -2.499825 | 2.67409 | 132.2945 | 132.7392 | 444.4958 | 423.4872 | -0.004189955 | 0.0332424 | 0 | 0 | 0
13946 | 411698.4 | 2014-02-25 05:35 | 3151.427 | 7 | 60 | -2.499825 | 2.492955 | 132.2945 | 132.76 | 444.4958 | 423.5413 | -0.007985941 | 0.0332424 | 0 | 0 | 0
13947 | 411728.4 | 2014-02-25 05:36 | 3181.442 | 7 | 60 | -2.499644 | 2.019767 | 132.2945 | 132.7809 | 444.4958 | 423.5892 | -0.02448595 | 0.0332424 | 0 | 0 | 0
13948 | 411729.2 | 2014-02-25 05:36 | 3182.192 | 7 | 60 | -2.500005 | 1.999821 | 132.2945 | 132.7814 | 444.4958 | 423.5903 | -0.02516736 | 0.0332424 | 0 | 0 | 0
13949 | 411729.2 | 2014-02-25 05:36 | 1.899712749e-06 | 8 | 60 | -3.960077e-05 | 2.039713 | 132.2945 | 132.7814 | 444.4958 | 423.5903 | 0 | 0.0332424 | 0 | 0 | 0
13950 | 411759.2 | 2014-02-25 05:36 | 30.01576 | 9 | 60 | 0 | 2.388685 | 132.2945 | 132.7814 | 444.4958 | 423.5903 | 0.004738023 | 0.04895699 | 0 | 0 | 0
13951 | 411789.2 | 2014-02-25 05:37 | 60.03052 | 9 | 60 | 0 | 2.482739 | 132.2945 | 132.7814 | 444.4958 | 423.5903 | 0.002481768 | 0.04895699 | 0 | 0 | 0
13952 | 411819.2 | 2014-02-25 05:37 | 90.04629 | 9 | 60 | 0 | 2.537387 | 132.2945 | 132.7814 | 444.4958 | 423.5903 | 0.001454856 | 0.04895699 | 0 | 0 | 0
13953 | 411849.2 | 2014-02-25 05:38 | 120.0145 | 9 | 60 | 0 | 2.571441 | 132.2945 | 132.7814 | 444.4958 | 423.5903 | 0.000905289 | 0.04895699 | 0 | 0 | 0
13954 | 411879.2 | 2014-02-25 05:38 | 30.01477 | 10 | 60 | 2.499746 | 2.866738 | 132.3154 | 132.7814 | 444.5535 | 423.5903 | 0.004931421 | 0.04895699 | 0 | 0 | 0
13955 | 411909.2 | 2014-02-25 05:39 | 60.03051 | 10 | 60 | 2.499746 | 2.974251 | 132.3362 | 132.7814 | 444.6145 | 423.5903 | 0.002877541 | 0.04895699 | 0 | 0 | 0
13956 | 411939.3 | 2014-02-25 05:39 | 90.04577 | 10 | 60 | 2.499746 | 3.045602 | 132.3571 | 132.7814 | 444.6772 | 423.5903 | 0.002069202 | 0.04895699 | 0 | 0 | 0
13957 | 411969.3 | 2014-02-25 05:40 | 120.0605 | 10 | 60 | 2.499565 | 3.098791 | 132.3779 | 132.7814 | 444.7412 | 423.5903 | 0.001551863 | 0.04895699 | 0 | 0 | 0
13958 | 411999.3 | 2014-02-25 05:40 | 150.0606 | 10 | 60 | 2.499565 | 3.141764 | 132.3987 | 132.7814 | 444.8063 | 423.5903 | 0.001167536 | 0.04895699 | 0 | 0 | 0
13959 | 412029.3 | 2014-02-25 05:41 | 180.0757 | 10 | 60 | 2.499384 | 3.177115 | 132.4196 | 132.7814 | 444.8721 | 423.5903 | 0.0009080887 | 0.04895699 | 0 | 0 | 0
13960 | 412059.3 | 2014-02-25 05:41 | 210.091 | 10 | 60 | 2.499565 | 3.207277 | 132.4404 | 132.7814 | 444.9387 | 423.5903 | 0.0008108139 | 0.04895699 | 0 | 0 | 0
13961 | 412089.3 | 2014-02-25 05:42 | 240.1062 | 10 | 60 | 2.499565 | 3.232899 | 132.4613 | 132.7814 | 445.0058 | 423.5903 | 0.0006486416 | 0.04895699 | 0 | 0 | 0
13962 | 412119.3 | 2014-02-25 05:42 | 270.1215 | 10 | 60 | 2.499565 | 3.254304 | 132.4821 | 132.7814 | 445.0734 | 423.5903 | 0.0005513668 | 0.04895699 | 0 | 0 | 0
13963 | 412149.3 | 2014-02-25 05:43 | 300.1367 | 10 | 60 | 2.499746 | 3.266629 | 132.5029 | 132.7814 | 445.1414 | 423.5903 | 0.0001945972 | 0.04895699 | 0 | 0 | 0
13964 | 412179.4 | 2014-02-25 05:43 | 330.1519 | 10 | 60 | 2.499565 | 3.271331 | 132.5238 | 132.7814 | 445.2095 | 423.5903 | 6.484985e-05 | 0.04895699 | 0 | 0 | 0
13965 | 412209.4 | 2014-02-25 05:44 | 360.1671 | 10 | 60 | 2.499746 | 3.274737 | 132.5446 | 132.7814 | 445.2777 | 423.5903 | 0.0001297474 | 0.04895699 | 0 | 0 | 0
13966 | 412239.4 | 2014-02-25 05:44 | 390.1819 | 10 | 60 | 2.499746 | 3.277656 | 132.5654 | 132.7814 | 445.346 | 423.5903 | 9.672026e-05 | 0.04895699 | 0 | 0 | 0
13967 | 412269.4 | 2014-02-25 05:45 | 420.1819 | 10 | 60 | 2.499565 | 3.280412 | 132.5863 | 132.7814 | 445.4143 | 423.5903 | 0.0001288976 | 0.04895699 | 0 | 0 | 0
13968 | 412299.4 | 2014-02-25 05:45 | 450.1972 | 10 | 60 | 2.499565 | 3.283493 | 132.6071 | 132.7814 | 445.4827 | 423.5903 | 9.667042e-05 | 0.04895699 | 0 | 0 | 0
13969 | 412329.4 | 2014-02-25 05:46 | 480.2119 | 10 | 60 | 2.499384 | 3.286899 | 132.628 | 132.7814 | 445.5511 | 423.5903 | 9.667132e-05 | 0.04895699 | 0 | 0 | 0
13970 | 412359.4 | 2014-02-25 05:46 | 510.2119 | 10 | 60 | 2.499565 | 3.290953 | 132.6488 | 132.7814 | 445.6197 | 423.5903 | 0.0001288964 | 0.04895699 | 0 | 0 | 0
13971 | 412389.4 | 2014-02-25 05:47 | 540.2271 | 10 | 60 | 2.499746 | 3.295331 | 132.6696 | 132.7814 | 445.6883 | 423.5903 | 0.0001288975 | 0.04895699 | 0 | 0 | 0
13972 | 412419.5 | 2014-02-25 05:47 | 570.242 | 10 | 60 | 2.499565 | 3.29971 | 132.6905 | 132.7814 | 445.757 | 423.5903 | 9.732245e-05 | 0.04895699 | 0 | 0 | 0
13973 | 412449.5 | 2014-02-25 05:48 | 600.2577 | 10 | 60 | 2.499565 | 3.304899 | 132.7113 | 132.7814 | 445.8258 | 423.5903 | 0.0001933856 | 0.04895699 | 0 | 0 | 0
13974 | 412479.5 | 2014-02-25 05:48 | 630.2725 | 10 | 60 | 2.499565 | 3.309601 | 132.7322 | 132.7814 | 445.8947 | 423.5903 | 0.0001288959 | 0.04895699 | 0 | 0 | 0
13975 | 412509.5 | 2014-02-25 05:49 | 660.2881 | 10 | 60 | 2.499565 | 3.314304 | 132.753 | 132.7814 | 445.9638 | 423.5903 | 0.0001289437 | 0.04895699 | 0 | 0 | 0
13976 | 412539.5 | 2014-02-25 05:49 | 690.3033 | 10 | 60 | 2.499746 | 3.318845 | 132.7738 | 132.7814 | 446.0329 | 423.5903 | 0.0001293444 | 0.04895699 | 0 | 0 | 0
13977 | 412569.5 | 2014-02-25 05:50 | 720.3185 | 10 | 60 | 2.499384 | 3.322899 | 132.7947 | 132.7814 | 446.1021 | 423.5903 | 0.0001297456 | 0.04895699 | 0 | 0 | 0
13978 | 412599.5 | 2014-02-25 05:50 | 750.3338 | 10 | 60 | 2.499565 | 3.326953 | 132.8155 | 132.7814 | 446.1714 | 423.5903 | 0.0001945932 | 0.04895699 | 0 | 0 | 0
13979 | 412629.6 | 2014-02-25 05:51 | 780.3485 | 10 | 60 | 2.499565 | 3.330358 | 132.8363 | 132.7814 | 446.2407 | 423.5903 | 0.0001289413 | 0.04895699 | 0 | 0 | 0
13980 | 412659.6 | 2014-02-25 05:51 | 810.3486 | 10 | 60 | 2.499565 | 3.333601 | 132.8572 | 132.7814 | 446.3102 | 423.5903 | 9.667131e-05 | 0.04895699 | 0 | 0 | 0
13981 | 412689.6 | 2014-02-25 05:52 | 840.3638 | 10 | 60 | 2.499565 | 3.336844 | 132.878 | 132.7814 | 446.3797 | 423.5903 | 0.0001288963 | 0.04895699 | 0 | 0 | 0
13982 | 412719.6 | 2014-02-25 05:52 | 870.3788 | 10 | 60 | 2.499384 | 3.339926 | 132.8989 | 132.7814 | 446.4492 | 423.5903 | 9.697736823e-05 | 0.04895699 | 0 | 0 | 0
13983 | 412749.6 | 2014-02-25 05:53 | 900.3942 | 10 | 60 | 2.499565 | 3.343169 | 132.9197 | 132.7814 | 446.5189 | 423.5903 | 9.667174e-05 | 0.04895699 | 0 | 0 | 0
13984 | 412779.6 | 2014-02-25 05:53 | 930.4092 | 10 | 60 | 2.499565 | 3.34625 | 132.9405 | 132.7814 | 446.5886 | 423.5903 | 9.697729e-05 | 0.04895699 | 0 | 0 | 0
13985 | 412809.6 | 2014-02-25 05:54 | 960.4243 | 10 | 60 | 2.499565 | 3.349007 | 132.9614 | 132.7814 | 446.6583 | 423.5903 | 9.671829e-05 | 0.04895699 | 0 | 0 | 0
13986 | 412839.6 | 2014-02-25 05:54 | 990.44 | 10 | 60 | 2.499565 | 3.351601 | 132.9822 | 132.7814 | 446.7282 | 423.5903 | 6.44477e-05 | 0.04895699 | 0 | 0 | 0
13987 | 412869.7 | 2014-02-25 05:55 | 1020.455 | 10 | 60 | 2.499384 | 3.353872 | 133.0031 | 132.7814 | 446.798 | 423.5903 | 6.489651e-05 | 0.04895699 | 0 | 0 | 0
13988 | 412899.7 | 2014-02-25 05:55 | 1050.455 | 10 | 60 | 2.499565 | 3.356142 | 133.0239 | 132.7814 | 446.8679 | 423.5903 | 3.23245e-05 | 0.04895699 | 0 | 0 | 0
13989 | 412929.7 | 2014-02-25 05:56 | 1080.47 | 10 | 60 | 2.499565 | 3.357925 | 133.0447 | 132.7814 | 446.9379 | 423.5903 | 6.464824e-05 | 0.04895699 | 0 | 0 | 0
13990 | 412959.7 | 2014-02-25 05:56 | 1110.485 | 10 | 60 | 2.499384 | 3.359385 | 133.0656 | 132.7814 | 447.0078 | 423.5903 | 6.464733e-05 | 0.04895699 | 0 | 0 | 0
13991 | 412989.7 | 2014-02-25 05:57 | 1140.5 | 10 | 60 | 2.499746 | 3.36052 | 133.0864 | 132.7814 | 447.0779 | 423.5903 | 0 | 0.04895699 | 0 | 0 | 0
13992 | 413019.7 | 2014-02-25 05:57 | 1170.515 | 10 | 60 | 2.499384 | 3.361331 | 133.1072 | 132.7814 | 447.1479 | 423.5903 | 3.222406e-05 | 0.04895699 | 0 | 0 | 0
13993 | 413049.7 | 2014-02-25 05:58 | 1200.531 | 10 | 60 | 2.499746 | 3.362142 | 133.1281 | 132.7814 | 447.218 | 423.5903 | 6.449471e-05 | 0.04895699 | 0 | 0 | 0
13994 | 413079.8 | 2014-02-25 05:58 | 1230.546 | 10 | 60 | 2.499746 | 3.362304 | 133.1489 | 132.7814 | 447.2881 | 423.5903 | 0 | 0.04895699 | 0 | 0 | 0
13995 | 413109.8 | 2014-02-25 05:59 | 1260.561 | 10 | 60 | 2.499565 | 3.36279 | 133.1698 | 132.7814 | 447.3581 | 423.5903 | 3.222365e-05 | 0.04895699 | 0 | 0 | 0
13996 | 413139.8 | 2014-02-25 05:59 | 1290.576 | 10 | 60 | 2.499746 | 3.363277 | 133.1906 | 132.7814 | 447.4282 | 423.5903 | 0 | 0.04895699 | 0 | 0 | 0
13997 | 413169.8 | 2014-02-25 06:00 | 1320.591 | 10 | 60 | 2.499565 | 3.363277 | 133.2115 | 132.7814 | 447.4983 | 423.5903 | 0 | 0.04895699 | 0 | 0 | 0
13998 | 413199.8 | 2014-02-25 06:00 | 1350.607 | 10 | 60 | 2.499746 | 3.363601 | 133.2323 | 132.7814 | 447.5684 | 423.5903 | -3.222377e-05 | 0.04895699 | 0 | 0 | 0
13999 | 413229.8 | 2014-02-25 06:01 | 1380.622 | 10 | 60 | 2.499746 | 3.36425 | 133.2531 | 132.7814 | 447.6385 | 423.5903 | 6.489721e-05 | 0.04895699 | 0 | 0 | 0
14000 | 413259.8 | 2014-02-25 06:01 | 1410.637 | 10 | 60 | 2.499565 | 3.364412 | 133.274 | 132.7814 | 447.7086 | 423.5903 | 0 | 0.04895699 | 0 | 0 | 0
14001 | 413289.9 | 2014-02-25 06:02 | 1440.653 | 10 | 60 | 2.499565 | 3.364574 | 133.2948 | 132.7814 | 447.7788 | 423.5903 | 0 | 0.04895699 | 0 | 0 | 0
14002 | 413319.9 | 2014-02-25 06:02 | 1470.668 | 10 | 60 | 2.499746 | 3.364898 | 133.3157 | 132.7814 | 447.8489 | 423.5903 | 0 | 0.04895699 | 0 | 0 | 0
14003 | 413349.9 | 2014-02-25 06:03 | 1500.683 | 10 | 60 | 2.499565 | 3.365385 | 133.3365 | 132.7814 | 447.919 | 423.5903 | 0 | 0.04895699 | 0 | 0 | 0
14004 | 413379.9 | 2014-02-25 06:03 | 1530.683 | 10 | 60 | 2.499565 | 3.365871 | 133.3573 | 132.7814 | 447.9891 | 423.5903 | 0 | 0.04895699 | 0 | 0 | 0
14005 | 413409.9 | 2014-02-25 06:04 | 1560.698 | 10 | 60 | 2.499565 | 3.366196 | 133.3782 | 132.7814 | 448.0593 | 423.5903 | 0 | 0.04895699 | 0 | 0 | 0
14006 | 413439.9 | 2014-02-25 06:04 | 1590.713 | 10 | 60 | 2.499565 | 3.366682 | 133.399 | 132.7814 | 448.1294 | 423.5903 | 0 | 0.04895699 | 0 | 0 | 0
14007 | 413469.9 | 2014-02-25 06:05 | 1620.728 | 10 | 60 | 2.499565 | 3.367331 | 133.4198 | 132.7814 | 448.1996 | 423.5903 | 0 | 0.04895699 | 0 | 0 | 0
14008 | 413500 | 2014-02-25 06:05 | 1650.744 | 10 | 60 | 2.499384 | 3.367817 | 133.4407 | 132.7814 | 448.2698 | 423.5903 | 0 | 0.04895699 | 0 | 0 | 0
14009 | 413530 | 2014-02-25 06:06 | 1680.758 | 10 | 60 | 2.499384 | 3.368466 | 133.4615 | 132.7814 | 448.3399 | 423.5903 | 6.489607e-05 | 0.04895699 | 0 | 0 | 0
14010 | 413560 | 2014-02-25 06:06 | 1710.774 | 10 | 60 | 2.499384 | 3.369115 | 133.4824 | 132.7814 | 448.4102 | 423.5903 | 0 | 0.04895699 | 0 | 0 | 0
14011 | 413590 | 2014-02-25 06:07 | 1740.789 | 10 | 60 | 2.499565 | 3.369763 | 133.5032 | 132.7814 | 448.4804 | 423.5903 | 3.22243e-05 | 0.04895699 | 0 | 0 | 0
14012 | 413620 | 2014-02-25 06:07 | 1770.789 | 10 | 60 | 2.499565 | 3.370412 | 133.524 | 132.7814 | 448.5506 | 423.5903 | 3.222337e-05 | 0.04895699 | 0 | 0 | 0
14013 | 413650 | 2014-02-25 06:08 | 1800.804 | 10 | 60 | 2.499565 | 3.371223 | 133.5449 | 132.7814 | 448.6208 | 423.5903 | 3.232251e-05 | 0.04895699 | 0 | 0 | 0
14014 | 413680 | 2014-02-25 06:08 | 1830.819 | 10 | 60 | 2.499565 | 3.371871 | 133.5657 | 132.7814 | 448.6911 | 423.5903 | 0 | 0.04895699 | 0 | 0 | 0
14015 | 413710 | 2014-02-25 06:09 | 1860.834 | 10 | 60 | 2.499746 | 3.372844 | 133.5866 | 132.7814 | 448.7614 | 423.5903 | 6.449677e-05 | 0.04895699 | 0 | 0 | 0
14016 | 413740.1 | 2014-02-25 06:09 | 1890.849 | 10 | 60 | 2.499746 | 3.373493 | 133.6074 | 132.7814 | 448.8316 | 423.5903 | 3.222396e-05 | 0.04895699 | 0 | 0 | 0
14017 | 413770.1 | 2014-02-25 06:10 | 1920.849 | 10 | 60 | 2.499565 | 3.374304 | 133.6282 | 132.7814 | 448.9019 | 423.5903 | 3.222411e-05 | 0.04895699 | 0 | 0 | 0
14018 | 413800.1 | 2014-02-25 06:10 | 1950.864 | 10 | 60 | 2.499384 | 3.375277 | 133.6491 | 132.7814 | 448.9723 | 423.5903 | 3.232471e-05 | 0.04895699 | 0 | 0 | 0
14019 | 413830.1 | 2014-02-25 06:11 | 1980.879 | 10 | 60 | 2.499384 | 3.37625 | 133.6699 | 132.7814 | 449.0426 | 423.5903 | 3.22232e-05 | 0.04895699 | 0 | 0 | 0
14020 | 413860.1 | 2014-02-25 06:11 | 2010.879 | 10 | 60 | 2.499565 | 3.377223 | 133.6907 | 132.7814 | 449.113 | 423.5903 | 3.232304e-05 | 0.04895699 | 0 | 0 | 0
14021 | 413890.1 | 2014-02-25 06:12 | 2040.895 | 10 | 60 | 2.499384 | 3.378196 | 133.7116 | 132.7814 | 449.1834 | 423.5903 | 3.242456e-05 | 0.04895699 | 0 | 0 | 0
14022 | 413920.1 | 2014-02-25 06:12 | 2070.91 | 10 | 60 | 2.499565 | 3.379493 | 133.7324 | 132.7814 | 449.2538 | 423.5903 | 6.464788e-05 | 0.04895699 | 0 | 0 | 0
14023 | 413950.1 | 2014-02-25 06:13 | 2100.925 | 10 | 60 | 2.499565 | 3.380628 | 133.7533 | 132.7814 | 449.3242 | 423.5903 | 6.484582e-05 | 0.04895699 | 0 | 0 | 0
14024 | 413980.2 | 2014-02-25 06:13 | 2130.94 | 10 | 60 | 2.499565 | 3.381925 | 133.7741 | 132.7814 | 449.3946 | 423.5903 | 6.445338e-05 | 0.04895699 | 0 | 0 | 0
14025 | 414010.2 | 2014-02-25 06:14 | 2160.955 | 10 | 60 | 2.499746 | 3.383223 | 133.7949 | 132.7814 | 449.4652 | 423.5903 | 6.449624e-05 | 0.04895699 | 0 | 0 | 0
14026 | 414040.2 | 2014-02-25 06:14 | 2190.97 | 10 | 60 | 2.499565 | 3.384844 | 133.8158 | 132.7814 | 449.5357 | 423.5903 | 3.222398e-05 | 0.04895699 | 0 | 0 | 0
14027 | 414070.2 | 2014-02-25 06:15 | 2220.986 | 10 | 60 | 2.499565 | 3.386466 | 133.8366 | 132.7814 | 449.6063 | 423.5903 | 3.232521e-05 | 0.04895699 | 0 | 0 | 0
14028 | 414100.2 | 2014-02-25 06:15 | 2251.001 | 10 | 60 | 2.499565 | 3.388412 | 133.8575 | 132.7814 | 449.6769 | 423.5903 | 6.449527e-05 | 0.04895699 | 0 | 0 | 0
14029 | 414130.2 | 2014-02-25 06:16 | 2281.016 | 10 | 60 | 2.499565 | 3.39052 | 133.8783 | 132.7814 | 449.7475 | 423.5903 | 9.672056e-05 | 0.04895699 | 0 | 0 | 0
14030 | 414160.2 | 2014-02-25 06:16 | 2311.032 | 10 | 60 | 2.499384 | 3.392628 | 133.8991 | 132.7814 | 449.8182 | 423.5903 | 6.469172e-05 | 0.04895699 | 0 | 0 | 0
14031 | 414190.3 | 2014-02-25 06:17 | 2341.046 | 10 | 60 | 2.499565 | 3.395061 | 133.92 | 132.7814 | 449.8889 | 423.5903 | 9.667107e-05 | 0.04895699 | 0 | 0 | 0
14032 | 414220.3 | 2014-02-25 06:17 | 2371.046 | 10 | 60 | 2.499746 | 3.397493 | 133.9408 | 132.7814 | 449.9596 | 423.5903 | 9.667213e-05 | 0.04895699 | 0 | 0 | 0
14033 | 414250.3 | 2014-02-25 06:18 | 2401.061 | 10 | 60 | 2.499565 | 3.399763 | 133.9617 | 132.7814 | 450.0305 | 423.5903 | 9.702357e-05 | 0.04895699 | 0 | 0 | 0
14034 | 414280.3 | 2014-02-25 06:18 | 2431.077 | 10 | 60 | 2.499565 | 3.402196 | 133.9825 | 132.7814 | 450.1013 | 423.5903 | 9.672144e-05 | 0.04895699 | 0 | 0 | 0
14035 | 414310.3 | 2014-02-25 06:19 | 2461.092 | 10 | 60 | 2.499565 | 3.403817 | 134.0033 | 132.7814 | 450.1722 | 423.5903 | 3.222376e-05 | 0.04895699 | 0 | 0 | 0
14036 | 414340.3 | 2014-02-25 06:19 | 2491.107 | 10 | 60 | 2.499565 | 3.405925 | 134.0242 | 132.7814 | 450.2432 | 423.5903 | 3.222354e-05 | 0.04895699 | 0 | 0 | 0
14037 | 414370.3 | 2014-02-25 06:20 | 2521.122 | 10 | 60 | 2.499565 | 3.408034 | 134.045 | 132.7814 | 450.3142 | 423.5903 | 9.671831e-05 | 0.04895699 | 0 | 0 | 0
14038 | 414400.3 | 2014-02-25 06:20 | 2551.138 | 10 | 60 | 2.499384 | 3.409817 | 134.0659 | 132.7814 | 450.3853 | 423.5903 | 6.444869e-05 | 0.04895699 | 0 | 0 | 0
14039 | 414430.4 | 2014-02-25 06:21 | 2581.153 | 10 | 60 | 2.499384 | 3.411439 | 134.0867 | 132.7814 | 450.4563 | 423.5903 | 3.222418e-05 | 0.04895699 | 0 | 0 | 0
14040 | 414460.4 | 2014-02-25 06:21 | 2611.168 | 10 | 60 | 2.499565 | 3.413547 | 134.1075 | 132.7814 | 450.5275 | 423.5903 | 6.469491e-05 | 0.04895699 | 0 | 0 | 0
14041 | 414490.4 | 2014-02-25 06:22 | 2641.183 | 10 | 60 | 2.499746 | 3.415331 | 134.1284 | 132.7814 | 450.5986 | 423.5903 | 3.237119e-05 | 0.04895699 | 0 | 0 | 0
14042 | 414520.4 | 2014-02-25 06:22 | 2671.198 | 10 | 60 | 2.499565 | 3.417439 | 134.1492 | 132.7814 | 450.6698 | 423.5903 | 6.449834e-05 | 0.04895699 | 0 | 0 | 0
14043 | 414550.4 | 2014-02-25 06:23 | 2701.214 | 10 | 60 | 2.499565 | 3.419871 | 134.1701 | 132.7814 | 450.7411 | 423.5903 | 9.702452e-05 | 0.04895699 | 0 | 0 | 0
14044 | 414580.4 | 2014-02-25 06:23 | 2731.229 | 10 | 60 | 2.499565 | 3.422304 | 134.1909 | 132.7814 | 450.8124 | 423.5903 | 9.727136e-05 | 0.04895699 | 0 | 0 | 0
14045 | 414610.5 | 2014-02-25 06:24 | 2761.244 | 10 | 60 | 2.499565 | 3.425061 | 134.2117 | 132.7814 | 450.8837 | 423.5903 | 0.0001289417 | 0.04895699 | 0 | 0 | 0
14046 | 414640.5 | 2014-02-25 06:24 | 2791.244 | 10 | 60 | 2.499565 | 3.428142 | 134.2326 | 132.7814 | 450.9551 | 423.5903 | 9.671883e-05 | 0.04895699 | 0 | 0 | 0
14047 | 414670.5 | 2014-02-25 06:25 | 2821.259 | 10 | 60 | 2.499746 | 3.431709 | 134.2534 | 132.7814 | 451.0266 | 423.5903 | 0.0001292924 | 0.04895699 | 0 | 0 | 0
14048 | 414700.5 | 2014-02-25 06:25 | 2851.274 | 10 | 60 | 2.499384 | 3.435763 | 134.2742 | 132.7814 | 451.0981 | 423.5903 | 0.000129345 | 0.04895699 | 0 | 0 | 0
14049 | 414730.5 | 2014-02-25 06:26 | 2881.29 | 10 | 60 | 2.499565 | 3.44079 | 134.2951 | 132.7814 | 451.1698 | 423.5903 | 0.0001933925 | 0.04895699 | 0 | 0 | 0
14050 | 414760.5 | 2014-02-25 06:26 | 2911.305 | 10 | 60 | 2.499746 | 3.447114 | 134.3159 | 132.7814 | 451.2416 | 423.5903 | 0.0002263201 | 0.04895699 | 0 | 0 | 0
14051 | 414790.5 | 2014-02-25 06:27 | 2941.32 | 10 | 60 | 2.499565 | 3.45506 | 134.3368 | 132.7814 | 451.3135 | 423.5903 | 0.0002910123 | 0.04895699 | 0 | 0 | 0
14052 | 414820.5 | 2014-02-25 06:27 | 2971.335 | 10 | 60 | 2.499746 | 3.465763 | 134.3576 | 132.7814 | 451.3856 | 423.5903 | 0.0004512357 | 0.04895699 | 0 | 0 | 0
14053 | 414850.6 | 2014-02-25 06:28 | 3001.35 | 10 | 60 | 2.499384 | 3.481331 | 134.3784 | 132.7814 | 451.4579 | 423.5903 | 0.0006143043 | 0.04895699 | 0 | 0 | 0
14054 | 414880.6 | 2014-02-25 06:28 | 3031.365 | 10 | 60 | 2.499565 | 3.50679 | 134.3993 | 132.7814 | 451.5307 | 423.5903 | 0.001063635 | 0.04895699 | 0 | 0 | 0
14055 | 414910.6 | 2014-02-25 06:29 | 3061.365 | 10 | 60 | 2.499746 | 3.554628 | 134.4201 | 132.7814 | 451.6042 | 423.5903 | 0.002166229 | 0.04895699 | 0 | 0 | 0
14056 | 414940.6 | 2014-02-25 06:29 | 3091.38 | 10 | 60 | 2.499565 | 3.660357 | 134.441 | 132.7814 | 451.6793 | 423.5903 | 0.004752879 | 0.04895699 | 0 | 0 | 0
14057 | 414970.6 | 2014-02-25 06:30 | 3121.396 | 10 | 60 | 2.499565 | 3.861275 | 134.4618 | 132.7814 | 451.7575 | 423.5903 | 0.007037831 | 0.04895699 | 0 | 0 | 0
14058 | 414996.9 | 2014-02-25 06:30 | 3147.739 | 10 | 60 | 2.499565 | 4.10014 | 134.4801 | 132.7814 | 451.8302 | 423.5903 | 0.008497238 | 0.04895699 | 0 | 0 | 0
14059 | 415027 | 2014-02-25 06:31 | 30.01516 | 11 | 60 | 0.6088268 | 4.099653 | 134.4884 | 132.7814 | 451.8641 | 423.5903 | 0 | 0.04895699 | 0 | 0 | 0
14060 | 415057 | 2014-02-25 06:31 | 60.03047 | 11 | 60 | 0.3656416 | 4.099653 | 134.4923 | 132.7814 | 451.8802 | 423.5903 | 0 | 0.04895699 | 0 | 0 | 0
14061 | 415087 | 2014-02-25 06:32 | 90.04537 | 11 | 60 | 0.2510952 | 4.099653 | 134.4948 | 132.7814 | 451.8905 | 423.5903 | -3.242493e-05 | 0.04895699 | 0 | 0 | 0
14062 | 415117 | 2014-02-25 06:32 | 120.061 | 11 | 60 | 0.1858724 | 4.099653 | 134.4966 | 132.7814 | 451.8979 | 423.5903 | 0 | 0.04895699 | 0 | 0 | 0
14063 | 415147 | 2014-02-25 06:33 | 150.0761 | 11 | 60 | 0.1441371 | 4.099329 | 134.498 | 132.7814 | 451.9035 | 423.5903 | -6.484985e-05 | 0.04895699 | 0 | 0 | 0
14064 | 415177 | 2014-02-25 06:33 | 180.0913 | 11 | 60 | 0.1159522 | 4.099653 | 134.499 | 132.7814 | 451.9079 | 423.5903 | 0 | 0.04895699 | 0 | 0 | 0
14065 | 415207.1 | 2014-02-25 06:34 | 210.1065 | 11 | 60 | 0.09607819 | 4.099653 | 134.4999 | 132.7814 | 451.9115 | 423.5903 | 3.242493e-05 | 0.04895699 | 0 | 0 | 0
14066 | 415237.1 | 2014-02-25 06:34 | 240.1218 | 11 | 60 | 0.08144371 | 4.099653 | 134.5007 | 132.7814 | 451.9145 | 423.5903 | 6.484268e-05 | 0.04895699 | 0 | 0 | 0
14067 | 415239 | 2014-02-25 06:34 | 242.028 | 11 | 60 | 0.07999833 | 4.099491 | 134.5007 | 132.7814 | 451.9147 | 423.5903 | -3.222364e-05 | 0.04895699 | 0 | 0 | 0
14068 | 415269 | 2014-02-25 06:35 | 30.0154 | 4 | 61 | 0 | 4.080356 | 134.5007 | 132.7814 | 451.9147 | 423.5903 | -0.0005172755 | 0.04895699 | 0 | 0 | 0
14069 | 415299 | 2014-02-25 06:35 | 60.03063 | 4 | 61 | 0 | 4.067545 | 134.5007 | 132.7814 | 451.9147 | 423.5903 | -0.0003556618 | 0.04895699 | 0 | 0 | 0
14070 | 415329.1 | 2014-02-25 06:36 | 90.04587 | 4 | 61 | 0 | 4.057329 | 134.5007 | 132.7814 | 451.9147 | 423.5903 | -0.0002901093 | 0.04895699 | 0 | 0 | 0
14071 | 415359 | 2014-02-25 06:36 | 120.0143 | 4 | 61 | 0 | 4.048734 | 134.5007 | 132.7814 | 451.9147 | 423.5903 | -0.0002901084 | 0.04895699 | 0 | 0 | 0
14072 | 415359 | 2014-02-25 06:36 | 0.01545015 | 5 | 61 | 0.0005024169 | 4.048734 | 134.5007 | 132.7814 | 451.9147 | 423.5903 | 0 | 0.0332424 | 0 | 0 | 0
14073 | 415389.1 | 2014-02-25 06:37 | 30.01535 | 6 | 61 | 0 | 4.041437 | 134.5007 | 132.7814 | 451.9147 | 423.5903 | -0.0002577899 | 0.0332424 | 0 | 0 | 0
14074 | 415419.1 | 2014-02-25 06:37 | 60.01434 | 6 | 61 | 0 | 4.035275 | 134.5007 | 132.7814 | 451.9147 | 423.5903 | -0.0001933436 | 0.0332424 | 0 | 0 | 0
14075 | 415449.1 | 2014-02-25 06:38 | 30.01516 | 7 | 61 | -2.499825 | 3.532087 | 134.5007 | 132.8022 | 451.9147 | 423.6678 | -0.009117711 | 0.0332424 | 0 | 0 | 0
14076 | 415479.1 | 2014-02-25 06:38 | 60.02996 | 7 | 61 | -2.499644 | 3.368466 | 134.5007 | 132.8231 | 451.9147 | 423.7394 | -0.003223081 | 0.0332424 | 0 | 0 | 0
14077 | 415509.1 | 2014-02-25 06:39 | 90.03007 | 7 | 61 | -2.499825 | 3.31025 | 134.5007 | 132.8439 | 451.9147 | 423.8089 | -0.001257024 | 0.0332424 | 0 | 0 | 0
14078 | 415539.1 | 2014-02-25 06:39 | 120.0453 | 7 | 61 | -2.499825 | 3.287709 | 134.5007 | 132.8647 | 451.9147 | 423.8776 | -0.0005157214 | 0.0332424 | 0 | 0 | 0
14079 | 415569.1 | 2014-02-25 06:40 | 150.0605 | 7 | 61 | -2.499825 | 3.279115 | 134.5007 | 132.8856 | 451.9147 | 423.946 | -0.0002263183 | 0.0332424 | 0 | 0 | 0
14080 | 415599.1 | 2014-02-25 06:40 | 180.0752 | 7 | 61 | -2.500005 | 3.275548 | 134.5007 | 132.9064 | 451.9147 | 424.0143 | -0.0001292995 | 0.0332424 | 0 | 0 | 0
14081 | 415629.2 | 2014-02-25 06:41 | 210.091 | 7 | 61 | -2.500005 | 3.273602 | 134.5007 | 132.9273 | 451.9147 | 424.0826 | -3.222391e-05 | 0.0332424 | 0 | 0 | 0
14082 | 415659.2 | 2014-02-25 06:41 | 240.1057 | 7 | 61 | -2.499825 | 3.271818 | 134.5007 | 132.9481 | 451.9147 | 424.1508 | -3.232425e-05 | 0.0332424 | 0 | 0 | 0
14083 | 415689.2 | 2014-02-25 06:42 | 270.1214 | 7 | 61 | -2.499825 | 3.270358 | 134.5007 | 132.969 | 451.9147 | 424.219 | -6.444885e-05 | 0.0332424 | 0 | 0 | 0
14084 | 415719.2 | 2014-02-25 06:42 | 300.1361 | 7 | 61 | -2.500005 | 3.268899 | 134.5007 | 132.9898 | 451.9147 | 424.2871 | -9.671954e-05 | 0.0332424 | 0 | 0 | 0
14085 | 415749.2 | 2014-02-25 06:43 | 330.1519 | 7 | 61 | -2.499825 | 3.267926 | 134.5007 | 133.0106 | 451.9147 | 424.3553 | -6.449558e-05 | 0.0332424 | 0 | 0 | 0
14086 | 415779.2 | 2014-02-25 06:43 | 360.1671 | 7 | 61 | -2.500005 | 3.266629 | 134.5007 | 133.0315 | 451.9147 | 424.4234 | -3.222417e-05 | 0.0332424 | 0 | 0 | 0
14087 | 415809.3 | 2014-02-25 06:44 | 390.1822 | 7 | 61 | -2.499825 | 3.265169 | 134.5007 | 133.0523 | 451.9147 | 424.4914 | -6.465016e-05 | 0.0332424 | 0 | 0 | 0
14088 | 415839.3 | 2014-02-25 06:44 | 420.1976 | 7 | 61 | -2.499825 | 3.264034 | 134.5007 | 133.0732 | 451.9147 | 424.5595 | -6.449516e-05 | 0.0332424 | 0 | 0 | 0
14089 | 415869.3 | 2014-02-25 06:45 | 450.2122 | 7 | 61 | -2.500005 | 3.262574 | 134.5007 | 133.094 | 451.9147 | 424.6275 | -6.484239e-05 | 0.0332424 | 0 | 0 | 0
14090 | 415899.3 | 2014-02-25 06:45 | 480.2123 | 7 | 61 | -2.499825 | 3.261439 | 134.5007 | 133.1148 | 451.9147 | 424.6955 | -3.232495e-05 | 0.0332424 | 0 | 0 | 0
14091 | 415929.3 | 2014-02-25 06:46 | 510.2273 | 7 | 61 | -2.499825 | 3.260142 | 134.5007 | 133.1357 | 451.9147 | 424.7634 | -3.23267e-05 | 0.0332424 | 0 | 0 | 0
14092 | 415959.3 | 2014-02-25 06:46 | 540.2427 | 7 | 61 | -2.499825 | 3.258682 | 134.5007 | 133.1565 | 451.9147 | 424.8314 | -3.222426e-05 | 0.0332424 | 0 | 0 | 0
14093 | 415989.3 | 2014-02-25 06:47 | 570.2575 | 7 | 61 | -2.499644 | 3.257385 | 134.5007 | 133.1774 | 451.9147 | 424.8992 | 0 | 0.0332424 | 0 | 0 | 0
14094 | 416019.3 | 2014-02-25 06:47 | 600.2732 | 7 | 61 | -2.499825 | 3.255601 | 134.5007 | 133.1982 | 451.9147 | 424.9671 | -9.701992e-05 | 0.0332424 | 0 | 0 | 0
14095 | 416049.4 | 2014-02-25 06:48 | 630.2884 | 7 | 61 | -2.499825 | 3.254142 | 134.5007 | 133.2191 | 451.9147 | 425.035 | -6.464894e-05 | 0.0332424 | 0 | 0 | 0
14096 | 416079.4 | 2014-02-25 06:48 | 660.3038 | 7 | 61 | -2.499825 | 3.252683 | 134.5007 | 133.2399 | 451.9147 | 425.1028 | -6.444791e-05 | 0.0332424 | 0 | 0 | 0
14097 | 416109.4 | 2014-02-25 06:49 | 690.3185 | 7 | 61 | -2.500005 | 3.251061 | 134.5007 | 133.2607 | 451.9147 | 425.1705 | -6.444842e-05 | 0.0332424 | 0 | 0 | 0
14098 | 416139.4 | 2014-02-25 06:49 | 720.3341 | 7 | 61 | -2.499825 | 3.249764 | 134.5007 | 133.2816 | 451.9147 | 425.2383 | -6.464294e-05 | 0.0332424 | 0 | 0 | 0
14099 | 416169.4 | 2014-02-25 06:50 | 750.3493 | 7 | 61 | -2.500005 | 3.247818 | 134.5007 | 133.3024 | 451.9147 | 425.306 | -9.696421e-05 | 0.0332424 | 0 | 0 | 0
14100 | 416199.4 | 2014-02-25 06:50 | 780.3647 | 7 | 61 | -2.500005 | 3.246358 | 134.5007 | 133.3233 | 451.9147 | 425.3737 | -6.484985e-05 | 0.0332424 | 0 | 0 | 0
14101 | 416229.5 | 2014-02-25 06:51 | 810.3796 | 7 | 61 | -2.499825 | 3.245061 | 134.5007 | 133.3441 | 451.9147 | 425.4414 | -3.242493e-05 | 0.0332424 | 0 | 0 | 0
14102 | 416259.5 | 2014-02-25 06:51 | 840.395 | 7 | 61 | -2.499644 | 3.243602 | 134.5007 | 133.365 | 451.9147 | 425.509 | -6.484985e-05 | 0.0332424 | 0 | 0 | 0
14103 | 416289.5 | 2014-02-25 06:52 | 870.4098 | 7 | 61 | -2.499825 | 3.242304 | 134.5007 | 133.3858 | 451.9147 | 425.5765 | -3.242493e-05 | 0.0332424 | 0 | 0 | 0
14104 | 416319.5 | 2014-02-25 06:52 | 900.4254 | 7 | 61 | -2.499825 | 3.240845 | 134.5007 | 133.4066 | 451.9147 | 425.6441 | -6.489754e-05 | 0.0332424 | 0 | 0 | 0
14105 | 416349.5 | 2014-02-25 06:53 | 930.4407 | 7 | 61 | -2.499825 | 3.23971 | 134.5007 | 133.4275 | 451.9147 | 425.7117 | 0 | 0.0332424 | 0 | 0 | 0
14106 | 416379.5 | 2014-02-25 06:53 | 960.4558 | 7 | 61 | -2.499644 | 3.238412 | 134.5007 | 133.4483 | 451.9147 | 425.7792 | -3.242493e-05 | 0.0332424 | 0 | 0 | 0
14107 | 416409.5 | 2014-02-25 06:54 | 990.4711 | 7 | 61 | -2.499644 | 3.237439 | 134.5007 | 133.4692 | 451.9147 | 425.8467 | 0 | 0.0332424 | 0 | 0 | 0
14108 | 416439.6 | 2014-02-25 06:54 | 1020.486 | 7 | 61 | -2.499825 | 3.236304 | 134.5007 | 133.49 | 451.9147 | 425.9141 | -3.232325e-05 | 0.0332424 | 0 | 0 | 0
14109 | 416469.6 | 2014-02-25 06:55 | 1050.502 | 7 | 61 | -2.500005 | 3.235169 | 134.5007 | 133.5109 | 451.9147 | 425.9816 | -6.444476e-05 | 0.0332424 | 0 | 0 | 0
14110 | 416499.6 | 2014-02-25 06:55 | 1080.516 | 7 | 61 | -2.499825 | 3.234196 | 134.5007 | 133.5317 | 451.9147 | 426.0489 | -3.222292e-05 | 0.0332424 | 0 | 0 | 0
14111 | 416529.6 | 2014-02-25 06:56 | 1110.516 | 7 | 61 | -2.499825 | 3.233223 | 134.5007 | 133.5525 | 451.9147 | 426.1163 | -6.465129e-05 | 0.0332424 | 0 | 0 | 0
14112 | 416559.6 | 2014-02-25 06:56 | 1140.532 | 7 | 61 | -2.499825 | 3.232412 | 134.5007 | 133.5734 | 451.9147 | 426.1837 | -3.242391e-05 | 0.0332424 | 0 | 0 | 0
14113 | 416589.6 | 2014-02-25 06:57 | 1170.546 | 7 | 61 | -2.499644 | 3.231601 | 134.5007 | 133.5942 | 451.9147 | 426.2511 | -3.227088e-05 | 0.0332424 | 0 | 0 | 0
14114 | 416619.6 | 2014-02-25 06:57 | 1200.562 | 7 | 61 | -2.500005 | 3.230791 | 134.5007 | 133.6151 | 451.9147 | 426.3184 | 0 | 0.0332424 | 0 | 0 | 0
14115 | 416649.6 | 2014-02-25 06:58 | 1230.577 | 7 | 61 | -2.500005 | 3.22998 | 134.5007 | 133.6359 | 451.9147 | 426.3857 | -3.222367e-05 | 0.0332424 | 0 | 0 | 0
14116 | 416679.7 | 2014-02-25 06:58 | 1260.593 | 7 | 61 | -2.499644 | 3.229331 | 134.5007 | 133.6567 | 451.9147 | 426.4531 | 0 | 0.0332424 | 0 | 0 | 0
14117 | 416709.7 | 2014-02-25 06:59 | 1290.607 | 7 | 61 | -2.499825 | 3.228358 | 134.5007 | 133.6776 | 451.9147 | 426.5203 | -3.222392e-05 | 0.0332424 | 0 | 0 | 0
14118 | 416739.7 | 2014-02-25 06:59 | 1320.623 | 7 | 61 | -2.499644 | 3.22771 | 134.5007 | 133.6984 | 451.9147 | 426.5877 | 0 | 0.0332424 | 0 | 0 | 0
14119 | 416769.7 | 2014-02-25 07:00 | 1350.638 | 7 | 61 | -2.499644 | 3.226899 | 134.5007 | 133.7193 | 451.9147 | 426.6549 | 0 | 0.0332424 | 0 | 0 | 0
14120 | 416799.7 | 2014-02-25 07:00 | 1380.653 | 7 | 61 | -2.499825 | 3.225926 | 134.5007 | 133.7401 | 451.9147 | 426.7221 | -3.222406e-05 | 0.0332424 | 0 | 0 | 0
14121 | 416829.7 | 2014-02-25 07:01 | 1410.669 | 7 | 61 | -2.499825 | 3.225277 | 134.5007 | 133.761 | 451.9147 | 426.7894 | 3.242402e-05 | 0.0332424 | 0 | 0 | 0
14122 | 416859.8 | 2014-02-25 07:01 | 1440.684 | 7 | 61 | -2.499825 | 3.224142 | 134.5007 | 133.7818 | 451.9147 | 426.8566 | -3.222393e-05 | 0.0332424 | 0 | 0 | 0
14123 | 416889.8 | 2014-02-25 07:02 | 1470.699 | 7 | 61 | -2.499825 | 3.223331 | 134.5007 | 133.8026 | 451.9147 | 426.9238 | 0 | 0.0332424 | 0 | 0 | 0
14124 | 416919.8 | 2014-02-25 07:02 | 1500.714 | 7 | 61 | -2.499825 | 3.222196 | 134.5007 | 133.8235 | 451.9147 | 426.991 | -3.227166e-05 | 0.0332424 | 0 | 0 | 0
14125 | 416949.8 | 2014-02-25 07:03 | 1530.73 | 7 | 61 | -2.500005 | 3.221223 | 134.5007 | 133.8443 | 451.9147 | 427.0581 | -6.469718e-05 | 0.0332424 | 0 | 0 | 0
14126 | 416979.8 | 2014-02-25 07:03 | 1560.745 | 7 | 61 | -2.499825 | 3.220412 | 134.5007 | 133.8652 | 451.9147 | 427.1252 | 0 | 0.0332424 | 0 | 0 | 0
14127 | 417009.8 | 2014-02-25 07:04 | 1590.76 | 7 | 61 | -2.500005 | 3.219277 | 134.5007 | 133.886 | 451.9147 | 427.1924 | -6.445039e-05 | 0.0332424 | 0 | 0 | 0
14128 | 417039.8 | 2014-02-25 07:04 | 1620.775 | 7 | 61 | -2.500005 | 3.21798 | 134.5007 | 133.9068 | 451.9147 | 427.2594 | -6.449555e-05 | 0.0332424 | 0 | 0 | 0
14129 | 417069.8 | 2014-02-25 07:05 | 1650.775 | 7 | 61 | -2.500186 | 3.216845 | 134.5007 | 133.9277 | 451.9147 | 427.3265 | -3.222423e-05 | 0.0332424 | 0 | 0 | 0
14130 | 417099.9 | 2014-02-25 07:05 | 1680.79 | 7 | 61 | -2.499825 | 3.21571 | 134.5007 | 133.9485 | 451.9147 | 427.3935 | -3.22245e-05 | 0.0332424 | 0 | 0 | 0
14131 | 417129.9 | 2014-02-25 07:06 | 1710.805 | 7 | 61 | -2.499644 | 3.214412 | 134.5007 | 133.9694 | 451.9147 | 427.4605 | -6.444827e-05 | 0.0332424 | 0 | 0 | 0
14132 | 417159.9 | 2014-02-25 07:06 | 1740.82 | 7 | 61 | -2.499825 | 3.213115 | 134.5007 | 133.9902 | 451.9147 | 427.5275 | -6.44479e-05 | 0.0332424 | 0 | 0 | 0
14133 | 417189.9 | 2014-02-25 07:07 | 1770.836 | 7 | 61 | -2.500005 | 3.211656 | 134.5007 | 134.0111 | 451.9147 | 427.5945 | -3.222501e-05 | 0.0332424 | 0 | 0 | 0
14134 | 417219.9 | 2014-02-25 07:07 | 1800.851 | 7 | 61 | -2.499825 | 3.210358 | 134.5007 | 134.0319 | 451.9147 | 427.6614 | -3.222374e-05 | 0.0332424 | 0 | 0 | 0
14135 | 417249.9 | 2014-02-25 07:08 | 1830.866 | 7 | 61 | -2.499644 | 3.208899 | 134.5007 | 134.0527 | 451.9147 | 427.7283 | -3.22237e-05 | 0.0332424 | 0 | 0 | 0
14136 | 417280 | 2014-02-25 07:08 | 1860.881 | 7 | 61 | -2.500005 | 3.207115 | 134.5007 | 134.0736 | 451.9147 | 427.7952 | -3.222387e-05 | 0.0332424 | 0 | 0 | 0
14137 | 417310 | 2014-02-25 07:09 | 1890.897 | 7 | 61 | -2.499644 | 3.205493 | 134.5007 | 134.0944 | 451.9147 | 427.862 | -3.237248e-05 | 0.0332424 | 0 | 0 | 0
14138 | 417340 | 2014-02-25 07:09 | 1920.911 | 7 | 61 | -2.499825 | 3.203872 | 134.5007 | 134.1153 | 451.9147 | 427.9287 | -6.464904e-05 | 0.0332424 | 0 | 0 | 0
14139 | 417370 | 2014-02-25 07:10 | 1950.911 | 7 | 61 | -2.499825 | 3.202088 | 134.5007 | 134.1361 | 451.9147 | 427.9955 | -6.444808e-05 | 0.0332424 | 0 | 0 | 0
14140 | 417400 | 2014-02-25 07:10 | 1980.926 | 7 | 61 | -2.499825 | 3.200304 | 134.5007 | 134.1569 | 451.9147 | 428.0622 | 0 | 0.0332424 | 0 | 0 | 0
14141 | 417430 | 2014-02-25 07:11 | 2010.926 | 7 | 61 | -2.499644 | 3.198196 | 134.5007 | 134.1778 | 451.9147 | 428.1289 | -6.46959e-05 | 0.0332424 | 0 | 0 | 0
14142 | 417460 | 2014-02-25 07:11 | 2040.942 | 7 | 61 | -2.499825 | 3.196088 | 134.5007 | 134.1986 | 451.9147 | 428.1955 | -3.222352e-05 | 0.0332424 | 0 | 0 | 0
14143 | 417490 | 2014-02-25 07:12 | 2070.957 | 7 | 61 | -2.500005 | 3.194142 | 134.5007 | 134.2195 | 451.9147 | 428.2621 | -6.489509e-05 | 0.0332424 | 0 | 0 | 0
14144 | 417520 | 2014-02-25 07:12 | 2100.972 | 7 | 61 | -2.499825 | 3.191872 | 134.5007 | 134.2403 | 451.9147 | 428.3286 | -9.672053e-05 | 0.0332424 | 0 | 0 | 0
14145 | 417550.1 | 2014-02-25 07:13 | 2130.987 | 7 | 61 | -2.499825 | 3.189764 | 134.5007 | 134.2611 | 451.9147 | 428.3951 | -6.449573e-05 | 0.0332424 | 0 | 0 | 0
14146 | 417580.1 | 2014-02-25 07:13 | 2161.002 | 7 | 61 | -2.500005 | 3.187494 | 134.5007 | 134.282 | 451.9147 | 428.4616 | -3.222394e-05 | 0.0332424 | 0 | 0 | 0
14147 | 417610.1 | 2014-02-25 07:14 | 2191.017 | 7 | 61 | -2.499825 | 3.185061 | 134.5007 | 134.3028 | 451.9147 | 428.528 | -6.465196e-05 | 0.0332424 | 0 | 0 | 0
14148 | 417640.1 | 2014-02-25 07:14 | 2221.032 | 7 | 61 | -2.500005 | 3.182467 | 134.5007 | 134.3237 | 451.9147 | 428.5943 | -0.0001289448 | 0.0332424 | 0 | 0 | 0
14149 | 417670.1 | 2014-02-25 07:15 | 2251.048 | 7 | 61 | -2.499825 | 3.180034 | 134.5007 | 134.3445 | 451.9147 | 428.6607 | -6.464746e-05 | 0.0332424 | 0 | 0 | 0
14150 | 417700.1 | 2014-02-25 07:15 | 2281.063 | 7 | 61 | -2.500005 | 3.177439 | 134.5007 | 134.3653 | 451.9147 | 428.7269 | -9.702319e-05 | 0.0332424 | 0 | 0 | 0
14151 | 417730.2 | 2014-02-25 07:16 | 2311.078 | 7 | 61 | -2.499825 | 3.174683 | 134.5007 | 134.3862 | 451.9147 | 428.7931 | -9.667248e-05 | 0.0332424 | 0 | 0 | 0
14152 | 417760.2 | 2014-02-25 07:16 | 2341.094 | 7 | 61 | -2.499825 | 3.171926 | 134.5007 | 134.407 | 451.9147 | 428.8593 | -9.702166e-05 | 0.0332424 | 0 | 0 | 0
14153 | 417790.2 | 2014-02-25 07:17 | 2371.109 | 7 | 61 | -2.500005 | 3.168845 | 134.5007 | 134.4279 | 451.9147 | 428.9254 | -9.671817e-05 | 0.0332424 | 0 | 0 | 0
14154 | 417820.2 | 2014-02-25 07:17 | 2401.124 | 7 | 61 | -2.500005 | 3.165764 | 134.5007 | 134.4487 | 451.9147 | 428.9914 | -9.671978e-05 | 0.0332424 | 0 | 0 | 0
14155 | 417850.2 | 2014-02-25 07:18 | 2431.139 | 7 | 61 | -2.499644 | 3.162683 | 134.5007 | 134.4696 | 451.9147 | 429.0573 | -9.732234e-05 | 0.0332424 | 0 | 0 | 0
14156 | 417880.2 | 2014-02-25 07:18 | 2461.139 | 7 | 61 | -2.500005 | 3.159277 | 134.5007 | 134.4904 | 451.9147 | 429.1232 | -9.731951e-05 | 0.0332424 | 0 | 0 | 0
14157 | 417910.2 | 2014-02-25 07:19 | 2491.154 | 7 | 61 | -2.500005 | 3.155548 | 134.5007 | 134.5112 | 451.9147 | 429.189 | -0.0001289447 | 0.0332424 | 0 | 0 | 0
14158 | 417940.2 | 2014-02-25 07:19 | 2521.169 | 7 | 61 | -2.500005 | 3.151656 | 134.5007 | 134.5321 | 451.9147 | 429.2547 | -0.0001616656 | 0.0332424 | 0 | 0 | 0
14159 | 417970.3 | 2014-02-25 07:20 | 2551.185 | 7 | 61 | -2.499825 | 3.147764 | 134.5007 | 134.5529 | 451.9147 | 429.3204 | -0.0001293471 | 0.0332424 | 0 | 0 | 0
14160 | 418000.3 | 2014-02-25 07:20 | 2581.199 | 7 | 61 | -2.499825 | 3.14371 | 134.5007 | 134.5738 | 451.9147 | 429.3859 | -0.0001293449 | 0.0332424 | 0 | 0 | 0
14161 | 418030.3 | 2014-02-25 07:21 | 2611.215 | 7 | 61 | -2.499825 | 3.139818 | 134.5007 | 134.5946 | 451.9147 | 429.4514 | -0.0001297467 | 0.0332424 | 0 | 0 | 0
14162 | 418060.3 | 2014-02-25 07:21 | 2641.23 | 7 | 61 | -2.499825 | 3.135926 | 134.5007 | 134.6155 | 451.9147 | 429.5168 | -9.697265e-05 | 0.0332424 | 0 | 0 | 0
14163 | 418090.3 | 2014-02-25 07:22 | 2671.245 | 7 | 61 | -2.499825 | 3.131872 | 134.5007 | 134.6363 | 451.9147 | 429.5821 | -9.667332e-05 | 0.0332424 | 0 | 0 | 0
14164 | 418120.3 | 2014-02-25 07:22 | 2701.26 | 7 | 61 | -2.499825 | 3.127818 | 134.5007 | 134.6571 | 451.9147 | 429.6473 | -0.0001611668 | 0.0332424 | 0 | 0 | 0
14165 | 418150.3 | 2014-02-25 07:23 | 2731.276 | 7 | 61 | -2.499825 | 3.12344 | 134.5007 | 134.678 | 451.9147 | 429.7125 | -0.0001616211 | 0.0332424 | 0 | 0 | 0
14166 | 418180.4 | 2014-02-25 07:23 | 2761.291 | 7 | 61 | -2.500005 | 3.118899 | 134.5007 | 134.6988 | 451.9147 | 429.7776 | -0.000128943 | 0.0332424 | 0 | 0 | 0
14167 | 418210.4 | 2014-02-25 07:24 | 2791.306 | 7 | 61 | -2.499644 | 3.113061 | 134.5007 | 134.7197 | 451.9147 | 429.8425 | -0.0001933902 | 0.0332424 | 0 | 0 | 0
14168 | 418240.4 | 2014-02-25 07:24 | 2821.321 | 7 | 61 | -2.500005 | 3.105278 | 134.5007 | 134.7405 | 451.9147 | 429.9073 | -0.0002594866 | 0.0332424 | 0 | 0 | 0
14169 | 418270.4 | 2014-02-25 07:25 | 2851.321 | 7 | 61 | -2.500005 | 3.094899 | 134.5007 | 134.7614 | 451.9147 | 429.9719 | -0.0003867851 | 0.0332424 | 0 | 0 | 0
14170 | 418300.4 | 2014-02-25 07:25 | 2881.336 | 7 | 61 | -2.500005 | 3.08144 | 134.5007 | 134.7822 | 451.9147 | 430.0363 | -0.0005173534 | 0.0332424 | 0 | 0 | 0
14171 | 418330.4 | 2014-02-25 07:26 | 2911.352 | 7 | 61 | -2.499644 | 3.063278 | 134.5007 | 134.803 | 451.9147 | 430.1003 | -0.0006446223 | 0.0332424 | 0 | 0 | 0
14172 | 418360.4 | 2014-02-25 07:26 | 2941.367 | 7 | 61 | -2.499825 | 3.038467 | 134.5007 | 134.8239 | 451.9147 | 430.1639 | -0.0009347206 | 0.0332424 | 0 | 0 | 0
14173 | 418390.5 | 2014-02-25 07:27 | 2971.382 | 7 | 61 | -2.499825 | 3.006521 | 134.5007 | 134.8447 | 451.9147 | 430.2269 | -0.001163861 | 0.0332424 | 0 | 0 | 0
14174 | 418420.5 | 2014-02-25 07:27 | 3001.397 | 7 | 61 | -2.499825 | 2.967278 | 134.5007 | 134.8656 | 451.9147 | 430.2892 | -0.001418211 | 0.0332424 | 0 | 0 | 0
14175 | 418450.5 | 2014-02-25 07:28 | 3031.412 | 7 | 61 | -2.500005 | 2.919765 | 134.5007 | 134.8864 | 451.9147 | 430.3506 | -0.001740556 | 0.0332424 | 0 | 0 | 0
14176 | 418480.5 | 2014-02-25 07:28 | 3061.428 | 7 | 61 | -2.500005 | 2.861062 | 134.5007 | 134.9073 | 451.9147 | 430.4108 | -0.002127305 | 0.0332424 | 0 | 0 | 0
14177 | 418510.5 | 2014-02-25 07:29 | 3091.443 | 7 | 61 | -2.499825 | 2.784846 | 134.5007 | 134.9281 | 451.9147 | 430.4697 | -0.002868601 | 0.0332424 | 0 | 0 | 0
14178 | 418540.5 | 2014-02-25 07:29 | 3121.458 | 7 | 61 | -2.499825 | 2.678792 | 134.5007 | 134.9489 | 451.9147 | 430.5267 | -0.004125687 | 0.0332424 | 0 | 0 | 0
14179 | 418570.5 | 2014-02-25 07:30 | 3151.474 | 7 | 61 | -2.499825 | 2.499766 | 134.5007 | 134.9698 | 451.9147 | 430.5809 | -0.00786432 | 0.0332424 | 0 | 0 | 0
14180 | 418600.6 | 2014-02-25 07:30 | 3181.488 | 7 | 61 | -2.500005 | 2.022362 | 134.5007 | 134.9906 | 451.9147 | 430.629 | -0.02492868 | 0.0332424 | 0 | 0 | 0
14181 | 418601.4 | 2014-02-25 07:30 | 3182.301 | 7 | 61 | -2.500005 | 1.999821 | 134.5007 | 134.9912 | 451.9147 | 430.6301 | -0.02568622 | 0.0332424 | 0 | 0 | 0
14182 | 418601.4 | 2014-02-25 07:30 | 0.0155568 | 8 | 61 | 0.0001410718 | 2.039713 | 134.5007 | 134.9912 | 451.9147 | 430.6301 | 0 | 0.0498636 | 0 | 0 | 0
14183 | 418631.4 | 2014-02-25 07:31 | 30.01472 | 9 | 61 | 0 | 2.390793 | 134.5007 | 134.9912 | 451.9147 | 430.6301 | 0.004641338 | 0.0498636 | 0 | 0 | 0
14184 | 418661.4 | 2014-02-25 07:31 | 60.03043 | 9 | 61 | 0 | 2.48436 | 134.5007 | 134.9912 | 451.9147 | 430.6301 | 0.002481854 | 0.0498636 | 0 | 0 | 0
14185 | 418691.4 | 2014-02-25 07:32 | 90.04524 | 9 | 61 | 0 | 2.53836 | 134.5007 | 134.9912 | 451.9147 | 430.6301 | 0.001450405 | 0.0498636 | 0 | 0 | 0
14186 | 418721.4 | 2014-02-25 07:32 | 120.0136 | 9 | 61 | 0 | 2.571766 | 134.5007 | 134.9912 | 451.9147 | 430.6301 | 0.0009025398 | 0.0498636 | 0 | 0 | 0
14187 | 418751.4 | 2014-02-25 07:33 | 30.0152 | 10 | 61 | 2.499565 | 2.866413 | 134.5215 | 134.9912 | 451.9724 | 430.6301 | 0.004979124 | 0.0498636 | 0 | 0 | 0
14188 | 418781.4 | 2014-02-25 07:33 | 60.0304 | 10 | 61 | 2.499565 | 2.973927 | 134.5424 | 134.9912 | 452.0334 | 430.6301 | 0.003006779 | 0.0498636 | 0 | 0 | 0
14189 | 418811.4 | 2014-02-25 07:34 | 90.04575 | 10 | 61 | 2.499746 | 3.044953 | 134.5632 | 134.9912 | 452.0961 | 430.6301 | 0.002062818 | 0.0498636 | 0 | 0 | 0
14190 | 418841.5 | 2014-02-25 07:34 | 120.0609 | 10 | 61 | 2.499565 | 3.098467 | 134.5841 | 134.9912 | 452.1601 | 430.6301 | 0.001643779 | 0.0498636 | 0 | 0 | 0
14191 | 418871.5 | 2014-02-25 07:35 | 150.0756 | 10 | 61 | 2.499384 | 3.140953 | 134.6049 | 134.9912 | 452.2251 | 430.6301 | 0.001257062 | 0.0498636 | 0 | 0 | 0
14192 | 418901.5 | 2014-02-25 07:35 | 180.0757 | 10 | 61 | 2.499384 | 3.176629 | 134.6257 | 134.9912 | 452.291 | 430.6301 | 0.001063631 | 0.0498636 | 0 | 0 | 0
14193 | 418931.5 | 2014-02-25 07:36 | 210.091 | 10 | 61 | 2.499565 | 3.206791 | 134.6466 | 134.9912 | 452.3575 | 430.6301 | 0.0009347284 | 0.0498636 | 0 | 0 | 0
14194 | 418961.5 | 2014-02-25 07:36 | 240.1062 | 10 | 61 | 2.499565 | 3.232412 | 134.6674 | 134.9912 | 452.4246 | 430.6301 | 0.0007735626 | 0.0498636 | 0 | 0 | 0
14195 | 418991.5 | 2014-02-25 07:37 | 270.1214 | 10 | 61 | 2.499565 | 3.25398 | 134.6882 | 134.9912 | 452.4922 | 430.6301 | 0.0006446219 | 0.0498636 | 0 | 0 | 0
14196 | 419021.5 | 2014-02-25 07:37 | 300.1366 | 10 | 61 | 2.499746 | 3.266304 | 134.7091 | 134.9912 | 452.5602 | 430.6301 | 0.0002586888 | 0.0498636 | 0 | 0 | 0
14197 | 419051.5 | 2014-02-25 07:38 | 330.1514 | 10 | 61 | 2.499926 | 3.271169 | 134.7299 | 134.9912 | 452.6283 | 430.6301 | 0.0001611218 | 0.0498636 | 0 | 0 | 0
14198 | 419081.6 | 2014-02-25 07:38 | 360.1671 | 10 | 61 | 2.499565 | 3.27425 | 134.7508 | 134.9912 | 452.6965 | 430.6301 | 9.667171e-05 | 0.0498636 | 0 | 0 | 0
14199 | 419111.6 | 2014-02-25 07:39 | 390.1823 | 10 | 61 | 2.499746 | 3.277169 | 134.7716 | 134.9912 | 452.7648 | 430.6301 | 9.727429e-05 | 0.0498636 | 0 | 0 | 0
14200 | 419141.6 | 2014-02-25 07:39 | 420.1971 | 10 | 61 | 2.499746 | 3.280088 | 134.7924 | 134.9912 | 452.8331 | 430.6301 | 0.0001297439 | 0.0498636 | 0 | 0 | 0
14201 | 419171.6 | 2014-02-25 07:40 | 450.2128 | 10 | 61 | 2.499565 | 3.283169 | 134.8133 | 134.9912 | 452.9015 | 430.6301 | 6.489754e-05 | 0.0498636 | 0 | 0 | 0
14202 | 419201.6 | 2014-02-25 07:40 | 480.2279 | 10 | 61 | 2.499565 | 3.286736 | 134.8341 | 134.9912 | 452.97 | 430.6301 | 9.727478e-05 | 0.0498636 | 0 | 0 | 0
14203 | 419231.6 | 2014-02-25 07:41 | 510.2426 | 10 | 61 | 2.499565 | 3.290466 | 134.855 | 134.9912 | 453.0385 | 430.6301 | 9.732247e-05 | 0.0498636 | 0 | 0 | 0
14204 | 419261.6 | 2014-02-25 07:41 | 540.2584 | 10 | 61 | 2.499384 | 3.294845 | 134.8758 | 134.9912 | 453.1071 | 430.6301 | 0.0001297474 | 0.0498636 | 0 | 0 | 0
14205 | 419291.7 | 2014-02-25 07:42 | 570.2736 | 10 | 61 | 2.499384 | 3.299547 | 134.8967 | 134.9912 | 453.1758 | 430.6301 | 0.0001297474 | 0.0498636 | 0 | 0 | 0
14206 | 419321.7 | 2014-02-25 07:42 | 600.2887 | 10 | 61 | 2.499565 | 3.304412 | 134.9175 | 134.9912 | 453.2446 | 430.6301 | 0.0001621723 | 0.0498636 | 0 | 0 | 0
14207 | 419351.7 | 2014-02-25 07:43 | 630.3041 | 10 | 61 | 2.499565 | 3.309277 | 134.9383 | 134.9912 | 453.3136 | 430.6301 | 9.732247e-05 | 0.0498636 | 0 | 0 | 0
14208 | 419381.7 | 2014-02-25 07:43 | 660.3193 | 10 | 61 | 2.499565 | 3.31398 | 134.9592 | 134.9912 | 453.3826 | 430.6301 | 0.0001296997 | 0.0498636 | 0 | 0 | 0
14209 | 419411.7 | 2014-02-25 07:44 | 690.3344 | 10 | 61 | 2.499384 | 3.31852 | 134.98 | 134.9912 | 453.4517 | 430.6301 | 0.0001293486 | 0.0498636 | 0 | 0 | 0
14210 | 419441.7 | 2014-02-25 07:44 | 720.3496 | 10 | 61 | 2.499384 | 3.322737 | 135.0009 | 134.9912 | 453.5209 | 430.6301 | 0.0001293404 | 0.0498636 | 0 | 0 | 0
14211 | 419471.8 | 2014-02-25 07:45 | 750.3645 | 10 | 61 | 2.499565 | 3.326466 | 135.0217 | 134.9912 | 453.5901 | 430.6301 | 0.0001292958 | 0.0498636 | 0 | 0 | 0
14212 | 419501.8 | 2014-02-25 07:45 | 780.3802 | 10 | 61 | 2.499565 | 3.330034 | 135.0425 | 134.9912 | 453.6595 | 430.6301 | 0.000128944 | 0.0498636 | 0 | 0 | 0
14213 | 419531.8 | 2014-02-25 07:46 | 810.395 | 10 | 61 | 2.499746 | 3.333277 | 135.0634 | 134.9912 | 453.7289 | 430.6301 | 0.0001293498 | 0.0498636 | 0 | 0 | 0
14214 | 419561.8 | 2014-02-25 07:46 | 840.4105 | 10 | 61 | 2.499746 | 3.33652 | 135.0842 | 134.9912 | 453.7985 | 430.6301 | 9.702033e-05 | 0.0498636 | 0 | 0 | 0
14215 | 419591.8 | 2014-02-25 07:47 | 870.4259 | 10 | 61 | 2.499565 | 3.339763 | 135.1051 | 134.9912 | 453.8681 | 430.6301 | 9.697059e-05 | 0.0498636 | 0 | 0 | 0
14216 | 419621.8 | 2014-02-25 07:47 | 900.4411 | 10 | 61 | 2.499746 | 3.343007 | 135.1259 | 134.9912 | 453.9377 | 430.6301 | 9.667322e-05 | 0.0498636 | 0 | 0 | 0
14217 | 419651.8 | 2014-02-25 07:48 | 930.4559 | 10 | 61 | 2.499565 | 3.345926 | 135.1467 | 134.9912 | 454.0073 | 430.6301 | 9.667255e-05 | 0.0498636 | 0 | 0 | 0
14218 | 419681.9 | 2014-02-25 07:48 | 960.4716 | 10 | 61 | 2.499565 | 3.348682 | 135.1676 | 134.9912 | 454.0771 | 430.6301 | 9.671848e-05 | 0.0498636 | 0 | 0 | 0
14219 | 419711.9 | 2014-02-25 07:49 | 990.4866 | 10 | 61 | 2.499565 | 3.351277 | 135.1884 | 134.9912 | 454.147 | 430.6301 | 6.484937e-05 | 0.0498636 | 0 | 0 | 0
14220 | 419741.9 | 2014-02-25 07:49 | 1020.502 | 10 | 61 | 2.499746 | 3.353872 | 135.2093 | 134.9912 | 454.2168 | 430.6301 | 0.0001289423 | 0.0498636 | 0 | 0 | 0
14221 | 419771.9 | 2014-02-25 07:50 | 1050.517 | 10 | 61 | 2.499565 | 3.355817 | 135.2301 | 134.9912 | 454.2867 | 430.6301 | 6.44474e-05 | 0.0498636 | 0 | 0 | 0
14222 | 419801.9 | 2014-02-25 07:50 | 1080.532 | 10 | 61 | 2.499565 | 3.357601 | 135.2509 | 134.9912 | 454.3567 | 430.6301 | 3.242206e-05 | 0.0498636 | 0 | 0 | 0
14223 | 419831.9 | 2014-02-25 07:51 | 1110.548 | 10 | 61 | 2.499565 | 3.359223 | 135.2718 | 134.9912 | 454.4267 | 430.6301 | 6.44947e-05 | 0.0498636 | 0 | 0 | 0
14224 | 419862 | 2014-02-25 07:51 | 1140.562 | 10 | 61 | 2.499565 | 3.360358 | 135.2926 | 134.9912 | 454.4967 | 430.6301 | 6.449529e-05 | 0.0498636 | 0 | 0 | 0
14225 | 419892 | 2014-02-25 07:52 | 1170.578 | 10 | 61 | 2.499746 | 3.361169 | 135.3135 | 134.9912 | 454.5668 | 430.6301 | 3.227128e-05 | 0.0498636 | 0 | 0 | 0
14226 | 419922 | 2014-02-25 07:52 | 1200.593 | 10 | 61 | 2.499746 | 3.361817 | 135.3343 | 134.9912 | 454.6368 | 430.6301 | 0 | 0.0498636 | 0 | 0 | 0
14227 | 419952 | 2014-02-25 07:53 | 1230.609 | 10 | 61 | 2.499565 | 3.362142 | 135.3551 | 134.9912 | 454.7069 | 430.6301 | 0 | 0.0498636 | 0 | 0 | 0
14228 | 419982 | 2014-02-25 07:53 | 1260.623 | 10 | 61 | 2.499565 | 3.362628 | 135.376 | 134.9912 | 454.7769 | 430.6301 | 3.222375e-05 | 0.0498636 | 0 | 0 | 0
14229 | 420012 | 2014-02-25 07:54 | 1290.623 | 10 | 61 | 2.499384 | 3.362952 | 135.3968 | 134.9912 | 454.847 | 430.6301 | 0 | 0.0498636 | 0 | 0 | 0
14230 | 420042 | 2014-02-25 07:54 | 1320.638 | 10 | 61 | 2.499565 | 3.363115 | 135.4176 | 134.9912 | 454.9171 | 430.6301 | -3.22712e-05 | 0.0498636 | 0 | 0 | 0
14231 | 420072 | 2014-02-25 07:55 | 1350.654 | 10 | 61 | 2.499746 | 3.363601 | 135.4385 | 134.9912 | 454.9872 | 430.6301 | 3.222326e-05 | 0.0498636 | 0 | 0 | 0
14232 | 420102.1 | 2014-02-25 07:55 | 1380.669 | 10 | 61 | 2.499746 | 3.363763 | 135.4593 | 134.9912 | 455.0573 | 430.6301 | 0 | 0.0498636 | 0 | 0 | 0
14233 | 420132.1 | 2014-02-25 07:56 | 1410.684 | 10 | 61 | 2.499565 | 3.364088 | 135.4802 | 134.9912 | 455.1274 | 430.6301 | 0 | 0.0498636 | 0 | 0 | 0
14234 | 420162.1 | 2014-02-25 07:56 | 1440.699 | 10 | 61 | 2.499565 | 3.364574 | 135.501 | 134.9912 | 455.1975 | 430.6301 | 0 | 0.0498636 | 0 | 0 | 0
14235 | 420192.1 | 2014-02-25 07:57 | 1470.715 | 10 | 61 | 2.499565 | 3.364736 | 135.5219 | 134.9912 | 455.2676 | 430.6301 | 0 | 0.0498636 | 0 | 0 | 0
14236 | 420222.1 | 2014-02-25 07:57 | 1500.73 | 10 | 61 | 2.499565 | 3.365223 | 135.5427 | 134.9912 | 455.3378 | 430.6301 | 0 | 0.0498636 | 0 | 0 | 0
14237 | 420252.1 | 2014-02-25 07:58 | 1530.745 | 10 | 61 | 2.499565 | 3.365709 | 135.5635 | 134.9912 | 455.4079 | 430.6301 | 6.444782e-05 | 0.0498636 | 0 | 0 | 0
14238 | 420282.2 | 2014-02-25 07:58 | 1560.76 | 10 | 61 | 2.499565 | 3.366196 | 135.5844 | 134.9912 | 455.478 | 430.6301 | 3.23245e-05 | 0.0498636 | 0 | 0 | 0
14239 | 420312.2 | 2014-02-25 07:59 | 1590.776 | 10 | 61 | 2.499746 | 3.366682 | 135.6052 | 134.9912 | 455.5482 | 430.6301 | 3.232431e-05 | 0.0498636 | 0 | 0 | 0
14240 | 420342.2 | 2014-02-25 07:59 | 1620.791 | 10 | 61 | 2.499746 | 3.367169 | 135.6261 | 134.9912 | 455.6184 | 430.6301 | 3.222271e-05 | 0.0498636 | 0 | 0 | 0
14241 | 420372.2 | 2014-02-25 08:00 | 1650.806 | 10 | 61 | 2.499926 | 3.36798 | 135.6469 | 134.9912 | 455.6885 | 430.6301 | 3.232521e-05 | 0.0498636 | 0 | 0 | 0
14242 | 420402.2 | 2014-02-25 08:00 | 1680.821 | 10 | 61 | 2.499565 | 3.368304 | 135.6677 | 134.9912 | 455.7587 | 430.6301 | 3.242493e-05 | 0.0498636 | 0 | 0 | 0
14243 | 420432.2 | 2014-02-25 08:01 | 1710.836 | 10 | 61 | 2.499565 | 3.36879 | 135.6886 | 134.9912 | 455.8289 | 430.6301 | 0 | 0.0498636 | 0 | 0 | 0
14244 | 420462.2 | 2014-02-25 08:01 | 1740.852 | 10 | 61 | 2.499384 | 3.369601 | 135.7094 | 134.9912 | 455.8992 | 430.6301 | 3.242493e-05 | 0.0498636 | 0 | 0 | 0
14245 | 420492.3 | 2014-02-25 08:02 | 1770.867 | 10 | 61 | 2.499565 | 3.37025 | 135.7303 | 134.9912 | 455.9694 | 430.6301 | 0 | 0.0498636 | 0 | 0 | 0
14246 | 420522.3 | 2014-02-25 08:02 | 1800.882 | 10 | 61 | 2.499384 | 3.370898 | 135.7511 | 134.9912 | 456.0396 | 430.6301 | 0 | 0.0498636 | 0 | 0 | 0
14247 | 420552.3 | 2014-02-25 08:03 | 1830.897 | 10 | 61 | 2.499565 | 3.371709 | 135.7719 | 134.9912 | 456.1099 | 430.6301 | 0 | 0.0498636 | 0 | 0 | 0
14248 | 420582.3 | 2014-02-25 08:03 | 1860.913 | 10 | 61 | 2.499384 | 3.372358 | 135.7928 | 134.9912 | 456.1802 | 430.6301 | 0 | 0.0498636 | 0 | 0 | 0
14249 | 420612.3 | 2014-02-25 08:04 | 1890.928 | 10 | 61 | 2.499384 | 3.373331 | 135.8136 | 134.9912 | 456.2505 | 430.6301 | 0 | 0.0498636 | 0 | 0 | 0
14250 | 420642.3 | 2014-02-25 08:04 | 1920.942 | 10 | 61 | 2.499384 | 3.374304 | 135.8345 | 134.9912 | 456.3207 | 430.6301 | 3.222451e-05 | 0.0498636 | 0 | 0 | 0
14251 | 420672.3 | 2014-02-25 08:05 | 1950.943 | 10 | 61 | 2.499746 | 3.375115 | 135.8553 | 134.9912 | 456.3911 | 430.6301 | 3.222385e-05 | 0.0498636 | 0 | 0 | 0
14252 | 420702.3 | 2014-02-25 08:05 | 1980.958 | 10 | 61 | 2.499565 | 3.376088 | 135.8761 | 134.9912 | 456.4614 | 430.6301 | 3.232508e-05 | 0.0498636 | 0 | 0 | 0
14253 | 420732.4 | 2014-02-25 08:06 | 2010.973 | 10 | 61 | 2.499565 | 3.377223 | 135.897 | 134.9912 | 456.5318 | 430.6301 | 6.464998e-05 | 0.0498636 | 0 | 0 | 0
14254 | 420762.4 | 2014-02-25 08:06 | 2040.988 | 10 | 61 | 2.499565 | 3.378034 | 135.9178 | 134.9912 | 456.6022 | 430.6301 | 3.222421e-05 | 0.0498636 | 0 | 0 | 0
14255 | 420792.4 | 2014-02-25 08:07 | 2071.003 | 10 | 61 | 2.499746 | 3.379331 | 135.9386 | 134.9912 | 456.6726 | 430.6301 | 3.232476e-05 | 0.0498636 | 0 | 0 | 0
14256 | 420822.4 | 2014-02-25 08:07 | 2101.003 | 10 | 61 | 2.499746 | 3.380466 | 135.9595 | 134.9912 | 456.743 | 430.6301 | 3.232387e-05 | 0.0498636 | 0 | 0 | 0
14257 | 420852.4 | 2014-02-25 08:08 | 2131.018 | 10 | 61 | 2.499565 | 3.381925 | 135.9803 | 134.9912 | 456.8134 | 430.6301 | 6.464776e-05 | 0.0498636 | 0 | 0 | 0
14258 | 420882.4 | 2014-02-25 08:08 | 2161.034 | 10 | 61 | 2.499384 | 3.383061 | 136.0012 | 134.9912 | 456.884 | 430.6301 | 3.227112e-05 | 0.0498636 | 0 | 0 | 0
14259 | 420912.4 | 2014-02-25 08:09 | 2191.048 | 10 | 61 | 2.499746 | 3.384844 | 136.022 | 134.9912 | 456.9544 | 430.6301 | 9.727449e-05 | 0.0498636 | 0 | 0 | 0
14260 | 420942.5 | 2014-02-25 08:09 | 2221.064 | 10 | 61 | 2.499384 | 3.386466 | 136.0429 | 134.9912 | 457.025 | 430.6301 | 6.464789e-05 | 0.0498636 | 0 | 0 | 0
14261 | 420972.5 | 2014-02-25 08:10 | 2251.079 | 10 | 61 | 2.499746 | 3.38825 | 136.0637 | 134.9912 | 457.0956 | 430.6301 | 3.237229e-05 | 0.0498636 | 0 | 0 | 0
14262 | 421002.5 | 2014-02-25 08:10 | 2281.094 | 10 | 61 | 2.499746 | 3.390358 | 136.0845 | 134.9912 | 457.1662 | 430.6301 | 9.701953e-05 | 0.0498636 | 0 | 0 | 0
14263 | 421032.5 | 2014-02-25 08:11 | 2311.11 | 10 | 61 | 2.499565 | 3.392466 | 136.1054 | 134.9912 | 457.237 | 430.6301 | 3.227125e-05 | 0.0498636 | 0 | 0 | 0
14264 | 421062.5 | 2014-02-25 08:11 | 2341.125 | 10 | 61 | 2.499565 | 3.394898 | 136.1262 | 134.9912 | 457.3077 | 430.6301 | 9.702061e-05 | 0.0498636 | 0 | 0 | 0
14265 | 421092.5 | 2014-02-25 08:12 | 2371.14 | 10 | 61 | 2.499565 | 3.397169 | 136.1471 | 134.9912 | 457.3785 | 430.6301 | 6.465057e-05 | 0.0498636 | 0 | 0 | 0
14266 | 421122.5 | 2014-02-25 08:12 | 2401.155 | 10 | 61 | 2.499746 | 3.399601 | 136.1679 | 134.9912 | 457.4493 | 430.6301 | 3.232727e-05 | 0.0498636 | 0 | 0 | 0
14267 | 421152.5 | 2014-02-25 08:13 | 2431.155 | 10 | 61 | 2.499746 | 3.401871 | 136.1887 | 134.9912 | 457.5201 | 430.6301 | 6.489735e-05 | 0.0498636 | 0 | 0 | 0
14268 | 421182.6 | 2014-02-25 08:13 | 2461.17 | 10 | 61 | 2.499565 | 3.403817 | 136.2096 | 134.9912 | 457.591 | 430.6301 | 6.464868e-05 | 0.0498636 | 0 | 0 | 0
14269 | 421212.6 | 2014-02-25 08:14 | 2491.185 | 10 | 61 | 2.499746 | 3.405763 | 136.2304 | 134.9912 | 457.662 | 430.6301 | 6.444876e-05 | 0.0498636 | 0 | 0 | 0
14270 | 421242.6 | 2014-02-25 08:14 | 2521.2 | 10 | 61 | 2.499746 | 3.407871 | 136.2512 | 134.9912 | 457.733 | 430.6301 | 0.0001293022 | 0.0498636 | 0 | 0 | 0
14271 | 421272.6 | 2014-02-25 08:15 | 2551.215 | 10 | 61 | 2.499746 | 3.409493 | 136.2721 | 134.9912 | 457.804 | 430.6301 | 3.232504e-05 | 0.0498636 | 0 | 0 | 0
14272 | 421302.6 | 2014-02-25 08:15 | 2581.215 | 10 | 61 | 2.499746 | 3.411439 | 136.2929 | 134.9912 | 457.8751 | 430.6301 | 9.672038e-05 | 0.0498636 | 0 | 0 | 0
14273 | 421332.6 | 2014-02-25 08:16 | 2611.231 | 10 | 61 | 2.499746 | 3.413385 | 136.3138 | 134.9912 | 457.9462 | 430.6301 | 9.732204e-05 | 0.0498636 | 0 | 0 | 0
14274 | 421362.6 | 2014-02-25 08:16 | 2641.246 | 10 | 61 | 2.499746 | 3.415169 | 136.3346 | 134.9912 | 458.0173 | 430.6301 | 9.697156e-05 | 0.0498636 | 0 | 0 | 0
14275 | 421392.7 | 2014-02-25 08:17 | 2671.261 | 10 | 61 | 2.499746 | 3.417277 | 136.3554 | 134.9912 | 458.0885 | 430.6301 | 9.697441e-05 | 0.0498636 | 0 | 0 | 0
14276 | 421422.7 | 2014-02-25 08:17 | 2701.276 | 10 | 61 | 2.499565 | 3.419385 | 136.3763 | 134.9912 | 458.1598 | 430.6301 | 6.444739e-05 | 0.0498636 | 0 | 0 | 0
14277 | 421452.7 | 2014-02-25 08:18 | 2731.292 | 10 | 61 | 2.499384 | 3.421817 | 136.3971 | 134.9912 | 458.2311 | 430.6301 | 6.469495e-05 | 0.0498636 | 0 | 0 | 0
14278 | 421482.7 | 2014-02-25 08:18 | 2761.307 | 10 | 61 | 2.499565 | 3.424574 | 136.418 | 134.9912 | 458.3024 | 430.6301 | 9.667168e-05 | 0.0498636 | 0 | 0 | 0
14279 | 421512.7 | 2014-02-25 08:19 | 2791.322 | 10 | 61 | 2.499384 | 3.427655 | 136.4388 | 134.9912 | 458.3738 | 430.6301 | 9.667289e-05 | 0.0498636 | 0 | 0 | 0
14280 | 421542.7 | 2014-02-25 08:19 | 2821.337 | 10 | 61 | 2.499384 | 3.431385 | 136.4596 | 134.9912 | 458.4452 | 430.6301 | 0.0001293503 | 0.0498636 | 0 | 0 | 0
14281 | 421572.7 | 2014-02-25 08:20 | 2851.352 | 10 | 61 | 2.499384 | 3.435439 | 136.4805 | 134.9912 | 458.5168 | 430.6301 | 0.0001616652 | 0.0498636 | 0 | 0 | 0
14282 | 421602.8 | 2014-02-25 08:20 | 2881.367 | 10 | 61 | 2.499384 | 3.440304 | 136.5013 | 134.9912 | 458.5884 | 430.6301 | 0.0001292927 | 0.0498636 | 0 | 0 | 0
14283 | 421632.8 | 2014-02-25 08:21 | 2911.367 | 10 | 61 | 2.499565 | 3.446628 | 136.5222 | 134.9912 | 458.6602 | 430.6301 | 0.0002578893 | 0.0498636 | 0 | 0 | 0
14284 | 421662.8 | 2014-02-25 08:21 | 2941.382 | 10 | 61 | 2.499384 | 3.454412 | 136.543 | 134.9912 | 458.7321 | 430.6301 | 0.0003223348 | 0.0498636 | 0 | 0 | 0
14285 | 421692.8 | 2014-02-25 08:22 | 2971.398 | 10 | 61 | 2.499384 | 3.464952 | 136.5638 | 134.9912 | 458.8042 | 430.6301 | 0.0003867774 | 0.0498636 | 0 | 0 | 0
14286 | 421722.8 | 2014-02-25 08:22 | 3001.412 | 10 | 61 | 2.499565 | 3.48052 | 136.5847 | 134.9912 | 458.8765 | 430.6301 | 0.0005819621 | 0.0498636 | 0 | 0 | 0
14287 | 421752.8 | 2014-02-25 08:23 | 3031.412 | 10 | 61 | 2.499565 | 3.505817 | 136.6055 | 134.9912 | 458.9493 | 430.6301 | 0.001034641 | 0.0498636 | 0 | 0 | 0
14288 | 421782.8 | 2014-02-25 08:23 | 3061.428 | 10 | 61 | 2.499565 | 3.553006 | 136.6263 | 134.9912 | 459.0228 | 430.6301 | 0.002095024 | 0.0498636 | 0 | 0 | 0
14289 | 421812.8 | 2014-02-25 08:24 | 3091.443 | 10 | 61 | 2.499565 | 3.657438 | 136.6472 | 134.9912 | 459.0977 | 430.6301 | 0.004770264 | 0.0498636 | 0 | 0 | 0
14290 | 421842.8 | 2014-02-25 08:24 | 3121.458 | 10 | 61 | 2.499565 | 3.857221 | 136.668 | 134.9912 | 459.1759 | 430.6301 | 0.007993366 | 0.0498636 | 0 | 0 | 0
14291 | 421869.6 | 2014-02-25 08:25 | 3148.255 | 10 | 61 | 2.499565 | 4.100464 | 136.6866 | 134.9912 | 459.2499 | 430.6301 | 0.009796505 | 0.0498636 | 0 | 0 | 0
14292 | 421899.7 | 2014-02-25 08:25 | 30.01491 | 11 | 61 | 0.6044907 | 4.099491 | 136.6948 | 134.9912 | 459.2835 | 430.6301 | -3.242442e-05 | 0.0498636 | 0 | 0 | 0
14293 | 421929.7 | 2014-02-25 08:26 | 60.03062 | 11 | 61 | 0.3629315 | 4.099653 | 136.6987 | 134.9912 | 459.2995 | 430.6301 | 0 | 0.0498636 | 0 | 0 | 0
14294 | 421959.7 | 2014-02-25 08:26 | 90.04544 | 11 | 61 | 0.2491078 | 4.099491 | 136.7012 | 134.9912 | 459.3097 | 430.6301 | 0 | 0.0498636 | 0 | 0 | 0
14295 | 421989.7 | 2014-02-25 08:27 | 120.0456 | 11 | 61 | 0.1840657 | 4.099653 | 136.703 | 134.9912 | 459.317 | 430.6301 | 0 | 0.0498636 | 0 | 0 | 0
14296 | 422019.7 | 2014-02-25 08:27 | 150.0602 | 11 | 61 | 0.143053 | 4.099653 | 136.7044 | 134.9912 | 459.3226 | 430.6301 | 3.222394e-05 | 0.0498636 | 0 | 0 | 0
14297 | 422049.7 | 2014-02-25 08:28 | 180.076 | 11 | 61 | 0.1146875 | 4.099653 | 136.7054 | 134.9912 | 459.3269 | 430.6301 | 6.444748e-05 | 0.0498636 | 0 | 0 | 0
14298 | 422079.7 | 2014-02-25 08:28 | 210.0907 | 11 | 61 | 0.0953555 | 4.099653 | 136.7063 | 134.9912 | 459.3305 | 430.6301 | 0 | 0.0498636 | 0 | 0 | 0
14299 | 422109.8 | 2014-02-25 08:29 | 240.1064 | 11 | 61 | 0.08054035 | 4.099653 | 136.707 | 134.9912 | 459.3335 | 430.6301 | 0 | 0.0498636 | 0 | 0 | 0
14300 | 422110.1 | 2014-02-25 08:29 | 240.4813 | 11 | 61 | 0.07999833 | 4.099653 | 136.707 | 134.9912 | 459.3335 | 430.6301 | 6.464671e-05 | 0.0498636 | 0 | 0 | 0
14301 | 422140.2 | 2014-02-25 08:29 | 30.01556 | 4 | 62 | 0 | 4.080031 | 136.707 | 134.9912 | 459.3335 | 430.6301 | -0.0005514129 | 0.0498636 | 0 | 0 | 0
14302 | 422170.2 | 2014-02-25 08:30 | 60.03005 | 4 | 62 | 0 | 4.067707 | 136.707 | 134.9912 | 459.3335 | 430.6301 | -0.0003243426 | 0.0498636 | 0 | 0 | 0
14303 | 422200.2 | 2014-02-25 08:30 | 90.04582 | 4 | 62 | 0 | 4.057329 | 136.707 | 134.9912 | 459.3335 | 430.6301 | -0.0003556555 | 0.0498636 | 0 | 0 | 0
14304 | 422230.2 | 2014-02-25 08:31 | 120.0143 | 4 | 62 | 0 | 4.048896 | 136.707 | 134.9912 | 459.3335 | 430.6301 | -0.0003243355 | 0.0498636 | 0 | 0 | 0
14305 | 422230.2 | 2014-02-25 08:31 | 0.01561843 | 5 | 62 | 0.0005024169 | 4.048734 | 136.707 | 134.9912 | 459.3335 | 430.6301 | 0 | 0.04895699 | 0 | 0 | 0
14306 | 422260.2 | 2014-02-25 08:31 | 30.01553 | 6 | 62 | 0 | 4.041599 | 136.707 | 134.9912 | 459.3335 | 430.6301 | -0.0002586923 | 0.04895699 | 0 | 0 | 0
14307 | 422290.2 | 2014-02-25 08:32 | 60.01536 | 6 | 62 | 0 | 4.035437 | 136.707 | 134.9912 | 459.3335 | 430.6301 | -0.0001945492 | 0.04895699 | 0 | 0 | 0
14308 | 422320.2 | 2014-02-25 08:32 | 30.01525 | 7 | 62 | -2.499825 | 3.532736 | 136.707 | 135.012 | 459.3335 | 430.7077 | -0.009113043 | 0.04895699 | 0 | 0 | 0
14309 | 422350.3 | 2014-02-25 08:33 | 60.03017 | 7 | 62 | -2.500005 | 3.368628 | 136.707 | 135.0329 | 459.3335 | 430.7793 | -0.003297808 | 0.04895699 | 0 | 0 | 0
14310 | 422380.3 | 2014-02-25 08:33 | 90.04588 | 7 | 62 | -2.500005 | 3.310412 | 136.707 | 135.0537 | 459.3335 | 430.8488 | -0.001289254 | 0.04895699 | 0 | 0 | 0
14311 | 422410.3 | 2014-02-25 08:34 | 120.061 | 7 | 62 | -2.499825 | 3.287872 | 136.707 | 135.0746 | 459.3335 | 430.9175 | -0.0004850195 | 0.04895699 | 0 | 0 | 0
14312 | 422440.3 | 2014-02-25 08:34 | 150.0762 | 7 | 62 | -2.499825 | 3.279439 | 136.707 | 135.0954 | 459.3335 | 430.986 | -0.0001933918 | 0.04895699 | 0 | 0 | 0
14313 | 422470.3 | 2014-02-25 08:35 | 180.0915 | 7 | 62 | -2.500005 | 3.276034 | 136.707 | 135.1162 | 459.3335 | 431.0543 | -6.464791e-05 | 0.04895699 | 0 | 0 | 0
14314 | 422500.3 | 2014-02-25 08:35 | 210.1062 | 7 | 62 | -2.499825 | 3.273764 | 136.707 | 135.1371 | 459.3335 | 431.1225 | -6.444799e-05 | 0.04895699 | 0 | 0 | 0
14315 | 422530.4 | 2014-02-25 08:36 | 240.1219 | 7 | 62 | -2.500005 | 3.27198 | 136.707 | 135.1579 | 459.3335 | 431.1907 | -6.464953e-05 | 0.04895699 | 0 | 0 | 0
14316 | 422560.4 | 2014-02-25 08:36 | 270.1367 | 7 | 62 | -2.500005 | 3.27052 | 136.707 | 135.1788 | 459.3335 | 431.2589 | -6.464841e-05 | 0.04895699 | 0 | 0 | 0
14317 | 422590.4 | 2014-02-25 08:37 | 300.1367 | 7 | 62 | -2.499825 | 3.269385 | 136.707 | 135.1996 | 459.3335 | 431.3271 | -3.232473e-05 | 0.04895699 | 0 | 0 | 0
14318 | 422620.4 | 2014-02-25 08:37 | 330.1514 | 7 | 62 | -2.499825 | 3.268088 | 136.707 | 135.2204 | 459.3335 | 431.3951 | -6.449471e-05 | 0.04895699 | 0 | 0 | 0
14319 | 422650.4 | 2014-02-25 08:38 | 360.1515 | 7 | 62 | -2.499825 | 3.266791 | 136.707 | 135.2413 | 459.3335 | 431.4632 | -6.444824e-05 | 0.04895699 | 0 | 0 | 0
14320 | 422680.4 | 2014-02-25 08:38 | 390.1667 | 7 | 62 | -2.499825 | 3.265493 | 136.707 | 135.2621 | 459.3335 | 431.5313 | -3.222438e-05 | 0.04895699 | 0 | 0 | 0
14321 | 422710.4 | 2014-02-25 08:39 | 420.182 | 7 | 62 | -2.499825 | 3.264196 | 136.707 | 135.283 | 459.3335 | 431.5994 | -6.444778e-05 | 0.04895699 | 0 | 0 | 0
14322 | 422740.4 | 2014-02-25 08:39 | 450.1968 | 7 | 62 | -2.499825 | 3.262899 | 136.707 | 135.3038 | 459.3335 | 431.6674 | -3.22716e-05 | 0.04895699 | 0 | 0 | 0
14323 | 422770.4 | 2014-02-25 08:40 | 480.2125 | 7 | 62 | -2.500005 | 3.261601 | 136.707 | 135.3247 | 459.3335 | 431.7354 | -3.232367e-05 | 0.04895699 | 0 | 0 | 0
14324 | 422800.5 | 2014-02-25 08:40 | 510.2276 | 7 | 62 | -2.499825 | 3.260142 | 136.707 | 135.3455 | 459.3335 | 431.8034 | -3.22243e-05 | 0.04895699 | 0 | 0 | 0
14325 | 422830.5 | 2014-02-25 08:41 | 540.2429 | 7 | 62 | -2.500005 | 3.258845 | 136.707 | 135.3663 | 459.3335 | 431.8713 | -3.227172e-05 | 0.04895699 | 0 | 0 | 0
14326 | 422860.5 | 2014-02-25 08:41 | 570.2582 | 7 | 62 | -2.499825 | 3.257547 | 136.707 | 135.3872 | 459.3335 | 431.9392 | -3.222372e-05 | 0.04895699 | 0 | 0 | 0
14327 | 422890.5 | 2014-02-25 08:42 | 600.2729 | 7 | 62 | -2.499825 | 3.256088 | 136.707 | 135.408 | 459.3335 | 432.007 | -3.222418e-05 | 0.04895699 | 0 | 0 | 0
14328 | 422920.5 | 2014-02-25 08:42 | 630.2886 | 7 | 62 | -2.499825 | 3.254466 | 136.707 | 135.4289 | 459.3335 | 432.0749 | -3.222457e-05 | 0.04895699 | 0 | 0 | 0
14329 | 422950.5 | 2014-02-25 08:43 | 660.3037 | 7 | 62 | -2.499825 | 3.253007 | 136.707 | 135.4497 | 459.3335 | 432.1427 | 0 | 0.04895699 | 0 | 0 | 0
14330 | 422980.5 | 2014-02-25 08:43 | 690.3185 | 7 | 62 | -2.499825 | 3.251385 | 136.707 | 135.4705 | 459.3335 | 432.2105 | -3.242167e-05 | 0.04895699 | 0 | 0 | 0
14331 | 423010.5 | 2014-02-25 08:44 | 720.3187 | 7 | 62 | -2.500005 | 3.249764 | 136.707 | 135.4914 | 459.3335 | 432.2783 | -9.726506e-05 | 0.04895699 | 0 | 0 | 0
14332 | 423040.6 | 2014-02-25 08:44 | 750.3334 | 7 | 62 | -2.499825 | 3.248142 | 136.707 | 135.5122 | 459.3335 | 432.3459 | -6.44968e-05 | 0.04895699 | 0 | 0 | 0
14333 | 423070.6 | 2014-02-25 08:45 | 780.349 | 7 | 62 | -2.499825 | 3.246845 | 136.707 | 135.5331 | 459.3335 | 432.4136 | -3.232761e-05 | 0.04895699 | 0 | 0 | 0
14334 | 423100.6 | 2014-02-25 08:45 | 810.3638 | 7 | 62 | -2.499825 | 3.245223 | 136.707 | 135.5539 | 459.3335 | 432.4813 | -6.469718e-05 | 0.04895699 | 0 | 0 | 0
14335 | 423130.6 | 2014-02-25 08:46 | 840.3795 | 7 | 62 | -2.499825 | 3.243926 | 136.707 | 135.5748 | 459.3335 | 432.5489 | -3.232341e-05 | 0.04895699 | 0 | 0 | 0
14336 | 423160.6 | 2014-02-25 08:46 | 870.3946 | 7 | 62 | -2.499825 | 3.242466 | 136.707 | 135.5956 | 459.3335 | 432.6165 | -3.232549e-05 | 0.04895699 | 0 | 0 | 0
14337 | 423190.6 | 2014-02-25 08:47 | 900.4095 | 7 | 62 | -2.499825 | 3.241007 | 136.707 | 135.6164 | 459.3335 | 432.6841 | -6.449406e-05 | 0.04895699 | 0 | 0 | 0
14338 | 423220.7 | 2014-02-25 08:47 | 930.4252 | 7 | 62 | -2.499825 | 3.239872 | 136.707 | 135.6373 | 459.3335 | 432.7516 | 0 | 0.04895699 | 0 | 0 | 0
14339 | 423250.7 | 2014-02-25 08:48 | 960.44 | 7 | 62 | -2.500186 | 3.238412 | 136.707 | 135.6581 | 459.3335 | 432.8191 | -6.44492e-05 | 0.04895699 | 0 | 0 | 0
14340 | 423280.7 | 2014-02-25 08:48 | 990.44 | 7 | 62 | -2.499825 | 3.237439 | 136.707 | 135.679 | 459.3335 | 432.8866 | -3.232427e-05 | 0.04895699 | 0 | 0 | 0
14341 | 423310.7 | 2014-02-25 08:49 | 1020.455 | 7 | 62 | -2.499825 | 3.236629 | 136.707 | 135.6998 | 459.3335 | 432.954 | 0 | 0.04895699 | 0 | 0 | 0
14342 | 423340.7 | 2014-02-25 08:49 | 1050.455 | 7 | 62 | -2.499825 | 3.235331 | 136.707 | 135.7206 | 459.3335 | 433.0215 | 0 | 0.04895699 | 0 | 0 | 0
14343 | 423370.7 | 2014-02-25 08:50 | 1080.47 | 7 | 62 | -2.500005 | 3.234358 | 136.707 | 135.7415 | 459.3335 | 433.0889 | -6.484985e-05 | 0.04895699 | 0 | 0 | 0
14344 | 423400.7 | 2014-02-25 08:50 | 1110.485 | 7 | 62 | -2.500005 | 3.233547 | 136.707 | 135.7623 | 459.3335 | 433.1563 | 0 | 0.04895699 | 0 | 0 | 0
14345 | 423430.7 | 2014-02-25 08:51 | 1140.5 | 7 | 62 | -2.500005 | 3.232737 | 136.707 | 135.7832 | 459.3335 | 433.2237 | 0 | 0.04895699 | 0 | 0 | 0
14346 | 423460.7 | 2014-02-25 08:51 | 1170.516 | 7 | 62 | -2.499644 | 3.231926 | 136.707 | 135.804 | 459.3335 | 433.2911 | 0 | 0.04895699 | 0 | 0 | 0
14347 | 423490.8 | 2014-02-25 08:52 | 1200.531 | 7 | 62 | -2.499825 | 3.231115 | 136.707 | 135.8248 | 459.3335 | 433.3584 | 3.242493e-05 | 0.04895699 | 0 | 0 | 0
14348 | 423520.8 | 2014-02-25 08:52 | 1230.546 | 7 | 62 | -2.499825 | 3.22998 | 136.707 | 135.8457 | 459.3335 | 433.4258 | -3.242493e-05 | 0.04895699 | 0 | 0 | 0
14349 | 423550.8 | 2014-02-25 08:53 | 1260.561 | 7 | 62 | -2.499644 | 3.229493 | 136.707 | 135.8665 | 459.3335 | 433.4931 | 0 | 0.04895699 | 0 | 0 | 0
14350 | 423580.8 | 2014-02-25 08:53 | 1290.577 | 7 | 62 | -2.499825 | 3.22852 | 136.707 | 135.8874 | 459.3335 | 433.5604 | -3.247261e-05 | 0.04895699 | 0 | 0 | 0
14351 | 423610.8 | 2014-02-25 08:54 | 1320.591 | 7 | 62 | -2.499825 | 3.227872 | 136.707 | 135.9082 | 459.3335 | 433.6276 | 0 | 0.04895699 | 0 | 0 | 0
14352 | 423640.8 | 2014-02-25 08:54 | 1350.607 | 7 | 62 | -2.500005 | 3.226899 | 136.707 | 135.9291 | 459.3335 | 433.6949 | -3.232462e-05 | 0.04895699 | 0 | 0 | 0
14353 | 423670.9 | 2014-02-25 08:55 | 1380.622 | 7 | 62 | -2.499825 | 3.225926 | 136.707 | 135.9499 | 459.3335 | 433.7621 | -6.44495e-05 | 0.04895699 | 0 | 0 | 0
14354 | 423700.9 | 2014-02-25 08:55 | 1410.622 | 7 | 62 | -2.500005 | 3.225277 | 136.707 | 135.9707 | 459.3335 | 433.8294 | 0 | 0.04895699 | 0 | 0 | 0
14355 | 423730.9 | 2014-02-25 08:56 | 1440.637 | 7 | 62 | -2.500005 | 3.224304 | 136.707 | 135.9916 | 459.3335 | 433.8966 | -6.46973e-05 | 0.04895699 | 0 | 0 | 0
14356 | 423760.9 | 2014-02-25 08:56 | 1470.652 | 7 | 62 | -2.500005 | 3.223331 | 136.707 | 136.0124 | 459.3335 | 433.9638 | -6.449471e-05 | 0.04895699 | 0 | 0 | 0
14357 | 423790.9 | 2014-02-25 08:57 | 1500.667 | 7 | 62 | -2.499825 | 3.222521 | 136.707 | 136.0333 | 459.3335 | 434.031 | -3.232362e-05 | 0.04895699 | 0 | 0 | 0
14358 | 423820.9 | 2014-02-25 08:57 | 1530.682 | 7 | 62 | -2.500005 | 3.221548 | 136.707 | 136.0541 | 459.3335 | 434.0981 | -6.46488e-05 | 0.04895699 | 0 | 0 | 0
14359 | 423850.9 | 2014-02-25 08:58 | 1560.698 | 7 | 62 | -2.500005 | 3.220575 | 136.707 | 136.075 | 459.3335 | 434.1653 | 0 | 0.04895699 | 0 | 0 | 0
14360 | 423880.9 | 2014-02-25 08:58 | 1590.713 | 7 | 62 | -2.499825 | 3.21944 | 136.707 | 136.0958 | 459.3335 | 434.2324 | 0 | 0.04895699 | 0 | 0 | 0
14361 | 423911 | 2014-02-25 08:59 | 1620.728 | 7 | 62 | -2.499825 | 3.218304 | 136.707 | 136.1166 | 459.3335 | 434.2994 | -6.464848e-05 | 0.04895699 | 0 | 0 | 0
14362 | 423941 | 2014-02-25 08:59 | 1650.744 | 7 | 62 | -2.500005 | 3.217007 | 136.707 | 136.1375 | 459.3335 | 434.3665 | -9.671951e-05 | 0.04895699 | 0 | 0 | 0
14363 | 423971 | 2014-02-25 09:00 | 1680.758 | 7 | 62 | -2.500005 | 3.216034 | 136.707 | 136.1583 | 459.3335 | 434.4336 | -6.449497e-05 | 0.04895699 | 0 | 0 | 0
14364 | 424001 | 2014-02-25 09:00 | 1710.774 | 7 | 62 | -2.500005 | 3.214737 | 136.707 | 136.1792 | 459.3335 | 434.5006 | -6.449519e-05 | 0.04895699 | 0 | 0 | 0
14365 | 424031 | 2014-02-25 09:01 | 1740.789 | 7 | 62 | -2.500005 | 3.213277 | 136.707 | 136.2 | 459.3335 | 434.5676 | -3.222458e-05 | 0.04895699 | 0 | 0 | 0
14366 | 424061 | 2014-02-25 09:01 | 1770.804 | 7 | 62 | -2.499825 | 3.21198 | 136.707 | 136.2209 | 459.3335 | 434.6346 | -6.484962e-05 | 0.04895699 | 0 | 0 | 0
14367 | 424091 | 2014-02-25 09:02 | 1800.819 | 7 | 62 | -2.499825 | 3.210521 | 136.707 | 136.2417 | 459.3335 | 434.7015 | -6.465565e-05 | 0.04895699 | 0 | 0 | 0
14368 | 424121.1 | 2014-02-25 09:02 | 1830.834 | 7 | 62 | -2.499825 | 3.209061 | 136.707 | 136.2625 | 459.3335 | 434.7684 | -3.222801e-05 | 0.04895699 | 0 | 0 | 0
14369 | 424151.1 | 2014-02-25 09:03 | 1860.85 | 7 | 62 | -2.499825 | 3.207439 | 136.707 | 136.2834 | 459.3335 | 434.8353 | -6.470692e-05 | 0.04895699 | 0 | 0 | 0
14370 | 424181.1 | 2014-02-25 09:03 | 1890.865 | 7 | 62 | -2.499825 | 3.205818 | 136.707 | 136.3042 | 459.3335 | 434.9021 | -3.222529e-05 | 0.04895699 | 0 | 0 | 0
14371 | 424211.1 | 2014-02-25 09:04 | 1920.88 | 7 | 62 | -2.499825 | 3.204034 | 136.707 | 136.3251 | 459.3335 | 434.9689 | -6.444989e-05 | 0.04895699 | 0 | 0 | 0
14372 | 424241.1 | 2014-02-25 09:04 | 1950.896 | 7 | 62 | -2.499825 | 3.20225 | 136.707 | 136.3459 | 459.3335 | 435.0357 | -3.222396e-05 | 0.04895699 | 0 | 0 | 0
14373 | 424271.1 | 2014-02-25 09:05 | 1980.911 | 7 | 62 | -2.499825 | 3.200467 | 136.707 | 136.3668 | 459.3335 | 435.1024 | 0 | 0.04895699 | 0 | 0 | 0
14374 | 424301.2 | 2014-02-25 09:05 | 2010.926 | 7 | 62 | -2.499825 | 3.198521 | 136.707 | 136.3876 | 459.3335 | 435.169 | -6.444789e-05 | 0.04895699 | 0 | 0 | 0
14375 | 424331.2 | 2014-02-25 09:06 | 2040.942 | 7 | 62 | -2.500005 | 3.19625 | 136.707 | 136.4084 | 459.3335 | 435.2357 | -9.671982e-05 | 0.04895699 | 0 | 0 | 0
14376 | 424361.2 | 2014-02-25 09:06 | 2070.957 | 7 | 62 | -2.499825 | 3.194304 | 136.707 | 136.4293 | 459.3335 | 435.3023 | -6.465155e-05 | 0.04895699 | 0 | 0 | 0
14377 | 424391.2 | 2014-02-25 09:07 | 2100.972 | 7 | 62 | -2.499644 | 3.192196 | 136.707 | 136.4501 | 459.3335 | 435.3688 | -6.444917e-05 | 0.04895699 | 0 | 0 | 0
14378 | 424421.2 | 2014-02-25 09:07 | 2130.987 | 7 | 62 | -2.500186 | 3.189926 | 136.707 | 136.471 | 459.3335 | 435.4354 | -6.469627e-05 | 0.04895699 | 0 | 0 | 0
14379 | 424451.2 | 2014-02-25 09:08 | 2161.003 | 7 | 62 | -2.500005 | 3.187494 | 136.707 | 136.4918 | 459.3335 | 435.5018 | -0.0001293414 | 0.04895699 | 0 | 0 | 0
14380 | 424481.2 | 2014-02-25 09:08 | 2191.017 | 7 | 62 | -2.499825 | 3.185061 | 136.707 | 136.5126 | 459.3335 | 435.5682 | -9.697038e-05 | 0.04895699 | 0 | 0 | 0
14381 | 424511.3 | 2014-02-25 09:09 | 2221.033 | 7 | 62 | -2.500005 | 3.182629 | 136.707 | 136.5335 | 459.3335 | 435.6346 | -0.0001289424 | 0.04895699 | 0 | 0 | 0
14382 | 424541.3 | 2014-02-25 09:09 | 2251.048 | 7 | 62 | -2.499825 | 3.180196 | 136.707 | 136.5543 | 459.3335 | 435.7009 | -6.484939e-05 | 0.04895699 | 0 | 0 | 0
14383 | 424571.3 | 2014-02-25 09:10 | 2281.063 | 7 | 62 | -2.499825 | 3.177602 | 136.707 | 136.5752 | 459.3335 | 435.7672 | -6.464852e-05 | 0.04895699 | 0 | 0 | 0
14384 | 424601.3 | 2014-02-25 09:10 | 2311.078 | 7 | 62 | -2.499825 | 3.174683 | 136.707 | 136.596 | 459.3335 | 435.8334 | -9.727478e-05 | 0.04895699 | 0 | 0 | 0
14385 | 424631.3 | 2014-02-25 09:11 | 2341.094 | 7 | 62 | -2.499825 | 3.172088 | 136.707 | 136.6169 | 459.3335 | 435.8995 | -9.732247e-05 | 0.04895699 | 0 | 0 | 0
14386 | 424661.3 | 2014-02-25 09:11 | 2371.109 | 7 | 62 | -2.499644 | 3.169332 | 136.707 | 136.6377 | 459.3335 | 435.9656 | -3.242493e-05 | 0.04895699 | 0 | 0 | 0
14387 | 424691.4 | 2014-02-25 09:12 | 2401.124 | 7 | 62 | -2.499825 | 3.166088 | 136.707 | 136.6586 | 459.3335 | 436.0316 | -9.727478e-05 | 0.04895699 | 0 | 0 | 0
14388 | 424721.4 | 2014-02-25 09:12 | 2431.139 | 7 | 62 | -2.499825 | 3.163007 | 136.707 | 136.6794 | 459.3335 | 436.0975 | -3.242493e-05 | 0.04895699 | 0 | 0 | 0
14389 | 424751.4 | 2014-02-25 09:13 | 2461.139 | 7 | 62 | -2.499825 | 3.15944 | 136.707 | 136.7002 | 459.3335 | 436.1634 | -6.489754e-05 | 0.04895699 | 0 | 0 | 0
14390 | 424781.4 | 2014-02-25 09:13 | 2491.154 | 7 | 62 | -2.500186 | 3.155548 | 136.707 | 136.7211 | 459.3335 | 436.2292 | -0.0001297474 | 0.04895699 | 0 | 0 | 0
14391 | 424811.4 | 2014-02-25 09:14 | 2521.169 | 7 | 62 | -2.499825 | 3.15198 | 136.707 | 136.7419 | 459.3335 | 436.295 | -6.484985e-05 | 0.04895699 | 0 | 0 | 0
14392 | 424841.4 | 2014-02-25 09:14 | 2551.184 | 7 | 62 | -2.499825 | 3.148088 | 136.707 | 136.7627 | 459.3335 | 436.3606 | -9.671845e-05 | 0.04895699 | 0 | 0 | 0
14393 | 424871.4 | 2014-02-25 09:15 | 2581.2 | 7 | 62 | -2.500005 | 3.143872 | 136.707 | 136.7836 | 459.3335 | 436.4262 | -9.73122e-05 | 0.04895699 | 0 | 0 | 0
14394 | 424901.4 | 2014-02-25 09:15 | 2611.215 | 7 | 62 | -2.499825 | 3.139818 | 136.707 | 136.8044 | 459.3335 | 436.4917 | -0.0001611683 | 0.04895699 | 0 | 0 | 0
14395 | 424931.5 | 2014-02-25 09:16 | 2641.23 | 7 | 62 | -2.500005 | 3.135764 | 136.707 | 136.8253 | 459.3335 | 436.5571 | -0.0001288992 | 0.04895699 | 0 | 0 | 0
14396 | 424961.5 | 2014-02-25 09:16 | 2671.246 | 7 | 62 | -2.500005 | 3.131872 | 136.707 | 136.8461 | 459.3335 | 436.6224 | -0.0001945962 | 0.04895699 | 0 | 0 | 0
14397 | 424991.5 | 2014-02-25 09:17 | 2701.261 | 7 | 62 | -2.499825 | 3.12798 | 136.707 | 136.867 | 459.3335 | 436.6876 | -0.0001293476 | 0.04895699 | 0 | 0 | 0
14398 | 425021.5 | 2014-02-25 09:17 | 2731.276 | 7 | 62 | -2.499825 | 3.123602 | 136.707 | 136.8878 | 459.3335 | 436.7528 | -0.000161168 | 0.04895699 | 0 | 0 | 0
14399 | 425051.5 | 2014-02-25 09:18 | 2761.291 | 7 | 62 | -2.500005 | 3.118737 | 136.707 | 136.9086 | 459.3335 | 436.8178 | -0.0001945971 | 0.04895699 | 0 | 0 | 0
14400 | 425081.5 | 2014-02-25 09:18 | 2791.291 | 7 | 62 | -2.499825 | 3.113224 | 136.707 | 136.9295 | 459.3335 | 436.8828 | -0.0001933893 | 0.04895699 | 0 | 0 | 0
14401 | 425111.5 | 2014-02-25 09:19 | 2821.306 | 7 | 62 | -2.500005 | 3.105278 | 136.707 | 136.9503 | 459.3335 | 436.9476 | -0.0003233425 | 0.04895699 | 0 | 0 | 0
14402 | 425141.6 | 2014-02-25 09:19 | 2851.321 | 7 | 62 | -2.500005 | 3.095224 | 136.707 | 136.9712 | 459.3335 | 437.0122 | -0.0003879756 | 0.04895699 | 0 | 0 | 0
14403 | 425171.6 | 2014-02-25 09:20 | 2881.336 | 7 | 62 | -2.499825 | 3.081602 | 136.707 | 136.992 | 459.3335 | 437.0765 | -0.0005156853 | 0.04895699 | 0 | 0 | 0
14404 | 425201.6 | 2014-02-25 09:20 | 2911.352 | 7 | 62 | -2.499825 | 3.06344 | 136.707 | 137.0129 | 459.3335 | 437.1406 | -0.0006768474 | 0.04895699 | 0 | 0 | 0
14405 | 425231.6 | 2014-02-25 09:21 | 2941.367 | 7 | 62 | -2.499825 | 3.038629 | 136.707 | 137.0337 | 459.3335 | 437.2042 | -0.0009024612 | 0.04895699 | 0 | 0 | 0
14406 | 425261.6 | 2014-02-25 09:21 | 2971.382 | 7 | 62 | -2.499825 | 3.006845 | 136.707 | 137.0545 | 459.3335 | 437.2672 | -0.001131548 | 0.04895699 | 0 | 0 | 0
14407 | 425291.6 | 2014-02-25 09:22 | 3001.397 | 7 | 62 | -2.500005 | 2.967602 | 136.707 | 137.0754 | 459.3335 | 437.3295 | -0.00145039 | 0.04895699 | 0 | 0 | 0
14408 | 425321.6 | 2014-02-25 09:22 | 3031.413 | 7 | 62 | -2.499825 | 2.920251 | 136.707 | 137.0962 | 459.3335 | 437.3909 | -0.001718873 | 0.04895699 | 0 | 0 | 0
14409 | 425351.7 | 2014-02-25 09:23 | 3061.428 | 7 | 62 | -2.500005 | 2.861386 | 136.707 | 137.1171 | 459.3335 | 437.4512 | -0.002230776 | 0.04895699 | 0 | 0 | 0
14410 | 425381.7 | 2014-02-25 09:23 | 3091.443 | 7 | 62 | -2.499825 | 2.785657 | 136.707 | 137.1379 | 459.3335 | 437.5101 | -0.002845118 | 0.04895699 | 0 | 0 | 0
14411 | 425411.7 | 2014-02-25 09:24 | 3121.458 | 7 | 62 | -2.499825 | 2.679765 | 136.707 | 137.1588 | 459.3335 | 437.5671 | -0.004118838 | 0.04895699 | 0 | 0 | 0
14412 | 425441.7 | 2014-02-25 09:24 | 3151.473 | 7 | 62 | -2.499825 | 2.501225 | 136.707 | 137.1796 | 459.3335 | 437.6213 | -0.007864481 | 0.04895699 | 0 | 0 | 0
14413 | 425471.7 | 2014-02-25 09:25 | 3181.489 | 7 | 62 | -2.499825 | 2.023497 | 136.707 | 137.2004 | 459.3335 | 437.6694 | -0.02502513 | 0.04895699 | 0 | 0 | 0
14414 | 425472.6 | 2014-02-25 09:25 | 3182.395 | 7 | 62 | -2.499825 | 1.999173 | 136.707 | 137.2011 | 459.3335 | 437.6707 | -0.02576913 | 0.04895699 | 0 | 0 | 0
14415 | 425472.6 | 2014-02-25 09:25 | 0.01553346 | 8 | 62 | 0.001947797 | 2.0402 | 136.707 | 137.2011 | 459.3335 | 437.6707 | 0.002821588 | 0.03452095 | 0 | 0 | 0
14416 | 425502.7 | 2014-02-25 09:25 | 30.01557 | 9 | 62 | 0 | 2.390469 | 136.707 | 137.2011 | 459.3335 | 437.6707 | 0.00462332 | 0.03452095 | 0 | 0 | 0
14417 | 425532.7 | 2014-02-25 09:26 | 60.03087 | 9 | 62 | 0 | 2.483874 | 136.707 | 137.2011 | 459.3335 | 437.6707 | 0.00246485 | 0.03452095 | 0 | 0 | 0
14418 | 425562.7 | 2014-02-25 09:26 | 90.04615 | 9 | 62 | 0 | 2.537874 | 136.707 | 137.2011 | 459.3335 | 437.6707 | 0.001418153 | 0.03452095 | 0 | 0 | 0
14419 | 425592.7 | 2014-02-25 09:27 | 120.0139 | 9 | 62 | 0 | 2.571441 | 136.707 | 137.2011 | 459.3335 | 437.6707 | 0.0009669402 | 0.03452095 | 0 | 0 | 0
14420 | 425622.7 | 2014-02-25 09:27 | 30.01486 | 10 | 62 | 2.499746 | 2.866413 | 136.7279 | 137.2011 | 459.3912 | 437.6707 | 0.004995879 | 0.03452095 | 0 | 0 | 0
14421 | 425652.7 | 2014-02-25 09:28 | 60.01486 | 10 | 62 | 2.499565 | 2.973602 | 136.7487 | 137.2011 | 459.4522 | 437.6707 | 0.002900766 | 0.03452095 | 0 | 0 | 0
14422 | 425682.7 | 2014-02-25 09:28 | 90.02993 | 10 | 62 | 2.499565 | 3.044791 | 136.7696 | 137.2011 | 459.5149 | 437.6707 | 0.002036989 | 0.03452095 | 0 | 0 | 0
14423 | 425712.7 | 2014-02-25 09:29 | 120.0447 | 10 | 62 | 2.499565 | 3.098142 | 136.7904 | 137.2011 | 459.5789 | 437.6707 | 0.001579292 | 0.03452095 | 0 | 0 | 0
14424 | 425742.7 | 2014-02-25 09:29 | 150.0449 | 10 | 62 | 2.499746 | 3.141278 | 136.8112 | 137.2011 | 459.644 | 437.6707 | 0.001325572 | 0.03452095 | 0 | 0 | 0
14425 | 425772.7 | 2014-02-25 09:30 | 180.0596 | 10 | 62 | 2.499746 | 3.176629 | 136.8321 | 137.2011 | 459.7098 | 437.6707 | 0.00109593 | 0.03452095 | 0 | 0 | 0
14426 | 425802.8 | 2014-02-25 09:30 | 210.0754 | 10 | 62 | 2.499746 | 3.206791 | 136.8529 | 137.2011 | 459.7763 | 437.6707 | 0.0009025095 | 0.03452095 | 0 | 0 | 0
14427 | 425832.8 | 2014-02-25 09:31 | 240.0906 | 10 | 62 | 2.499384 | 3.232574 | 136.8737 | 137.2011 | 459.8434 | 437.6707 | 0.0007783385 | 0.03452095 | 0 | 0 | 0
14428 | 425862.8 | 2014-02-25 09:31 | 270.1052 | 10 | 62 | 2.499746 | 3.25398 | 136.8946 | 137.2011 | 459.911 | 437.6707 | 0.000676844 | 0.03452095 | 0 | 0 | 0
14429 | 425892.8 | 2014-02-25 09:32 | 300.1209 | 10 | 62 | 2.499384 | 3.266142 | 136.9154 | 137.2011 | 459.979 | 437.6707 | 0.0001933484 | 0.03452095 | 0 | 0 | 0
14430 | 425922.8 | 2014-02-25 09:32 | 330.1362 | 10 | 62 | 2.499565 | 3.271169 | 136.9363 | 137.2011 | 460.0471 | 437.6707 | 0.0001292972 | 0.03452095 | 0 | 0 | 0
14431 | 425952.8 | 2014-02-25 09:33 | 360.1514 | 10 | 62 | 2.499565 | 3.274088 | 136.9571 | 137.2011 | 460.1153 | 437.6707 | 3.22253e-05 | 0.03452095 | 0 | 0 | 0
14432 | 425982.9 | 2014-02-25 09:33 | 390.1666 | 10 | 62 | 2.499565 | 3.277169 | 136.9779 | 137.2011 | 460.1836 | 437.6707 | 9.727475e-05 | 0.03452095 | 0 | 0 | 0
14433 | 426012.9 | 2014-02-25 09:34 | 420.1819 | 10 | 62 | 2.499565 | 3.28025 | 136.9988 | 137.2011 | 460.2519 | 437.6707 | 0.0001297471 | 0.03452095 | 0 | 0 | 0
14434 | 426042.9 | 2014-02-25 09:34 | 450.197 | 10 | 62 | 2.499565 | 3.283331 | 137.0196 | 137.2011 | 460.3203 | 437.6707 | 0.0001289391 | 0.03452095 | 0 | 0 | 0
14435 | 426072.9 | 2014-02-25 09:35 | 480.2123 | 10 | 62 | 2.499384 | 3.286736 | 137.0405 | 137.2011 | 460.3888 | 437.6707 | 9.667174e-05 | 0.03452095 | 0 | 0 | 0
14436 | 426102.9 | 2014-02-25 09:35 | 510.2275 | 10 | 62 | 2.499384 | 3.290628 | 137.0613 | 137.2011 | 460.4573 | 437.6707 | 0.0001621718 | 0.03452095 | 0 | 0 | 0
14437 | 426132.9 | 2014-02-25 09:36 | 540.2427 | 10 | 62 | 2.499565 | 3.295169 | 137.0821 | 137.2011 | 460.5259 | 437.6707 | 0.0001939933 | 0.03452095 | 0 | 0 | 0
14438 | 426162.9 | 2014-02-25 09:36 | 570.258 | 10 | 62 | 2.499384 | 3.299547 | 137.103 | 137.2011 | 460.5947 | 437.6707 | 0.0001616667 | 0.03452095 | 0 | 0 | 0
14439 | 426193 | 2014-02-25 09:37 | 600.2732 | 10 | 62 | 2.499565 | 3.304412 | 137.1238 | 137.2011 | 460.6635 | 437.6707 | 0.0001288986 | 0.03452095 | 0 | 0 | 0
14440 | 426223 | 2014-02-25 09:37 | 630.2884 | 10 | 62 | 2.499565 | 3.309439 | 137.1447 | 137.2011 | 460.7324 | 437.6707 | 0.0001611662 | 0.03452095 | 0 | 0 | 0
14441 | 426253 | 2014-02-25 09:38 | 660.3031 | 10 | 62 | 2.499565 | 3.314304 | 137.1655 | 137.2011 | 460.8014 | 437.6707 | 0.0001933919 | 0.03452095 | 0 | 0 | 0
14442 | 426283 | 2014-02-25 09:38 | 690.319 | 10 | 62 | 2.499565 | 3.318845 | 137.1863 | 137.2011 | 460.8705 | 437.6707 | 0.0001933875 | 0.03452095 | 0 | 0 | 0
14443 | 426313 | 2014-02-25 09:39 | 720.3339 | 10 | 62 | 2.499565 | 3.322899 | 137.2072 | 137.2011 | 460.9397 | 437.6707 | 0.0001293521 | 0.03452095 | 0 | 0 | 0
14444 | 426343 | 2014-02-25 09:39 | 750.3492 | 10 | 62 | 2.499565 | 3.326628 | 137.228 | 137.2011 | 461.009 | 437.6707 | 9.667749e-05 | 0.03452095 | 0 | 0 | 0
14445 | 426373 | 2014-02-25 09:40 | 780.3647 | 10 | 62 | 2.499746 | 3.330196 | 137.2489 | 137.2011 | 461.0784 | 437.6707 | 9.702289e-05 | 0.03452095 | 0 | 0 | 0
14446 | 426403.1 | 2014-02-25 09:40 | 810.3798 | 10 | 62 | 2.499565 | 3.333439 | 137.2697 | 137.2011 | 461.1478 | 437.6707 | 9.667354e-05 | 0.03452095 | 0 | 0 | 0
14447 | 426433.1 | 2014-02-25 09:41 | 840.3945 | 10 | 62 | 2.499384 | 3.336682 | 137.2905 | 137.2011 | 461.2173 | 437.6707 | 9.697244e-05 | 0.03452095 | 0 | 0 | 0
14448 | 426463.1 | 2014-02-25 09:41 | 870.3946 | 10 | 62 | 2.499565 | 3.339926 | 137.3114 | 137.2011 | 461.2869 | 437.6707 | 9.697317e-05 | 0.03452095 | 0 | 0 | 0
14449 | 426493.1 | 2014-02-25 09:42 | 900.4097 | 10 | 62 | 2.499565 | 3.343007 | 137.3322 | 137.2011 | 461.3565 | 437.6707 | 9.696496e-05 | 0.03452095 | 0 | 0 | 0
14450 | 426523.1 | 2014-02-25 09:42 | 930.4249 | 10 | 62 | 2.499746 | 3.346088 | 137.3531 | 137.2011 | 461.4262 | 437.6707 | 0.0001293019 | 0.03452095 | 0 | 0 | 0
14451 | 426553.1 | 2014-02-25 09:43 | 960.4402 | 10 | 62 | 2.499565 | 3.348845 | 137.3739 | 137.2011 | 461.496 | 437.6707 | 6.449649e-05 | 0.03452095 | 0 | 0 | 0
14452 | 426583.1 | 2014-02-25 09:43 | 990.455 | 10 | 62 | 2.499565 | 3.351439 | 137.3947 | 137.2011 | 461.5657 | 437.6707 | 6.444674e-05 | 0.03452095 | 0 | 0 | 0
14453 | 426613.2 | 2014-02-25 09:44 | 1020.471 | 10 | 62 | 2.499565 | 3.353872 | 137.4156 | 137.2011 | 461.6356 | 437.6707 | 6.449522e-05 | 0.03452095 | 0 | 0 | 0
14454 | 426643.2 | 2014-02-25 09:44 | 1050.486 | 10 | 62 | 2.499565 | 3.356142 | 137.4364 | 137.2011 | 461.7055 | 437.6707 | 9.732198e-05 | 0.03452095 | 0 | 0 | 0
14455 | 426673.2 | 2014-02-25 09:45 | 1080.501 | 10 | 62 | 2.499565 | 3.357763 | 137.4573 | 137.2011 | 461.7755 | 437.6707 | 3.222388e-05 | 0.03452095 | 0 | 0 | 0
14456 | 426703.2 | 2014-02-25 09:45 | 1110.516 | 10 | 62 | 2.499384 | 3.359223 | 137.4781 | 137.2011 | 461.8455 | 437.6707 | 0 | 0.03452095 | 0 | 0 | 0
14457 | 426733.2 | 2014-02-25 09:46 | 1140.532 | 10 | 62 | 2.499565 | 3.360358 | 137.4989 | 137.2011 | 461.9155 | 437.6707 | 3.2324e-05 | 0.03452095 | 0 | 0 | 0
14458 | 426763.2 | 2014-02-25 09:46 | 1170.546 | 10 | 62 | 2.499565 | 3.361331 | 137.5198 | 137.2011 | 461.9855 | 437.6707 | 3.242462e-05 | 0.03452095 | 0 | 0 | 0
14459 | 426793.2 | 2014-02-25 09:47 | 1200.562 | 10 | 62 | 2.499565 | 3.361817 | 137.5406 | 137.2011 | 462.0556 | 437.6707 | 0 | 0.03452095 | 0 | 0 | 0
14460 | 426823.3 | 2014-02-25 09:47 | 1230.577 | 10 | 62 | 2.499565 | 3.362304 | 137.5615 | 137.2011 | 462.1257 | 437.6707 | 3.222404e-05 | 0.03452095 | 0 | 0 | 0
14461 | 426853.3 | 2014-02-25 09:48 | 1260.592 | 10 | 62 | 2.499565 | 3.362628 | 137.5823 | 137.2011 | 462.1958 | 437.6707 | -3.222448e-05 | 0.03452095 | 0 | 0 | 0
14462 | 426883.3 | 2014-02-25 09:48 | 1290.608 | 10 | 62 | 2.499565 | 3.363115 | 137.6031 | 137.2011 | 462.2659 | 437.6707 | 3.23249e-05 | 0.03452095 | 0 | 0 | 0
14463 | 426913.3 | 2014-02-25 09:49 | 1320.623 | 10 | 62 | 2.499565 | 3.363439 | 137.624 | 137.2011 | 462.336 | 437.6707 | 0 | 0.03452095 | 0 | 0 | 0
14464 | 426943.3 | 2014-02-25 09:49 | 1350.638 | 10 | 62 | 2.499384 | 3.363601 | 137.6448 | 137.2011 | 462.406 | 437.6707 | -3.222318e-05 | 0.03452095 | 0 | 0 | 0
14465 | 426973.3 | 2014-02-25 09:50 | 1380.653 | 10 | 62 | 2.499746 | 3.364088 | 137.6657 | 137.2011 | 462.4762 | 437.6707 | 3.232387e-05 | 0.03452095 | 0 | 0 | 0
14466 | 427003.4 | 2014-02-25 09:50 | 1410.668 | 10 | 62 | 2.499565 | 3.364412 | 137.6865 | 137.2011 | 462.5462 | 437.6707 | 3.222559e-05 | 0.03452095 | 0 | 0 | 0
14467 | 427033.4 | 2014-02-25 09:51 | 1440.684 | 10 | 62 | 2.499746 | 3.364736 | 137.7073 | 137.2011 | 462.6164 | 437.6707 | 3.222454e-05 | 0.03452095 | 0 | 0 | 0
14468 | 427063.4 | 2014-02-25 09:51 | 1470.698 | 10 | 62 | 2.499565 | 3.364898 | 137.7282 | 137.2011 | 462.6865 | 437.6707 | 0 | 0.03452095 | 0 | 0 | 0
14469 | 427093.4 | 2014-02-25 09:52 | 1500.714 | 10 | 62 | 2.499384 | 3.365385 | 137.749 | 137.2011 | 462.7566 | 437.6707 | 0 | 0.03452095 | 0 | 0 | 0
14470 | 427123.4 | 2014-02-25 09:52 | 1530.729 | 10 | 62 | 2.499565 | 3.365871 | 137.7699 | 137.2011 | 462.8267 | 437.6707 | 3.22241e-05 | 0.03452095 | 0 | 0 | 0
14471 | 427153.4 | 2014-02-25 09:53 | 1560.729 | 10 | 62 | 2.499565 | 3.366196 | 137.7907 | 137.2011 | 462.8969 | 437.6707 | 3.222394e-05 | 0.03452095 | 0 | 0 | 0
14472 | 427183.4 | 2014-02-25 09:53 | 1590.744 | 10 | 62 | 2.499565 | 3.366844 | 137.8115 | 137.2011 | 462.967 | 437.6707 | 3.222438e-05 | 0.03452095 | 0 | 0 | 0
14473 | 427213.4 | 2014-02-25 09:54 | 1620.759 | 10 | 62 | 2.499565 | 3.367331 | 137.8324 | 137.2011 | 463.0372 | 437.6707 | 3.232431e-05 | 0.03452095 | 0 | 0 | 0
14474 | 427243.5 | 2014-02-25 09:54 | 1650.775 | 10 | 62 | 2.499565 | 3.36798 | 137.8532 | 137.2011 | 463.1074 | 437.6707 | 6.465091e-05 | 0.03452095 | 0 | 0 | 0
14475 | 427273.5 | 2014-02-25 09:55 | 1680.789 | 10 | 62 | 2.499565 | 3.36879 | 137.874 | 137.2011 | 463.1775 | 437.6707 | 9.702035e-05 | 0.03452095 | 0 | 0 | 0
14476 | 427303.5 | 2014-02-25 09:55 | 1710.79 | 10 | 62 | 2.499565 | 3.369115 | 137.8949 | 137.2011 | 463.2477 | 437.6707 | 3.222436e-05 | 0.03452095 | 0 | 0 | 0
14477 | 427333.5 | 2014-02-25 09:56 | 1740.804 | 10 | 62 | 2.499565 | 3.369763 | 137.9157 | 137.2011 | 463.3179 | 437.6707 | 3.222413e-05 | 0.03452095 | 0 | 0 | 0
14478 | 427363.5 | 2014-02-25 09:56 | 1770.804 | 10 | 62 | 2.499565 | 3.370412 | 137.9365 | 137.2011 | 463.3882 | 437.6707 | 3.222418e-05 | 0.03452095 | 0 | 0 | 0
14479 | 427393.5 | 2014-02-25 09:57 | 1800.82 | 10 | 62 | 2.499384 | 3.371223 | 137.9574 | 137.2011 | 463.4584 | 437.6707 | 0 | 0.03452095 | 0 | 0 | 0
14480 | 427423.5 | 2014-02-25 09:57 | 1830.834 | 10 | 62 | 2.499565 | 3.372034 | 137.9782 | 137.2011 | 463.5286 | 437.6707 | 6.444814e-05 | 0.03452095 | 0 | 0 | 0
14481 | 427453.5 | 2014-02-25 09:58 | 1860.85 | 10 | 62 | 2.499565 | 3.372682 | 137.9991 | 137.2011 | 463.599 | 437.6707 | 0 | 0.03452095 | 0 | 0 | 0
14482 | 427483.5 | 2014-02-25 09:58 | 1890.865 | 10 | 62 | 2.499565 | 3.373655 | 138.0199 | 137.2011 | 463.6693 | 437.6707 | 6.449541e-05 | 0.03452095 | 0 | 0 | 0
14483 | 427513.6 | 2014-02-25 09:59 | 1920.88 | 10 | 62 | 2.499565 | 3.374304 | 138.0407 | 137.2011 | 463.7396 | 437.6707 | 0 | 0.03452095 | 0 | 0 | 0
14484 | 427543.6 | 2014-02-25 09:59 | 1950.896 | 10 | 62 | 2.499565 | 3.375439 | 138.0616 | 137.2011 | 463.8099 | 437.6707 | 3.242493e-05 | 0.03452095 | 0 | 0 | 0
14485 | 427573.6 | 2014-02-25 10:00 | 1980.911 | 10 | 62 | 2.499565 | 3.37625 | 138.0824 | 137.2011 | 463.8803 | 437.6707 | 3.242493e-05 | 0.03452095 | 0 | 0 | 0
14486 | 427603.6 | 2014-02-25 10:00 | 2010.926 | 10 | 62 | 2.499746 | 3.377385 | 138.1033 | 137.2011 | 463.9506 | 437.6707 | 6.484985e-05 | 0.03452095 | 0 | 0 | 0
14487 | 427633.6 | 2014-02-25 10:01 | 2040.941 | 10 | 62 | 2.499565 | 3.378358 | 138.1241 | 137.2011 | 464.021 | 437.6707 | 3.242493e-05 | 0.03452095 | 0 | 0 | 0
14488 | 427663.6 | 2014-02-25 10:01 | 2070.957 | 10 | 62 | 2.499565 | 3.379493 | 138.145 | 137.2011 | 464.0914 | 437.6707 | 3.242493e-05 | 0.03452095 | 0 | 0 | 0
14489 | 427693.7 | 2014-02-25 10:02 | 2100.972 | 10 | 62 | 2.499565 | 3.380628 | 138.1658 | 137.2011 | 464.1619 | 437.6707 | 0 | 0.03452095 | 0 | 0 | 0
14490 | 427723.7 | 2014-02-25 10:02 | 2130.987 | 10 | 62 | 2.499565 | 3.381925 | 138.1866 | 137.2011 | 464.2324 | 437.6707 | 3.242493e-05 | 0.03452095 | 0 | 0 | 0
14491 | 427753.7 | 2014-02-25 10:03 | 2161.002 | 10 | 62 | 2.499565 | 3.383547 | 138.2075 | 137.2011 | 464.3029 | 437.6707 | 9.727478e-05 | 0.03452095 | 0 | 0 | 0
14492 | 427783.7 | 2014-02-25 10:03 | 2191.017 | 10 | 62 | 2.499746 | 3.385006 | 138.2283 | 137.2011 | 464.3734 | 437.6707 | 3.242493e-05 | 0.03452095 | 0 | 0 | 0
14493 | 427813.7 | 2014-02-25 10:04 | 2221.033 | 10 | 62 | 2.499746 | 3.386628 | 138.2492 | 137.2011 | 464.4439 | 437.6707 | 6.484985e-05 | 0.03452095 | 0 | 0 | 0
14494 | 427843.7 | 2014-02-25 10:04 | 2251.047 | 10 | 62 | 2.499565 | 3.388412 | 138.27 | 137.2011 | 464.5145 | 437.6707 | 3.242493e-05 | 0.03452095 | 0 | 0 | 0
14495 | 427873.7 | 2014-02-25 10:05 | 2281.063 | 10 | 62 | 2.499565 | 3.39052 | 138.2908 | 137.2011 | 464.5852 | 437.6707 | 3.242493e-05 | 0.03452095 | 0 | 0 | 0
14496 | 427903.8 | 2014-02-25 10:05 | 2311.078 | 10 | 62 | 2.499565 | 3.39279 | 138.3117 | 137.2011 | 464.6559 | 437.6707 | 6.484985e-05 | 0.03452095 | 0 | 0 | 0
14497 | 427933.8 | 2014-02-25 10:06 | 2341.094 | 10 | 62 | 2.499565 | 3.395223 | 138.3325 | 137.2011 | 464.7266 | 437.6707 | 9.727478e-05 | 0.03452095 | 0 | 0 | 0
14498 | 427963.8 | 2014-02-25 10:06 | 2371.109 | 10 | 62 | 2.499746 | 3.397655 | 138.3534 | 137.2011 | 464.7974 | 437.6707 | 9.732247e-05 | 0.03452095 | 0 | 0 | 0
14499 | 427993.8 | 2014-02-25 10:07 | 2401.124 | 10 | 62 | 2.499565 | 3.399925 | 138.3742 | 137.2011 | 464.8682 | 437.6707 | 6.489754e-05 | 0.03452095 | 0 | 0 | 0
14500 | 428023.8 | 2014-02-25 10:07 | 2431.139 | 10 | 62 | 2.499565 | 3.402196 | 138.395 | 137.2011 | 464.9391 | 437.6707 | 6.484985e-05 | 0.03452095 | 0 | 0 | 0
14501 | 428053.8 | 2014-02-25 10:08 | 2461.154 | 10 | 62 | 2.499565 | 3.404142 | 138.4159 | 137.2011 | 465.01 | 437.6707 | 6.489754e-05 | 0.03452095 | 0 | 0 | 0
14502 | 428083.9 | 2014-02-25 10:08 | 2491.17 | 10 | 62 | 2.499384 | 3.40625 | 138.4367 | 137.2011 | 465.081 | 437.6707 | 9.732247e-05 | 0.03452095 | 0 | 0 | 0
14503 | 428113.9 | 2014-02-25 10:09 | 2521.184 | 10 | 62 | 2.499746 | 3.408196 | 138.4575 | 137.2011 | 465.1519 | 437.6707 | 6.489754e-05 | 0.03452095 | 0 | 0 | 0
14504 | 428143.9 | 2014-02-25 10:09 | 2551.2 | 10 | 62 | 2.499565 | 3.409817 | 138.4784 | 137.2011 | 465.223 | 437.6707 | 3.242493e-05 | 0.03452095 | 0 | 0 | 0
14505 | 428173.9 | 2014-02-25 10:10 | 2581.215 | 10 | 62 | 2.499565 | 3.411763 | 138.4992 | 137.2011 | 465.2941 | 437.6707 | 3.242493e-05 | 0.03452095 | 0 | 0 | 0
14506 | 428203.9 | 2014-02-25 10:10 | 2611.231 | 10 | 62 | 2.499565 | 3.413547 | 138.5201 | 137.2011 | 465.3652 | 437.6707 | 6.489754e-05 | 0.03452095 | 0 | 0 | 0
14507 | 428233.9 | 2014-02-25 10:11 | 2641.246 | 10 | 62 | 2.499565 | 3.415493 | 138.5409 | 137.2011 | 465.4364 | 437.6707 | 3.242493e-05 | 0.03452095 | 0 | 0 | 0
14508 | 428263.9 | 2014-02-25 10:11 | 2671.261 | 10 | 62 | 2.499565 | 3.417601 | 138.5618 | 137.2011 | 465.5076 | 437.6707 | 6.489754e-05 | 0.03452095 | 0 | 0 | 0
14509 | 428294 | 2014-02-25 10:12 | 2701.276 | 10 | 62 | 2.499384 | 3.419871 | 138.5826 | 137.2011 | 465.5788 | 437.6707 | 6.484985e-05 | 0.03452095 | 0 | 0 | 0
14510 | 428324 | 2014-02-25 10:12 | 2731.291 | 10 | 62 | 2.499565 | 3.422466 | 138.6034 | 137.2011 | 465.6501 | 437.6707 | 9.727478e-05 | 0.03452095 | 0 | 0 | 0
14511 | 428354 | 2014-02-25 10:13 | 2761.307 | 10 | 62 | 2.499565 | 3.425223 | 138.6243 | 137.2011 | 465.7215 | 437.6707 | 0.0001297474 | 0.03452095 | 0 | 0 | 0
14512 | 428384 | 2014-02-25 10:13 | 2791.322 | 10 | 62 | 2.499565 | 3.428304 | 138.6451 | 137.2011 | 465.7929 | 437.6707 | 9.732247e-05 | 0.03452095 | 0 | 0 | 0
14513 | 428414 | 2014-02-25 10:14 | 2821.337 | 10 | 62 | 2.499565 | 3.431871 | 138.666 | 137.2011 | 465.8644 | 437.6707 | 9.727478e-05 | 0.03452095 | 0 | 0 | 0
14514 | 428444 | 2014-02-25 10:14 | 2851.352 | 10 | 62 | 2.499565 | 3.43625 | 138.6868 | 137.2011 | 465.9359 | 437.6707 | 0.0001297474 | 0.03452095 | 0 | 0 | 0
14515 | 428474.1 | 2014-02-25 10:15 | 2881.368 | 10 | 62 | 2.499565 | 3.441114 | 138.7076 | 137.2011 | 466.0076 | 437.6707 | 0.0001945972 | 0.03452095 | 0 | 0 | 0
14516 | 428504.1 | 2014-02-25 10:15 | 2911.383 | 10 | 62 | 2.499565 | 3.447277 | 138.7285 | 137.2011 | 466.0794 | 437.6707 | 0.0001945972 | 0.03452095 | 0 | 0 | 0
14517 | 428534.1 | 2014-02-25 10:16 | 2941.398 | 10 | 62 | 2.499565 | 3.455385 | 138.7493 | 137.2011 | 466.1513 | 437.6707 | 0.0002594471 | 0.03452095 | 0 | 0 | 0
14518 | 428564.1 | 2014-02-25 10:16 | 2971.413 | 10 | 62 | 2.499746 | 3.466087 | 138.7702 | 137.2011 | 466.2234 | 437.6707 | 0.0003567696 | 0.03452095 | 0 | 0 | 0
14519 | 428594.1 | 2014-02-25 10:17 | 3001.428 | 10 | 62 | 2.499565 | 3.481979 | 138.791 | 137.2011 | 466.2958 | 437.6707 | 0.0005513191 | 0.03452095 | 0 | 0 | 0
14520 | 428624.1 | 2014-02-25 10:17 | 3031.444 | 10 | 62 | 2.499746 | 3.507763 | 138.8118 | 137.2011 | 466.3686 | 437.6707 | 0.0009080887 | 0.03452095 | 0 | 0 | 0
14521 | 428654.1 | 2014-02-25 10:18 | 3061.459 | 10 | 62 | 2.499565 | 3.556412 | 138.8327 | 137.2011 | 466.4422 | 437.6707 | 0.001881075 | 0.03452095 | 0 | 0 | 0
14522 | 428684.2 | 2014-02-25 10:18 | 3091.474 | 10 | 62 | 2.499384 | 3.663438 | 138.8535 | 137.2011 | 466.5172 | 437.6707 | 0.004151344 | 0.03452095 | 0 | 0 | 0
14523 | 428714.2 | 2014-02-25 10:19 | 3121.489 | 10 | 62 | 2.499203 | 3.865654 | 138.8744 | 137.2011 | 466.5956 | 437.6707 | 0.006940508 | 0.03452095 | 0 | 0 | 0
14524 | 428740.1 | 2014-02-25 10:19 | 3147.38 | 10 | 62 | 2.499565 | 4.100302 | 138.8923 | 137.2011 | 466.6671 | 437.6707 | 0.008562088 | 0.03452095 | 0 | 0 | 0
14525 | 428770.1 | 2014-02-25 10:20 | 30.01509 | 11 | 62 | 0.6129823 | 4.099653 | 138.9006 | 137.2011 | 466.7011 | 437.6707 | 0 | 0.03452095 | 0 | 0 | 0
14526 | 428800.1 | 2014-02-25 10:20 | 60.03005 | 11 | 62 | 0.3690744 | 4.099653 | 138.9046 | 137.2011 | 466.7173 | 437.6707 | 0 | 0.03452095 | 0 | 0 | 0
14527 | 428830.1 | 2014-02-25 10:21 | 90.04569 | 11 | 62 | 0.2529019 | 4.099653 | 138.9071 | 137.2011 | 466.7277 | 437.6707 | 3.242493e-05 | 0.03452095 | 0 | 0 | 0
14528 | 428860.1 | 2014-02-25 10:21 | 120.0604 | 11 | 62 | 0.1876792 | 4.099491 | 138.9089 | 137.2011 | 466.7352 | 437.6707 | 0 | 0.03452095 | 0 | 0 | 0
14529 | 428890.1 | 2014-02-25 10:22 | 150.0761 | 11 | 62 | 0.1459438 | 4.099653 | 138.9103 | 137.2011 | 466.7408 | 437.6707 | 0 | 0.03452095 | 0 | 0 | 0
14530 | 428920.1 | 2014-02-25 10:22 | 180.0913 | 11 | 62 | 0.1168555 | 4.099653 | 138.9114 | 137.2011 | 466.7453 | 437.6707 | 0 | 0.03452095 | 0 | 0 | 0
14531 | 428950.2 | 2014-02-25 10:23 | 210.1065 | 11 | 62 | 0.0966202 | 4.099491 | 138.9123 | 137.2011 | 466.7489 | 437.6707 | -3.242493e-05 | 0.03452095 | 0 | 0 | 0
14532 | 428980.2 | 2014-02-25 10:23 | 240.1218 | 11 | 62 | 0.08198573 | 4.099653 | 138.913 | 137.2011 | 466.752 | 437.6707 | 0 | 0.03452095 | 0 | 0 | 0
14533 | 428984 | 2014-02-25 10:23 | 243.9029 | 11 | 62 | 0.07999833 | 4.099491 | 138.9131 | 137.2011 | 466.7523 | 437.6707 | -3.242493e-05 | 0.03452095 | 0 | 0 | 0
14534 | 429014 | 2014-02-25 10:24 | 30.01517 | 4 | 63 | 0 | 4.080194 | 138.9131 | 137.2011 | 466.7523 | 437.6707 | -0.0004216194 | 0.03452095 | 0 | 0 | 0
14535 | 429044 | 2014-02-25 10:24 | 60.03034 | 4 | 63 | 0 | 4.067707 | 138.9131 | 137.2011 | 466.7523 | 437.6707 | -0.0002270699 | 0.03452095 | 0 | 0 | 0
14536 | 429074 | 2014-02-25 10:25 | 90.04566 | 4 | 63 | 0 | 4.057167 | 138.9131 | 137.2011 | 466.7523 | 437.6707 | -0.0003243446 | 0.03452095 | 0 | 0 | 0
14537 | 429104 | 2014-02-25 10:25 | 120.0138 | 4 | 63 | 0 | 4.048734 | 138.9131 | 137.2011 | 466.7523 | 437.6707 | -0.0001946449 | 0.03452095 | 0 | 0 | 0
14538 | 429104 | 2014-02-25 10:25 | 0.03136444 | 5 | 63 | 0.001225107 | 4.048572 | 138.9131 | 137.2011 | 466.7523 | 437.6707 | 0 | 0.04808276 | 0 | 0 | 0
14539 | 429134 | 2014-02-25 10:26 | 30.01517 | 6 | 63 | 0 | 4.041437 | 138.9131 | 137.2011 | 466.7523 | 437.6707 | -0.0001296997 | 0.04808276 | 0 | 0 | 0
14540 | 429164 | 2014-02-25 10:26 | 60.01473 | 6 | 63 | 0 | 4.035113 | 138.9131 | 137.2011 | 466.7523 | 437.6707 | -0.0001621246 | 0.04808276 | 0 | 0 | 0
14541 | 429194 | 2014-02-25 10:27 | 30.01496 | 7 | 63 | -2.499825 | 3.531763 | 138.9131 | 137.2219 | 466.7523 | 437.7482 | -0.007913494 | 0.04808276 | 0 | 0 | 0
14542 | 429224.1 | 2014-02-25 10:27 | 60.03039 | 7 | 63 | -2.499644 | 3.368142 | 138.9131 | 137.2428 | 466.7523 | 437.8198 | -0.002691889 | 0.04808276 | 0 | 0 | 0
14543 | 429254.1 | 2014-02-25 10:28 | 90.04568 | 7 | 63 | -2.500367 | 3.310088 | 138.9131 | 137.2636 | 466.7523 | 437.8893 | -0.001070261 | 0.04808276 | 0 | 0 | 0
14544 | 429284.1 | 2014-02-25 10:28 | 120.0608 | 7 | 63 | -2.499825 | 3.287547 | 138.9131 | 137.2844 | 466.7523 | 437.958 | -0.0003891945 | 0.04808276 | 0 | 0 | 0
14545 | 429314.1 | 2014-02-25 10:29 | 150.0757 | 7 | 63 | -2.500186 | 3.278953 | 138.9131 | 137.3053 | 466.7523 | 438.0264 | -0.0001945972 | 0.04808276 | 0 | 0 | 0
14546 | 429344.1 | 2014-02-25 10:29 | 180.0913 | 7 | 63 | -2.499825 | 3.275548 | 138.9131 | 137.3261 | 466.7523 | 438.0948 | -6.484985e-05 | 0.04808276 | 0 | 0 | 0
14547 | 429374.1 | 2014-02-25 10:30 | 210.1061 | 7 | 63 | -2.499825 | 3.273277 | 138.9131 | 137.347 | 466.7523 | 438.163 | -6.489754e-05 | 0.04808276 | 0 | 0 | 0
14548 | 429404.2 | 2014-02-25 10:30 | 240.1217 | 7 | 63 | -2.499825 | 3.271656 | 138.9131 | 137.3678 | 466.7523 | 438.2312 | -6.484985e-05 | 0.04808276 | 0 | 0 | 0
14549 | 429434.2 | 2014-02-25 10:31 | 270.1367 | 7 | 63 | -2.499644 | 3.270358 | 138.9131 | 137.3887 | 466.7523 | 438.2994 | -3.242459e-05 | 0.04808276 | 0 | 0 | 0
14550 | 429464.2 | 2014-02-25 10:31 | 300.152 | 7 | 63 | -2.500005 | 3.268899 | 138.9131 | 137.4095 | 466.7523 | 438.3675 | -6.484985e-05 | 0.04808276 | 0 | 0 | 0
14551 | 429494.2 | 2014-02-25 10:32 | 330.1674 | 7 | 63 | -2.499825 | 3.267601 | 138.9131 | 137.4303 | 466.7523 | 438.4357 | -3.242493e-05 | 0.04808276 | 0 | 0 | 0
14552 | 429524.2 | 2014-02-25 10:32 | 360.1826 | 7 | 63 | -2.500005 | 3.266466 | 138.9131 | 137.4512 | 466.7523 | 438.5038 | -3.242493e-05 | 0.04808276 | 0 | 0 | 0
14553 | 429554.2 | 2014-02-25 10:33 | 390.1978 | 7 | 63 | -2.499825 | 3.265169 | 138.9131 | 137.472 | 466.7523 | 438.5718 | -3.242493e-05 | 0.04808276 | 0 | 0 | 0
14554 | 429584.2 | 2014-02-25 10:33 | 420.2127 | 7 | 63 | -2.499825 | 3.263872 | 138.9131 | 137.4929 | 466.7523 | 438.6399 | 0 | 0.04808276 | 0 | 0 | 0
14555 | 429614.3 | 2014-02-25 10:34 | 450.2281 | 7 | 63 | -2.499825 | 3.262574 | 138.9131 | 137.5137 | 466.7523 | 438.7079 | -6.484985e-05 | 0.04808276 | 0 | 0 | 0
14556 | 429644.3 | 2014-02-25 10:34 | 480.2434 | 7 | 63 | -2.500005 | 3.261277 | 138.9131 | 137.5346 | 466.7523 | 438.7759 | -3.242493e-05 | 0.04808276 | 0 | 0 | 0
14557 | 429674.3 | 2014-02-25 10:35 | 510.2587 | 7 | 63 | -2.499644 | 3.25998 | 138.9131 | 137.5554 | 466.7523 | 438.8438 | 0 | 0.04808276 | 0 | 0 | 0
14558 | 429704.3 | 2014-02-25 10:35 | 540.2739 | 7 | 63 | -2.500005 | 3.258358 | 138.9131 | 137.5762 | 466.7523 | 438.9118 | -9.727478e-05 | 0.04808276 | 0 | 0 | 0
14559 | 429734.3 | 2014-02-25 10:36 | 570.2892 | 7 | 63 | -2.499644 | 3.257061 | 138.9131 | 137.5971 | 466.7523 | 438.9797 | -3.242493e-05 | 0.04808276 | 0 | 0 | 0
14560 | 429764.3 | 2014-02-25 10:36 | 600.3044 | 7 | 63 | -2.499825 | 3.255601 | 138.9131 | 137.6179 | 466.7523 | 439.0475 | -6.489754e-05 | 0.04808276 | 0 | 0 | 0
14561 | 429794.3 | 2014-02-25 10:37 | 630.3196 | 7 | 63 | -2.499825 | 3.25398 | 138.9131 | 137.6388 | 466.7523 | 439.1154 | -6.484985e-05 | 0.04808276 | 0 | 0 | 0
14562 | 429824.4 | 2014-02-25 10:37 | 660.3347 | 7 | 63 | -2.499825 | 3.252683 | 138.9131 | 137.6596 | 466.7523 | 439.1832 | -3.242493e-05 | 0.04808276 | 0 | 0 | 0
14563 | 429854.4 | 2014-02-25 10:38 | 690.35 | 7 | 63 | -2.499825 | 3.251061 | 138.9131 | 137.6805 | 466.7523 | 439.2509 | -3.242493e-05 | 0.04808276 | 0 | 0 | 0
14564 | 429884.4 | 2014-02-25 10:38 | 720.3653 | 7 | 63 | -2.500005 | 3.249439 | 138.9131 | 137.7013 | 466.7523 | 439.3187 | -3.247261e-05 | 0.04808276 | 0 | 0 | 0
14565 | 429914.4 | 2014-02-25 10:39 | 750.3805 | 7 | 63 | -2.500005 | 3.247818 | 138.9131 | 137.7221 | 466.7523 | 439.3864 | -3.242493e-05 | 0.04808276 | 0 | 0 | 0
14566 | 429944.4 | 2014-02-25 10:39 | 780.3954 | 7 | 63 | -2.499644 | 3.246196 | 138.9131 | 137.743 | 466.7523 | 439.454 | -6.489754e-05 | 0.04808276 | 0 | 0 | 0
14567 | 429974.4 | 2014-02-25 10:40 | 810.4109 | 7 | 63 | -2.499825 | 3.244899 | 138.9131 | 137.7638 | 466.7523 | 439.5217 | 0 | 0.04808276 | 0 | 0 | 0
14568 | 430004.5 | 2014-02-25 10:40 | 840.426 | 7 | 63 | -2.499825 | 3.243439 | 138.9131 | 137.7847 | 466.7523 | 439.5893 | -3.242493e-05 | 0.04808276 | 0 | 0 | 0
14569 | 430034.5 | 2014-02-25 10:41 | 870.4414 | 7 | 63 | -2.499825 | 3.24198 | 138.9131 | 137.8055 | 466.7523 | 439.6569 | -3.242493e-05 | 0.04808276 | 0 | 0 | 0
14570 | 430064.5 | 2014-02-25 10:41 | 900.4566 | 7 | 63 | -2.499825 | 3.240683 | 138.9131 | 137.8264 | 466.7523 | 439.7245 | -6.484985e-05 | 0.04808276 | 0 | 0 | 0
14571 | 430094.5 | 2014-02-25 10:42 | 930.4718 | 7 | 63 | -2.499825 | 3.239223 | 138.9131 | 137.8472 | 466.7523 | 439.792 | -6.484985e-05 | 0.04808276 | 0 | 0 | 0
14572 | 430124.5 | 2014-02-25 10:42 | 960.4865 | 7 | 63 | -2.499825 | 3.238088 | 138.9131 | 137.868 | 466.7523 | 439.8595 | -3.242493e-05 | 0.04808276 | 0 | 0 | 0
14573 | 430154.5 | 2014-02-25 10:43 | 990.4866 | 7 | 63 | -2.500005 | 3.237115 | 138.9131 | 137.8889 | 466.7523 | 439.927 | -3.242493e-05 | 0.04808276 | 0 | 0 | 0
14574 | 430184.5 | 2014-02-25 10:43 | 1020.502 | 7 | 63 | -2.500005 | 3.23598 | 138.9131 | 137.9097 | 466.7523 | 439.9944 | -3.242493e-05 | 0.04808276 | 0 | 0 | 0
14575 | 430214.5 | 2014-02-25 10:44 | 1050.517 | 7 | 63 | -2.499825 | 3.235007 | 138.9131 | 137.9306 | 466.7523 | 440.0619 | 0 | 0.04808276 | 0 | 0 | 0
14576 | 430244.6 | 2014-02-25 10:44 | 1080.532 | 7 | 63 | -2.499825 | 3.234034 | 138.9131 | 137.9514 | 466.7523 | 440.1293 | -3.242493e-05 | 0.04808276 | 0 | 0 | 0
14577 | 430274.6 | 2014-02-25 10:45 | 1110.547 | 7 | 63 | -2.499825 | 3.233223 | 138.9131 | 137.9722 | 466.7523 | 440.1967 | -3.242493e-05 | 0.04808276 | 0 | 0 | 0
14578 | 430304.6 | 2014-02-25 10:45 | 1140.563 | 7 | 63 | -2.499825 | 3.23225 | 138.9131 | 137.9931 | 466.7523 | 440.2641 | -3.242493e-05 | 0.04808276 | 0 | 0 | 0
14579 | 430334.6 | 2014-02-25 10:46 | 1170.578 | 7 | 63 | -2.499644 | 3.231439 | 138.9131 | 138.0139 | 466.7523 | 440.3314 | 0 | 0.04808276 | 0 | 0 | 0
14580 | 430364.6 | 2014-02-25 10:46 | 1200.593 | 7 | 63 | -2.500186 | 3.230304 | 138.9131 | 138.0348 | 466.7523 | 440.3988 | -6.484985e-05 | 0.04808276 | 0 | 0 | 0
14581 | 430394.6 | 2014-02-25 10:47 | 1230.608 | 7 | 63 | -2.499825 | 3.229656 | 138.9131 | 138.0556 | 466.7523 | 440.4661 | -3.242493e-05 | 0.04808276 | 0 | 0 | 0
14582 | 430424.7 | 2014-02-25 10:47 | 1260.624 | 7 | 63 | -2.499825 | 3.229007 | 138.9131 | 138.0765 | 466.7523 | 440.5334 | 3.242493e-05 | 0.04808276 | 0 | 0 | 0
14583 | 430454.7 | 2014-02-25 10:48 | 1290.639 | 7 | 63 | -2.499825 | 3.228358 | 138.9131 | 138.0973 | 466.7523 | 440.6007 | 3.242493e-05 | 0.04808276 | 0 | 0 | 0
14584 | 430484.7 | 2014-02-25 10:48 | 1320.654 | 7 | 63 | -2.499825 | 3.227385 | 138.9131 | 138.1181 | 466.7523 | 440.668 | 0 | 0.04808276 | 0 | 0 | 0
14585 | 430514.7 | 2014-02-25 10:49 | 1350.669 | 7 | 63 | -2.499825 | 3.226575 | 138.9131 | 138.139 | 466.7523 | 440.7352 | -3.242493e-05 | 0.04808276 | 0 | 0 | 0
14586 | 430544.7 | 2014-02-25 10:49 | 1380.685 | 7 | 63 | -2.499825 | 3.225602 | 138.9131 | 138.1598 | 466.7523 | 440.8024 | -3.242493e-05 | 0.04808276 | 0 | 0 | 0
14587 | 430574.7 | 2014-02-25 10:50 | 1410.7 | 7 | 63 | -2.499825 | 3.224791 | 138.9131 | 138.1807 | 466.7523 | 440.8697 | 0 | 0.04808276 | 0 | 0 | 0
14588 | 430604.7 | 2014-02-25 10:50 | 1440.715 | 7 | 63 | -2.500005 | 3.22398 | 138.9131 | 138.2015 | 466.7523 | 440.9369 | 0 | 0.04808276 | 0 | 0 | 0
14589 | 430634.8 | 2014-02-25 10:51 | 1470.73 | 7 | 63 | -2.499825 | 3.223007 | 138.9131 | 138.2224 | 466.7523 | 441.0041 | -3.242493e-05 | 0.04808276 | 0 | 0 | 0
14590 | 430664.8 | 2014-02-25 10:51 | 1500.745 | 7 | 63 | -2.500005 | 3.222034 | 138.9131 | 138.2432 | 466.7523 | 441.0712 | -3.242493e-05 | 0.04808276 | 0 | 0 | 0
14591 | 430694.8 | 2014-02-25 10:52 | 1530.761 | 7 | 63 | -2.500005 | 3.220899 | 138.9131 | 138.264 | 466.7523 | 441.1384 | -6.484985e-05 | 0.04808276 | 0 | 0 | 0
14592 | 430724.8 | 2014-02-25 10:52 | 1560.776 | 7 | 63 | -2.499825 | 3.22025 | 138.9131 | 138.2849 | 466.7523 | 441.2055 | 3.242493e-05 | 0.04808276 | 0 | 0 | 0
14593 | 430754.8 | 2014-02-25 10:53 | 1590.791 | 7 | 63 | -2.500005 | 3.218953 | 138.9131 | 138.3057 | 466.7523 | 441.2726 | -3.242493e-05 | 0.04808276 | 0 | 0 | 0
14594 | 430784.8 | 2014-02-25 10:53 | 1620.806 | 7 | 63 | -2.499825 | 3.217818 | 138.9131 | 138.3266 | 466.7523 | 441.3397 | -3.242493e-05 | 0.04808276 | 0 | 0 | 0
14595 | 430814.9 | 2014-02-25 10:54 | 1650.821 | 7 | 63 | -2.499825 | 3.216683 | 138.9131 | 138.3474 | 466.7523 | 441.4067 | -3.242493e-05 | 0.04808276 | 0 | 0 | 0
14596 | 430844.9 | 2014-02-25 10:54 | 1680.837 | 7 | 63 | -2.499825 | 3.215385 | 138.9131 | 138.3683 | 466.7523 | 441.4738 | -6.484985e-05 | 0.04808276 | 0 | 0 | 0
14597 | 430874.9 | 2014-02-25 10:55 | 1710.852 | 7 | 63 | -2.500005 | 3.21425 | 138.9131 | 138.3891 | 466.7523 | 441.5408 | 0 | 0.04808276 | 0 | 0 | 0
14598 | 430904.9 | 2014-02-25 10:55 | 1740.867 | 7 | 63 | -2.499825 | 3.212791 | 138.9131 | 138.4099 | 466.7523 | 441.6078 | -6.489754e-05 | 0.04808276 | 0 | 0 | 0
14599 | 430934.9 | 2014-02-25 10:56 | 1770.882 | 7 | 63 | -2.500005 | 3.211331 | 138.9131 | 138.4308 | 466.7523 | 441.6747 | -6.484985e-05 | 0.04808276 | 0 | 0 | 0
14600 | 430964.9 | 2014-02-25 10:56 | 1800.898 | 7 | 63 | -2.500005 | 3.210034 | 138.9131 | 138.4516 | 466.7523 | 441.7416 | 0 | 0.04808276 | 0 | 0 | 0
14601 | 430994.9 | 2014-02-25 10:57 | 1830.913 | 7 | 63 | -2.500005 | 3.208412 | 138.9131 | 138.4725 | 466.7523 | 441.8085 | -6.484985e-05 | 0.04808276 | 0 | 0 | 0
14602 | 431025 | 2014-02-25 10:57 | 1860.928 | 7 | 63 | -2.499825 | 3.206953 | 138.9131 | 138.4933 | 466.7523 | 441.8754 | -3.242493e-05 | 0.04808276 | 0 | 0 | 0
14603 | 431055 | 2014-02-25 10:58 | 1890.943 | 7 | 63 | -2.499825 | 3.205169 | 138.9131 | 138.5142 | 466.7523 | 441.9422 | -6.484985e-05 | 0.04808276 | 0 | 0 | 0
14604 | 431085 | 2014-02-25 10:58 | 1920.958 | 7 | 63 | -2.499825 | 3.203385 | 138.9131 | 138.535 | 466.7523 | 442.009 | -3.242493e-05 | 0.04808276 | 0 | 0 | 0
14605 | 431115 | 2014-02-25 10:59 | 1950.974 | 7 | 63 | -2.499825 | 3.201439 | 138.9131 | 138.5558 | 466.7523 | 442.0757 | -9.732247e-05 | 0.04808276 | 0 | 0 | 0
14606 | 431145 | 2014-02-25 10:59 | 1980.989 | 7 | 63 | -2.499825 | 3.199656 | 138.9131 | 138.5767 | 466.7523 | 442.1424 | -9.727478e-05 | 0.04808276 | 0 | 0 | 0
14607 | 431175 | 2014-02-25 11:00 | 2011.004 | 7 | 63 | -2.499825 | 3.197872 | 138.9131 | 138.5975 | 466.7523 | 442.2091 | -3.242493e-05 | 0.04808276 | 0 | 0 | 0
14608 | 431205 | 2014-02-25 11:00 | 2041.019 | 7 | 63 | -2.500186 | 3.195764 | 138.9131 | 138.6184 | 466.7523 | 442.2757 | -6.484985e-05 | 0.04808276 | 0 | 0 | 0
14609 | 431235.1 | 2014-02-25 11:01 | 2071.035 | 7 | 63 | -2.499825 | 3.193656 | 138.9131 | 138.6392 | 466.7523 | 442.3423 | -3.242493e-05 | 0.04808276 | 0 | 0 | 0
14610 | 431265.1 | 2014-02-25 11:01 | 2101.05 | 7 | 63 | -2.499825 | 3.191548 | 138.9131 | 138.6601 | 466.7523 | 442.4089 | -6.484985e-05 | 0.04808276 | 0 | 0 | 0
14611 | 431295.1 | 2014-02-25 11:02 | 2131.065 | 7 | 63 | -2.499825 | 3.189277 | 138.9131 | 138.6809 | 466.7523 | 442.4753 | -6.484985e-05 | 0.04808276 | 0 | 0 | 0
14612 | 431325.1 | 2014-02-25 11:02 | 2161.065 | 7 | 63 | -2.499825 | 3.187007 | 138.9131 | 138.7017 | 466.7523 | 442.5418 | -6.484985e-05 | 0.04808276 | 0 | 0 | 0
14613 | 431355.1 | 2014-02-25 11:03 | 2191.079 | 7 | 63 | -2.499825 | 3.184737 | 138.9131 | 138.7226 | 466.7523 | 442.6082 | -6.489754e-05 | 0.04808276 | 0 | 0 | 0
14614 | 431385.1 | 2014-02-25 11:03 | 2221.095 | 7 | 63 | -2.499825 | 3.182304 | 138.9131 | 138.7434 | 466.7523 | 442.6745 | -3.242493e-05 | 0.04808276 | 0 | 0 | 0
14615 | 431415.1 | 2014-02-25 11:04 | 2251.11 | 7 | 63 | -2.499825 | 3.17971 | 138.9131 | 138.7643 | 466.7523 | 442.7408 | -6.484985e-05 | 0.04808276 | 0 | 0 | 0
14616 | 431445.2 | 2014-02-25 11:04 | 2281.125 | 7 | 63 | -2.500005 | 3.176791 | 138.9131 | 138.7851 | 466.7523 | 442.8071 | -0.0001296997 | 0.04808276 | 0 | 0 | 0
14617 | 431475.2 | 2014-02-25 11:05 | 2311.141 | 7 | 63 | -2.499825 | 3.174521 | 138.9131 | 138.8059 | 466.7523 | 442.8733 | -3.242493e-05 | 0.04808276 | 0 | 0 | 0
14618 | 431505.2 | 2014-02-25 11:05 | 2341.156 | 7 | 63 | -2.499825 | 3.17144 | 138.9131 | 138.8268 | 466.7523 | 442.9394 | -6.484985e-05 | 0.04808276 | 0 | 0 | 0
14619 | 431535.2 | 2014-02-25 11:06 | 2371.171 | 7 | 63 | -2.499825 | 3.168521 | 138.9131 | 138.8476 | 466.7523 | 443.0055 | -9.727478e-05 | 0.04808276 | 0 | 0 | 0
14620 | 431565.2 | 2014-02-25 11:06 | 2401.186 | 7 | 63 | -2.500005 | 3.165277 | 138.9131 | 138.8685 | 466.7523 | 443.0715 | -9.727478e-05 | 0.04808276 | 0 | 0 | 0
14621 | 431595.2 | 2014-02-25 11:07 | 2431.202 | 7 | 63 | -2.500005 | 3.162034 | 138.9131 | 138.8893 | 466.7523 | 443.1374 | -9.727478e-05 | 0.04808276 | 0 | 0 | 0
14622 | 431625.2 | 2014-02-25 11:07 | 2461.217 | 7 | 63 | -2.500005 | 3.158629 | 138.9131 | 138.9102 | 466.7523 | 443.2033 | -0.0001297474 | 0.04808276 | 0 | 0 | 0
14623 | 431655.3 | 2014-02-25 11:08 | 2491.232 | 7 | 63 | -2.499825 | 3.154899 | 138.9131 | 138.931 | 466.7523 | 443.2691 | -0.0001296997 | 0.04808276 | 0 | 0 | 0
14624 | 431685.3 | 2014-02-25 11:08 | 2521.247 | 7 | 63 | -2.499825 | 3.151331 | 138.9131 | 138.9518 | 466.7523 | 443.3348 | -9.732247e-05 | 0.04808276 | 0 | 0 | 0
14625 | 431715.3 | 2014-02-25 11:09 | 2551.263 | 7 | 63 | -2.500005 | 3.147115 | 138.9131 | 138.9727 | 466.7523 | 443.4005 | -0.0001621723 | 0.04808276 | 0 | 0 | 0
14626 | 431745.3 | 2014-02-25 11:09 | 2581.278 | 7 | 63 | -2.499644 | 3.143386 | 138.9131 | 138.9935 | 466.7523 | 443.466 | -9.727478e-05 | 0.04808276 | 0 | 0 | 0
14627 | 431775.3 | 2014-02-25 11:10 | 2611.293 | 7 | 63 | -2.499825 | 3.139169 | 138.9131 | 139.0144 | 466.7523 | 443.5315 | -0.0001296997 | 0.04808276 | 0 | 0 | 0
14628 | 431805.3 | 2014-02-25 11:10 | 2641.308 | 7 | 63 | -2.500186 | 3.135115 | 138.9131 | 139.0352 | 466.7523 | 443.5969 | -0.0001297474 | 0.04808276 | 0 | 0 | 0
14629 | 431835.4 | 2014-02-25 11:11 | 2671.323 | 7 | 63 | -2.499825 | 3.131223 | 138.9131 | 139.0561 | 466.7523 | 443.6622 | -0.0001297474 | 0.04808276 | 0 | 0 | 0
14630 | 431865.4 | 2014-02-25 11:11 | 2701.339 | 7 | 63 | -2.499825 | 3.127169 | 138.9131 | 139.0769 | 466.7523 | 443.7274 | -0.0001297474 | 0.04808276 | 0 | 0 | 0
14631 | 431895.4 | 2014-02-25 11:12 | 2731.353 | 7 | 63 | -2.500005 | 3.122629 | 138.9131 | 139.0977 | 466.7523 | 443.7925 | -9.727478e-05 | 0.04808276 | 0 | 0 | 0
14632 | 431925.4 | 2014-02-25 11:12 | 2761.368 | 7 | 63 | -2.500005 | 3.117926 | 138.9131 | 139.1186 | 466.7523 | 443.8575 | -0.0001621723 | 0.04808276 | 0 | 0 | 0
14633 | 431955.4 | 2014-02-25 11:13 | 2791.384 | 7 | 63 | -2.500005 | 3.111764 | 138.9131 | 139.1394 | 466.7523 | 443.9225 | -0.0002594948 | 0.04808276 | 0 | 0 | 0
14634 | 431985.4 | 2014-02-25 11:13 | 2821.399 | 7 | 63 | -2.500005 | 3.104142 | 138.9131 | 139.1603 | 466.7523 | 443.9873 | -0.0002594471 | 0.04808276 | 0 | 0 | 0
14635 | 432015.4 | 2014-02-25 11:14 | 2851.399 | 7 | 63 | -2.500186 | 3.093602 | 138.9131 | 139.1811 | 466.7523 | 444.0519 | -0.0003243446 | 0.04808276 | 0 | 0 | 0
14636 | 432045.4 | 2014-02-25 11:14 | 2881.415 | 7 | 63 | -2.499825 | 3.079656 | 138.9131 | 139.2019 | 466.7523 | 444.1162 | -0.0004864693 | 0.04808276 | 0 | 0 | 0
14637 | 432075.5 | 2014-02-25 11:15 | 2911.43 | 7 | 63 | -2.499825 | 3.061332 | 138.9131 | 139.2228 | 466.7523 | 444.1802 | -0.0006162167 | 0.04808276 | 0 | 0 | 0
14638 | 432105.5 | 2014-02-25 11:15 | 2941.445 | 7 | 63 | -2.500005 | 3.036359 | 138.9131 | 139.2436 | 466.7523 | 444.2438 | -0.0009081364 | 0.04808276 | 0 | 0 | 0
14639 | 432135.5 | 2014-02-25 11:16 | 2971.46 | 7 | 63 | -2.500005 | 3.004089 | 138.9131 | 139.2645 | 466.7523 | 444.3067 | -0.001037836 | 0.04808276 | 0 | 0 | 0
14640 | 432165.5 | 2014-02-25 11:16 | 3001.475 | 7 | 63 | -2.499825 | 2.964683 | 138.9131 | 139.2853 | 466.7523 | 444.3689 | -0.001232433 | 0.04808276 | 0 | 0 | 0
14641 | 432195.5 | 2014-02-25 11:17 | 3031.49 | 7 | 63 | -2.499825 | 2.916683 | 138.9131 | 139.3062 | 466.7523 | 444.4303 | -0.001491928 | 0.04808276 | 0 | 0 | 0
14642 | 432225.5 | 2014-02-25 11:17 | 3061.506 | 7 | 63 | -2.500005 | 2.857008 | 138.9131 | 139.327 | 466.7523 | 444.4905 | -0.00184865 | 0.04808276 | 0 | 0 | 0
14643 | 432255.6 | 2014-02-25 11:18 | 3091.521 | 7 | 63 | -2.499825 | 2.779981 | 138.9131 | 139.3478 | 466.7523 | 444.5492 | -0.002529764 | 0.04808276 | 0 | 0 | 0
14644 | 432285.6 | 2014-02-25 11:18 | 3121.536 | 7 | 63 | -2.500005 | 2.672306 | 138.9131 | 139.3687 | 466.7523 | 444.6061 | -0.0036973 | 0.04808276 | 0 | 0 | 0
14645 | 432315.6 | 2014-02-25 11:19 | 3151.551 | 7 | 63 | -2.500005 | 2.489712 | 138.9131 | 139.3895 | 466.7523 | 444.6601 | -0.006940508 | 0.04808276 | 0 | 0 | 0
14646 | 432345.6 | 2014-02-25 11:19 | 3181.567 | 7 | 63 | -2.499825 | 2.007767 | 138.9131 | 139.4104 | 466.7523 | 444.708 | -0.02140536 | 0.04808276 | 0 | 0 | 0
14647 | 432345.9 | 2014-02-25 11:19 | 3181.832 | 7 | 63 | -2.499825 | 1.999983 | 138.9131 | 139.4106 | 466.7523 | 444.7083 | -0.02172968 | 0.04808276 | 0 | 0 | 0
14648 | 432345.9 | 2014-02-25 11:19 | 0.03116888 | 8 | 63 | 0.0001410718 | 2.039551 | 138.9131 | 139.4106 | 466.7523 | 444.7083 | 0 | 0.0332424 | 0 | 0 | 0
14649 | 432375.9 | 2014-02-25 11:20 | 30.01517 | 9 | 63 | 0 | 2.389334 | 138.9131 | 139.4106 | 466.7523 | 444.7083 | 0.003859472 | 0.0332424 | 0 | 0 | 0
14650 | 432405.9 | 2014-02-25 11:20 | 60.03031 | 9 | 63 | 0 | 2.483712 | 138.9131 | 139.4106 | 466.7523 | 444.7083 | 0.002075672 | 0.0332424 | 0 | 0 | 0
14651 | 432435.9 | 2014-02-25 11:21 | 90.0455 | 9 | 63 | 0 | 2.538036 | 138.9131 | 139.4106 | 466.7523 | 444.7083 | 0.001199961 | 0.0332424 | 0 | 0 | 0
14652 | 432465.9 | 2014-02-25 11:21 | 120.0138 | 9 | 63 | 0 | 2.57209 | 138.9131 | 139.4106 | 466.7523 | 444.7083 | 0.0008432388 | 0.0332424 | 0 | 0 | 0
14653 | 432495.9 | 2014-02-25 11:22 | 30.01493 | 10 | 63 | 2.499565 | 2.8669 | 138.934 | 139.4106 | 466.81 | 444.7083 | 0.004086494 | 0.0332424 | 0 | 0 | 0
14654 | 432525.9 | 2014-02-25 11:22 | 60.03034 | 10 | 63 | 2.499565 | 2.974413 | 138.9548 | 139.4106 | 466.871 | 444.7083 | 0.002464867 | 0.0332424 | 0 | 0 | 0
14655 | 432555.9 | 2014-02-25 11:23 | 90.04556 | 10 | 63 | 2.499565 | 3.045602 | 138.9756 | 139.4106 | 466.9338 | 444.7083 | 0.001751328 | 0.0332424 | 0 | 0 | 0
14656 | 432586 | 2014-02-25 11:23 | 120.0608 | 10 | 63 | 2.499746 | 3.099278 | 138.9965 | 139.4106 | 466.9978 | 444.7083 | 0.001394606 | 0.0332424 | 0 | 0 | 0
14657 | 432616 | 2014-02-25 11:24 | 150.0759 | 10 | 63 | 2.499746 | 3.141926 | 139.0173 | 139.4106 | 467.0628 | 444.7083 | 0.001135111 | 0.0332424 | 0 | 0 | 0
14658 | 432646 | 2014-02-25 11:24 | 180.0913 | 10 | 63 | 2.499384 | 3.177277 | 139.0382 | 139.4106 | 467.1287 | 444.7083 | 0.0009080887 | 0.0332424 | 0 | 0 | 0
14659 | 432676 | 2014-02-25 11:25 | 210.1064 | 10 | 63 | 2.499746 | 3.207602 | 139.059 | 139.4106 | 467.1953 | 444.7083 | 0.0008108139 | 0.0332424 | 0 | 0 | 0
14660 | 432706 | 2014-02-25 11:25 | 240.1217 | 10 | 63 | 2.499384 | 3.233061 | 139.0798 | 139.4106 | 467.2624 | 444.7083 | 0.0006486416 | 0.0332424 | 0 | 0 | 0
14661 | 432736 | 2014-02-25 11:26 | 270.1369 | 10 | 63 | 2.499565 | 3.254628 | 139.1007 | 139.4106 | 467.33 | 444.7083 | 0.000583744 | 0.0332424 | 0 | 0 | 0
14662 | 432766.1 | 2014-02-25 11:26 | 300.1522 | 10 | 63 | 2.499565 | 3.266953 | 139.1215 | 139.4106 | 467.398 | 444.7083 | 0.0002270222 | 0.0332424 | 0 | 0 | 0
14663 | 432796.1 | 2014-02-25 11:27 | 330.1673 | 10 | 63 | 2.499565 | 3.271656 | 139.1424 | 139.4106 | 467.4661 | 444.7083 | 0.0001297474 | 0.0332424 | 0 | 0 | 0
14664 | 432826.1 | 2014-02-25 11:27 | 360.1826 | 10 | 63 | 2.499384 | 3.274575 | 139.1632 | 139.4106 | 467.5343 | 444.7083 | 3.247261e-05 | 0.0332424 | 0 | 0 | 0
14665 | 432856.1 | 2014-02-25 11:28 | 390.1978 | 10 | 63 | 2.499565 | 3.277656 | 139.184 | 139.4106 | 467.6026 | 444.7083 | 6.489754e-05 | 0.0332424 | 0 | 0 | 0
14666 | 432886.1 | 2014-02-25 11:28 | 420.213 | 10 | 63 | 2.499746 | 3.280736 | 139.2049 | 139.4106 | 467.6709 | 444.7083 | 0.0001296997 | 0.0332424 | 0 | 0 | 0
14667 | 432916.1 | 2014-02-25 11:29 | 450.228 | 10 | 63 | 2.499746 | 3.283655 | 139.2257 | 139.4106 | 467.7393 | 444.7083 | 6.484985e-05 | 0.0332424 | 0 | 0 | 0
14668 | 432946.1 | 2014-02-25 11:29 | 480.2435 | 10 | 63 | 2.499565 | 3.287385 | 139.2466 | 139.4106 | 467.8078 | 444.7083 | 0.0001297474 | 0.0332424 | 0 | 0 | 0
14669 | 432976.2 | 2014-02-25 11:30 | 510.2587 | 10 | 63 | 2.499746 | 3.291277 | 139.2674 | 139.4106 | 467.8764 | 444.7083 | 0.0001297474 | 0.0332424 | 0 | 0 | 0
14670 | 433006.2 | 2014-02-25 11:30 | 540.2739 | 10 | 63 | 2.499565 | 3.295331 | 139.2882 | 139.4106 | 467.945 | 444.7083 | 9.727478e-05 | 0.0332424 | 0 | 0 | 0
14671 | 433036.2 | 2014-02-25 11:31 | 570.2891 | 10 | 63 | 2.499384 | 3.299872 | 139.3091 | 139.4106 | 468.0137 | 444.7083 | 3.242493e-05 | 0.0332424 | 0 | 0 | 0
14672 | 433066.2 | 2014-02-25 11:31 | 600.3043 | 10 | 63 | 2.499746 | 3.305061 | 139.3299 | 139.4106 | 468.0826 | 444.7083 | 0.0001945972 | 0.0332424 | 0 | 0 | 0
14673 | 433096.2 | 2014-02-25 11:32 | 630.3196 | 10 | 63 | 2.499565 | 3.309926 | 139.3508 | 139.4106 | 468.1515 | 444.7083 | 0.0001296997 | 0.0332424 | 0 | 0 | 0
14674 | 433126.2 | 2014-02-25 11:32 | 660.335 | 10 | 63 | 2.499565 | 3.314628 | 139.3716 | 139.4106 | 468.2205 | 444.7083 | 0.0001297474 | 0.0332424 | 0 | 0 | 0
14675 | 433156.3 | 2014-02-25 11:33 | 690.35 | 10 | 63 | 2.499746 | 3.319331 | 139.3925 | 139.4106 | 468.2896 | 444.7083 | 0.0001296997 | 0.0332424 | 0 | 0 | 0
14676 | 433186.3 | 2014-02-25 11:33 | 720.3653 | 10 | 63 | 2.499565 | 3.323223 | 139.4133 | 139.4106 | 468.3589 | 444.7083 | 6.484985e-05 | 0.0332424 | 0 | 0 | 0
14677 | 433216.3 | 2014-02-25 11:34 | 750.3805 | 10 | 63 | 2.499565 | 3.327115 | 139.4341 | 139.4106 | 468.4282 | 444.7083 | 9.732247e-05 | 0.0332424 | 0 | 0 | 0
14678 | 433246.3 | 2014-02-25 11:34 | 780.3957 | 10 | 63 | 2.499565 | 3.330682 | 139.455 | 139.4106 | 468.4975 | 444.7083 | 0.0001296997 | 0.0332424 | 0 | 0 | 0
14679 | 433276.3 | 2014-02-25 11:35 | 810.4109 | 10 | 63 | 2.499565 | 3.333925 | 139.4758 | 139.4106 | 468.567 | 444.7083 | 0.0001296997 | 0.0332424 | 0 | 0 | 0
14680 | 433306.3 | 2014-02-25 11:35 | 840.4261 | 10 | 63 | 2.499746 | 3.337169 | 139.4967 | 139.4106 | 468.6365 | 444.7083 | 9.732247e-05 | 0.0332424 | 0 | 0 | 0
14681 | 433336.3 | 2014-02-25 11:36 | 870.4412 | 10 | 63 | 2.499746 | 3.340412 | 139.5175 | 139.4106 | 468.7061 | 444.7083 | 9.732247e-05 | 0.0332424 | 0 | 0 | 0
14682 | 433366.4 | 2014-02-25 11:36 | 900.4566 | 10 | 63 | 2.499565 | 3.343493 | 139.5383 | 139.4106 | 468.7757 | 444.7083 | 9.732247e-05 | 0.0332424 | 0 | 0 | 0
14683 | 433396.4 | 2014-02-25 11:37 | 930.4718 | 10 | 63 | 2.499746 | 3.346412 | 139.5592 | 139.4106 | 468.8454 | 444.7083 | 9.727478e-05 | 0.0332424 | 0 | 0 | 0
14684 | 433426.4 | 2014-02-25 11:37 | 960.487 | 10 | 63 | 2.499746 | 3.349331 | 139.58 | 139.4106 | 468.9152 | 444.7083 | 9.727478e-05 | 0.0332424 | 0 | 0 | 0
14685 | 433456.4 | 2014-02-25 11:38 | 990.5022 | 10 | 63 | 2.499565 | 3.351926 | 139.6009 | 139.4106 | 468.985 | 444.7083 | 9.732247e-05 | 0.0332424 | 0 | 0 | 0
14686 | 433486.4 | 2014-02-25 11:38 | 1020.517 | 10 | 63 | 2.499746 | 3.354196 | 139.6217 | 139.4106 | 469.0549 | 444.7083 | 9.732247e-05 | 0.0332424 | 0 | 0 | 0
14687 | 433516.4 | 2014-02-25 11:39 | 1050.533 | 10 | 63 | 2.499565 | 3.356466 | 139.6425 | 139.4106 | 469.1248 | 444.7083 | 6.484985e-05 | 0.0332424 | 0 | 0 | 0
14688 | 433546.4 | 2014-02-25 11:39 | 1080.548 | 10 | 63 | 2.499565 | 3.35825 | 139.6634 | 139.4106 | 469.1948 | 444.7083 | 9.732247e-05 | 0.0332424 | 0 | 0 | 0
14689 | 433576.5 | 2014-02-25 11:40 | 1110.563 | 10 | 63 | 2.499746 | 3.359709 | 139.6842 | 139.4106 | 469.2648 | 444.7083 | 6.484985e-05 | 0.0332424 | 0 | 0 | 0
14690 | 433606.5 | 2014-02-25 11:40 | 1140.578 | 10 | 63 | 2.499565 | 3.360682 | 139.7051 | 139.4106 | 469.3348 | 444.7083 | 0 | 0.0332424 | 0 | 0 | 0
14691 | 433636.5 | 2014-02-25 11:41 | 1170.594 | 10 | 63 | 2.499384 | 3.361331 | 139.7259 | 139.4106 | 469.4049 | 444.7083 | -3.242493e-05 | 0.0332424 | 0 | 0 | 0
14692 | 433666.5 | 2014-02-25 11:41 | 1200.609 | 10 | 63 | 2.499565 | 3.362142 | 139.7467 | 139.4106 | 469.4749 | 444.7083 | 3.247261e-05 | 0.0332424 | 0 | 0 | 0
14693 | 433696.5 | 2014-02-25 11:42 | 1230.624 | 10 | 63 | 2.499746 | 3.36279 | 139.7676 | 139.4106 | 469.545 | 444.7083 | 6.484985e-05 | 0.0332424 | 0 | 0 | 0
14694 | 433726.5 | 2014-02-25 11:42 | 1260.639 | 10 | 63 | 2.499565 | 3.362952 | 139.7884 | 139.4106 | 469.6151 | 444.7083 | 0 | 0.0332424 | 0 | 0 | 0
14695 | 433756.6 | 2014-02-25 11:43 | 1290.654 | 10 | 63 | 2.499384 | 3.363277 | 139.8093 | 139.4106 | 469.6852 | 444.7083 | 0 | 0.0332424 | 0 | 0 | 0
14696 | 433786.6 | 2014-02-25 11:43 | 1320.67 | 10 | 63 | 2.499565 | 3.363601 | 139.8301 | 139.4106 | 469.7553 | 444.7083 | 3.242493e-05 | 0.0332424 | 0 | 0 | 0
14697 | 433816.6 | 2014-02-25 11:44 | 1350.685 | 10 | 63 | 2.499565 | 3.363925 | 139.8509 | 139.4106 | 469.8254 | 444.7083 | 0 | 0.0332424 | 0 | 0 | 0
14698 | 433846.6 | 2014-02-25 11:44 | 1380.7 | 10 | 63 | 2.499565 | 3.36425 | 139.8718 | 139.4106 | 469.8955 | 444.7083 | 3.247261e-05 | 0.0332424 | 0 | 0 | 0
14699 | 433876.6 | 2014-02-25 11:45 | 1410.715 | 10 | 63 | 2.499746 | 3.364574 | 139.8926 | 139.4106 | 469.9656 | 444.7083 | 0 | 0.0332424 | 0 | 0 | 0
14700 | 433906.6 | 2014-02-25 11:45 | 1440.731 | 10 | 63 | 2.499746 | 3.364898 | 139.9135 | 139.4106 | 470.0357 | 444.7083 | 3.242493e-05 | 0.0332424 | 0 | 0 | 0
14701 | 433936.6 | 2014-02-25 11:46 | 1470.746 | 10 | 63 | 2.499565 | 3.365385 | 139.9343 | 139.4106 | 470.1059 | 444.7083 | 3.247261e-05 | 0.0332424 | 0 | 0 | 0
14702 | 433966.7 | 2014-02-25 11:46 | 1500.761 | 10 | 63 | 2.499203 | 3.365709 | 139.9551 | 139.4106 | 470.176 | 444.7083 | -3.242493e-05 | 0.0332424 | 0 | 0 | 0
14703 | 433996.7 | 2014-02-25 11:47 | 1530.776 | 10 | 63 | 2.499746 | 3.366034 | 139.976 | 139.4106 | 470.2461 | 444.7083 | 0 | 0.0332424 | 0 | 0 | 0
14704 | 434026.7 | 2014-02-25 11:47 | 1560.791 | 10 | 63 | 2.499746 | 3.366682 | 139.9968 | 139.4106 | 470.3163 | 444.7083 | 3.242493e-05 | 0.0332424 | 0 | 0 | 0
14705 | 434056.7 | 2014-02-25 11:48 | 1590.807 | 10 | 63 | 2.499565 | 3.367007 | 140.0177 | 139.4106 | 470.3865 | 444.7083 | 0 | 0.0332424 | 0 | 0 | 0
14706 | 434086.7 | 2014-02-25 11:48 | 1620.822 | 10 | 63 | 2.499926 | 3.367493 | 140.0385 | 139.4106 | 470.4566 | 444.7083 | 0 | 0.0332424 | 0 | 0 | 0
14707 | 434116.7 | 2014-02-25 11:49 | 1650.837 | 10 | 63 | 2.499384 | 3.36798 | 140.0593 | 139.4106 | 470.5268 | 444.7083 | 0 | 0.0332424 | 0 | 0 | 0
14708 | 434146.8 | 2014-02-25 11:49 | 1680.852 | 10 | 63 | 2.499565 | 3.368628 | 140.0802 | 139.4106 | 470.597 | 444.7083 | 0 | 0.0332424 | 0 | 0 | 0
14709 | 434176.8 | 2014-02-25 11:50 | 1710.868 | 10 | 63 | 2.499565 | 3.369439 | 140.101 | 139.4106 | 470.6672 | 444.7083 | 0 | 0.0332424 | 0 | 0 | 0
14710 | 434206.8 | 2014-02-25 11:50 | 1740.883 | 10 | 63 | 2.499565 | 3.369925 | 140.1219 | 139.4106 | 470.7375 | 444.7083 | 3.242493e-05 | 0.0332424 | 0 | 0 | 0
14711 | 434236.8 | 2014-02-25 11:51 | 1770.898 | 10 | 63 | 2.499746 | 3.370736 | 140.1427 | 139.4106 | 470.8077 | 444.7083 | 6.489754e-05 | 0.0332424 | 0 | 0 | 0
14712 | 434266.8 | 2014-02-25 11:51 | 1800.913 | 10 | 63 | 2.499565 | 3.371547 | 140.1635 | 139.4106 | 470.878 | 444.7083 | 3.247261e-05 | 0.0332424 | 0 | 0 | 0
14713 | 434296.8 | 2014-02-25 11:52 | 1830.928 | 10 | 63 | 2.499384 | 3.372034 | 140.1844 | 139.4106 | 470.9482 | 444.7083 | 0 | 0.0332424 | 0 | 0 | 0
14714 | 434326.8 | 2014-02-25 11:52 | 1860.944 | 10 | 63 | 2.499565 | 3.373007 | 140.2052 | 139.4106 | 471.0185 | 444.7083 | 6.484985e-05 | 0.0332424 | 0 | 0 | 0
14715 | 434356.9 | 2014-02-25 11:53 | 1890.959 | 10 | 63 | 2.499565 | 3.373817 | 140.2261 | 139.4106 | 471.0888 | 444.7083 | 3.242493e-05 | 0.0332424 | 0 | 0 | 0
14716 | 434386.9 | 2014-02-25 11:53 | 1920.974 | 10 | 63 | 2.499746 | 3.37479 | 140.2469 | 139.4106 | 471.1591 | 444.7083 | 6.489754e-05 | 0.0332424 | 0 | 0 | 0
14717 | 434416.9 | 2014-02-25 11:54 | 1950.989 | 10 | 63 | 2.499565 | 3.375601 | 140.2678 | 139.4106 | 471.2295 | 444.7083 | 3.242493e-05 | 0.0332424 | 0 | 0 | 0
14718 | 434446.9 | 2014-02-25 11:54 | 1981.005 | 10 | 63 | 2.499565 | 3.376574 | 140.2886 | 139.4106 | 471.2998 | 444.7083 | 3.242493e-05 | 0.0332424 | 0 | 0 | 0
14719 | 434476.9 | 2014-02-25 11:55 | 2011.02 | 10 | 63 | 2.499565 | 3.377547 | 140.3094 | 139.4106 | 471.3702 | 444.7083 | 3.242493e-05 | 0.0332424 | 0 | 0 | 0
14720 | 434506.9 | 2014-02-25 11:55 | 2041.035 | 10 | 63 | 2.499384 | 3.37852 | 140.3303 | 139.4106 | 471.4406 | 444.7083 | 0 | 0.0332424 | 0 | 0 | 0
14721 | 434537 | 2014-02-25 11:56 | 2071.05 | 10 | 63 | 2.499926 | 3.37998 | 140.3511 | 139.4106 | 471.511 | 444.7083 | 6.489754e-05 | 0.0332424 | 0 | 0 | 0
14722 | 434567 | 2014-02-25 11:56 | 2101.066 | 10 | 63 | 2.499565 | 3.380953 | 140.372 | 139.4106 | 471.5815 | 444.7083 | 0 | 0.0332424 | 0 | 0 | 0
14723 | 434597 | 2014-02-25 11:57 | 2131.08 | 10 | 63 | 2.499565 | 3.38225 | 140.3928 | 139.4106 | 471.6519 | 444.7083 | 3.242493e-05 | 0.0332424 | 0 | 0 | 0
14724 | 434627 | 2014-02-25 11:57 | 2161.096 | 10 | 63 | 2.499384 | 3.383547 | 140.4136 | 139.4106 | 471.7225 | 444.7083 | 0 | 0.0332424 | 0 | 0 | 0
14725 | 434657 | 2014-02-25 11:58 | 2191.111 | 10 | 63 | 2.499384 | 3.385169 | 140.4345 | 139.4106 | 471.793 | 444.7083 | 3.247261e-05 | 0.0332424 | 0 | 0 | 0
14726 | 434687 | 2014-02-25 11:58 | 2221.111 | 10 | 63 | 2.499565 | 3.386952 | 140.4553 | 139.4106 | 471.8635 | 444.7083 | 3.242493e-05 | 0.0332424 | 0 | 0 | 0
14727 | 434717 | 2014-02-25 11:59 | 2251.126 | 10 | 63 | 2.499565 | 3.388898 | 140.4761 | 139.4106 | 471.9341 | 444.7083 | 6.484985e-05 | 0.0332424 | 0 | 0 | 0
14728 | 434747 | 2014-02-25 11:59 | 2281.141 | 10 | 63 | 2.499565 | 3.390844 | 140.497 | 139.4106 | 472.0048 | 444.7083 | 6.484985e-05 | 0.0332424 | 0 | 0 | 0
14729 | 434777.1 | 2014-02-25 12:00 | 2311.156 | 10 | 63 | 2.499565 | 3.393277 | 140.5178 | 139.4106 | 472.0755 | 444.7083 | 9.727478e-05 | 0.0332424 | 0 | 0 | 0
14730 | 434807.1 | 2014-02-25 12:00 | 2341.172 | 10 | 63 | 2.499565 | 3.395385 | 140.5387 | 139.4106 | 472.1462 | 444.7083 | 3.242493e-05 | 0.0332424 | 0 | 0 | 0
14731 | 434837.1 | 2014-02-25 12:01 | 2371.187 | 10 | 63 | 2.499565 | 3.397979 | 140.5595 | 139.4106 | 472.217 | 444.7083 | 9.732247e-05 | 0.0332424 | 0 | 0 | 0
14732 | 434867.1 | 2014-02-25 12:01 | 2401.202 | 10 | 63 | 2.499565 | 3.40025 | 140.5803 | 139.4106 | 472.2878 | 444.7083 | 9.727478e-05 | 0.0332424 | 0 | 0 | 0
14733 | 434897.1 | 2014-02-25 12:02 | 2431.217 | 10 | 63 | 2.499384 | 3.402358 | 140.6012 | 139.4106 | 472.3587 | 444.7083 | 6.484985e-05 | 0.0332424 | 0 | 0 | 0
14734 | 434927.1 | 2014-02-25 12:02 | 2461.232 | 10 | 63 | 2.499565 | 3.404466 | 140.622 | 139.4106 | 472.4296 | 444.7083 | 9.727478e-05 | 0.0332424 | 0 | 0 | 0
14735 | 434957.1 | 2014-02-25 12:03 | 2491.248 | 10 | 63 | 2.499384 | 3.406412 | 140.6429 | 139.4106 | 472.5006 | 444.7083 | 3.242493e-05 | 0.0332424 | 0 | 0 | 0
14736 | 434987.2 | 2014-02-25 12:03 | 2521.263 | 10 | 63 | 2.499565 | 3.408358 | 140.6637 | 139.4106 | 472.5716 | 444.7083 | 3.242493e-05 | 0.0332424 | 0 | 0 | 0
14737 | 435017.2 | 2014-02-25 12:04 | 2551.278 | 10 | 63 | 2.499746 | 3.410304 | 140.6845 | 139.4106 | 472.6426 | 444.7083 | 6.489754e-05 | 0.0332424 | 0 | 0 | 0
14738 | 435047.2 | 2014-02-25 12:04 | 2581.293 | 10 | 63 | 2.499565 | 3.412087 | 140.7054 | 139.4106 | 472.7138 | 444.7083 | 6.484985e-05 | 0.0332424 | 0 | 0 | 0
14739 | 435077.2 | 2014-02-25 12:05 | 2611.309 | 10 | 63 | 2.499565 | 3.413871 | 140.7262 | 139.4106 | 472.7849 | 444.7083 | 3.242493e-05 | 0.0332424 | 0 | 0 | 0
14740 | 435107.2 | 2014-02-25 12:05 | 2641.324 | 10 | 63 | 2.499203 | 3.415655 | 140.7471 | 139.4106 | 472.8561 | 444.7083 | 3.242493e-05 | 0.0332424 | 0 | 0 | 0
14741 | 435137.2 | 2014-02-25 12:06 | 2671.339 | 10 | 63 | 2.499384 | 3.417925 | 140.7679 | 139.4106 | 472.9273 | 444.7083 | 6.484985e-05 | 0.0332424 | 0 | 0 | 0
14742 | 435167.3 | 2014-02-25 12:06 | 2701.354 | 10 | 63 | 2.499565 | 3.420196 | 140.7887 | 139.4106 | 472.9985 | 444.7083 | 6.484985e-05 | 0.0332424 | 0 | 0 | 0
14743 | 435197.3 | 2014-02-25 12:07 | 2731.369 | 10 | 63 | 2.499203 | 3.422466 | 140.8096 | 139.4106 | 473.0698 | 444.7083 | 3.242493e-05 | 0.0332424 | 0 | 0 | 0
14744 | 435227.3 | 2014-02-25 12:07 | 2761.369 | 10 | 63 | 2.499565 | 3.425547 | 140.8304 | 139.4106 | 473.1411 | 444.7083 | 0.0001621246 | 0.0332424 | 0 | 0 | 0
14745 | 435257.3 | 2014-02-25 12:08 | 2791.384 | 10 | 63 | 2.499565 | 3.428466 | 140.8513 | 139.4106 | 473.2125 | 444.7083 | 6.484985e-05 | 0.0332424 | 0 | 0 | 0
14746 | 435287.3 | 2014-02-25 12:08 | 2821.399 | 10 | 63 | 2.499565 | 3.432196 | 140.8721 | 139.4106 | 473.284 | 444.7083 | 0.0001297474 | 0.0332424 | 0 | 0 | 0
14747 | 435317.3 | 2014-02-25 12:09 | 2851.415 | 10 | 63 | 2.499565 | 3.436412 | 140.8929 | 139.4106 | 473.3556 | 444.7083 | 9.732247e-05 | 0.0332424 | 0 | 0 | 0
14748 | 435347.3 | 2014-02-25 12:09 | 2881.43 | 10 | 63 | 2.499565 | 3.441601 | 140.9138 | 139.4106 | 473.4273 | 444.7083 | 0.0001945972 | 0.0332424 | 0 | 0 | 0
14749 | 435377.3 | 2014-02-25 12:10 | 2911.445 | 10 | 63 | 2.499384 | 3.447601 | 140.9346 | 139.4106 | 473.4991 | 444.7083 | 0.0001621246 | 0.0332424 | 0 | 0 | 0
14750 | 435407.4 | 2014-02-25 12:10 | 2941.46 | 10 | 63 | 2.499565 | 3.455547 | 140.9554 | 139.4106 | 473.571 | 444.7083 | 0.0002270222 | 0.0332424 | 0 | 0 | 0
14751 | 435437.4 | 2014-02-25 12:11 | 2971.46 | 10 | 63 | 2.499565 | 3.466736 | 140.9763 | 139.4106 | 473.6431 | 444.7083 | 0.0004216194 | 0.0332424 | 0 | 0 | 0
14752 | 435467.4 | 2014-02-25 12:11 | 3001.475 | 10 | 63 | 2.499565 | 3.482466 | 140.9971 | 139.4106 | 473.7155 | 444.7083 | 0.0005513668 | 0.0332424 | 0 | 0 | 0
14753 | 435497.4 | 2014-02-25 12:12 | 3031.49 | 10 | 63 | 2.499565 | 3.508412 | 141.018 | 139.4106 | 473.7883 | 444.7083 | 0.0009081364 | 0.0332424 | 0 | 0 | 0
14754 | 435527.4 | 2014-02-25 12:12 | 3061.506 | 10 | 63 | 2.499565 | 3.557547 | 141.0388 | 139.4106 | 473.8619 | 444.7083 | 0.001881075 | 0.0332424 | 0 | 0 | 0
14755 | 435557.4 | 2014-02-25 12:13 | 3091.521 | 10 | 63 | 2.499746 | 3.665709 | 141.0596 | 139.4106 | 473.937 | 444.7083 | 0.004216242 | 0.0332424 | 0 | 0 | 0
14756 | 435587.4 | 2014-02-25 12:13 | 3121.536 | 10 | 63 | 2.499565 | 3.869059 | 141.0805 | 139.4106 | 474.0153 | 444.7083 | 0.007070208 | 0.0332424 | 0 | 0 | 0
14757 | 435613 | 2014-02-25 12:14 | 3147.051 | 10 | 63 | 2.499565 | 4.10014 | 141.0982 | 139.4106 | 474.0859 | 444.7083 | 0.008302689 | 0.0332424 | 0 | 0 | 0
14758 | 435643 | 2014-02-25 12:14 | 30.01514 | 11 | 63 | 0.6129823 | 4.099491 | 141.1065 | 139.4106 | 474.1199 | 444.7083 | -3.242493e-05 | 0.0332424 | 0 | 0 | 0
14759 | 435673 | 2014-02-25 12:15 | 60.03031 | 11 | 63 | 0.3687131 | 4.099653 | 141.1105 | 139.4106 | 474.1361 | 444.7083 | 0 | 0.0332424 | 0 | 0 | 0
14760 | 435703 | 2014-02-25 12:15 | 90.04551 | 11 | 63 | 0.253444 | 4.099491 | 141.113 | 139.4106 | 474.1465 | 444.7083 | -3.242493e-05 | 0.0332424 | 0 | 0 | 0
14761 | 435733 | 2014-02-25 12:16 | 120.0607 | 11 | 63 | 0.1873178 | 4.099491 | 141.1148 | 139.4106 | 474.1539 | 444.7083 | -3.242493e-05 | 0.0332424 | 0 | 0 | 0
14762 | 435763 | 2014-02-25 12:16 | 150.0756 | 11 | 63 | 0.1457631 | 4.099491 | 141.1162 | 139.4106 | 474.1596 | 444.7083 | -3.242493e-05 | 0.0332424 | 0 | 0 | 0
14763 | 435793 | 2014-02-25 12:17 | 180.0912 | 11 | 63 | 0.1170362 | 4.099653 | 141.1173 | 139.4106 | 474.164 | 444.7083 | 0 | 0.0332424 | 0 | 0 | 0
14764 | 435823.1 | 2014-02-25 12:17 | 210.1065 | 11 | 63 | 0.09698155 | 4.099653 | 141.1182 | 139.4106 | 474.1677 | 444.7083 | 0 | 0.0332424 | 0 | 0 | 0
14765 | 435853.1 | 2014-02-25 12:18 | 240.1215 | 11 | 63 | 0.08198573 | 4.099815 | 141.1189 | 139.4106 | 474.1707 | 444.7083 | 3.242493e-05 | 0.0332424 | 0 | 0 | 0
14766 | 435856.4 | 2014-02-25 12:18 | 243.4029 | 11 | 63 | 0.07981766 | 4.099491 | 141.119 | 139.4106 | 474.171 | 444.7083 | -3.242493e-05 | 0.0332424 | 0 | 0 | 0
14767 | 435886.4 | 2014-02-25 12:18 | 30.0154 | 4 | 64 | 0 | 4.080031 | 141.119 | 139.4106 | 474.171 | 444.7083 | -0.0004865646 | 0.0332424 | 0 | 0 | 0
14768 | 435916.4 | 2014-02-25 12:19 | 60.03031 | 4 | 64 | 0 | 4.067383 | 141.119 | 139.4106 | 474.171 | 444.7083 | -0.0002919197 | 0.0332424 | 0 | 0 | 0
14769 | 435946.4 | 2014-02-25 12:19 | 90.04585 | 4 | 64 | 0 | 4.057167 | 141.119 | 139.4106 | 474.171 | 444.7083 | -0.0002594948 | 0.0332424 | 0 | 0 | 0
14770 | 435976.4 | 2014-02-25 12:20 | 120.0143 | 4 | 64 | 0 | 4.048734 | 141.119 | 139.4106 | 474.171 | 444.7083 | -0.0001946449 | 0.0332424 | 0 | 0 | 0
14771 | 435976.4 | 2014-02-25 12:20 | 0.01560262 | 5 | 64 | 0.00140578 | 4.04841 | 141.119 | 139.4106 | 474.171 | 444.7083 | 0 | 0.04808276 | 0 | 0 | 0
14772 | 436006.4 | 2014-02-25 12:20 | 30.01535 | 6 | 64 | 0 | 4.041275 | 141.119 | 139.4106 | 474.171 | 444.7083 | -0.0002269745 | 0.04808276 | 0 | 0 | 0
14773 | 436036.4 | 2014-02-25 12:21 | 60.01498 | 6 | 64 | 0 | 4.034951 | 141.119 | 139.4106 | 474.171 | 444.7083 | -0.0001945496 | 0.04808276 | 0 | 0 | 0
14774 | 436066.4 | 2014-02-25 12:21 | 30.01506 | 7 | 64 | -2.499644 | 3.531276 | 141.119 | 139.4314 | 474.171 | 444.7859 | -0.007945919 | 0.04808276 | 0 | 0 | 0
14775 | 436096.4 | 2014-02-25 12:22 | 60.03044 | 7 | 64 | -2.499825 | 3.367817 | 141.119 | 139.4522 | 474.171 | 444.8575 | -0.002756739 | 0.04808276 | 0 | 0 | 0
14776 | 436126.4 | 2014-02-25 12:22 | 90.04524 | 7 | 64 | -2.499825 | 3.310088 | 141.119 | 139.4731 | 474.171 | 444.9269 | -0.001070261 | 0.04808276 | 0 | 0 | 0
14777 | 436156.5 | 2014-02-25 12:23 | 120.0608 | 7 | 64 | -2.499644 | 3.287547 | 141.119 | 139.4939 | 474.171 | 444.9957 | -0.0003891945 | 0.04808276 | 0 | 0 | 0
14778 | 436186.5 | 2014-02-25 12:23 | 150.076 | 7 | 64 | -2.499825 | 3.279115 | 141.119 | 139.5148 | 474.171 | 445.0641 | -0.0001297474 | 0.04808276 | 0 | 0 | 0
14779 | 436216.5 | 2014-02-25 12:24 | 180.0912 | 7 | 64 | -2.499825 | 3.275548 | 141.119 | 139.5356 | 474.171 | 445.1324 | -3.242493e-05 | 0.04808276 | 0 | 0 | 0
14780 | 436246.5 | 2014-02-25 12:24 | 210.1064 | 7 | 64 | -2.499825 | 3.273277 | 141.119 | 139.5565 | 474.171 | 445.2006 | -3.242493e-05 | 0.04808276 | 0 | 0 | 0
14781 | 436276.5 | 2014-02-25 12:25 | 240.1213 | 7 | 64 | -2.500005 | 3.271493 | 141.119 | 139.5773 | 474.171 | 445.2688 | -9.727478e-05 | 0.04808276 | 0 | 0 | 0
14782 | 436306.5 | 2014-02-25 12:25 | 270.1369 | 7 | 64 | -2.499825 | 3.270196 | 141.119 | 139.5981 | 474.171 | 445.337 | 0 | 0.04808276 | 0 | 0 | 0
14783 | 436336.5 | 2014-02-25 12:26 | 300.1522 | 7 | 64 | -2.500005 | 3.268737 | 141.119 | 139.619 | 474.171 | 445.4052 | -6.484985e-05 | 0.04808276 | 0 | 0 | 0
14784 | 436366.6 | 2014-02-25 12:26 | 330.1673 | 7 | 64 | -2.499825 | 3.267601 | 141.119 | 139.6398 | 474.171 | 445.4733 | -3.242493e-05 | 0.04808276 | 0 | 0 | 0
14785 | 436396.6 | 2014-02-25 12:27 | 360.1826 | 7 | 64 | -2.499825 | 3.266142 | 141.119 | 139.6607 | 474.171 | 445.5414 | -6.489754e-05 | 0.04808276 | 0 | 0 | 0
14786 | 436426.6 | 2014-02-25 12:27 | 390.1976 | 7 | 64 | -2.500005 | 3.265007 | 141.119 | 139.6815 | 474.171 | 445.6094 | -3.247261e-05 | 0.04808276 | 0 | 0 | 0
14787 | 436456.6 | 2014-02-25 12:28 | 420.2129 | 7 | 64 | -2.500005 | 3.26371 | 141.119 | 139.7024 | 474.171 | 445.6775 | -3.242493e-05 | 0.04808276 | 0 | 0 | 0
14788 | 436486.6 | 2014-02-25 12:28 | 450.2282 | 7 | 64 | -2.499825 | 3.262412 | 141.119 | 139.7232 | 474.171 | 445.7455 | -6.484985e-05 | 0.04808276 | 0 | 0 | 0
14789 | 436516.6 | 2014-02-25 12:29 | 480.2435 | 7 | 64 | -2.500005 | 3.261115 | 141.119 | 139.744 | 474.171 | 445.8135 | -3.242493e-05 | 0.04808276 | 0 | 0 | 0
14790 | 436546.7 | 2014-02-25 12:29 | 510.2584 | 7 | 64 | -2.499825 | 3.25998 | 141.119 | 139.7649 | 474.171 | 445.8814 | 3.247261e-05 | 0.04808276 | 0 | 0 | 0
14791 | 436576.7 | 2014-02-25 12:30 | 540.2739 | 7 | 64 | -2.499825 | 3.258358 | 141.119 | 139.7857 | 474.171 | 445.9494 | -3.242493e-05 | 0.04808276 | 0 | 0 | 0
14792 | 436606.7 | 2014-02-25 12:30 | 570.2891 | 7 | 64 | -2.500005 | 3.256899 | 141.119 | 139.8066 | 474.171 | 446.0173 | -9.727478e-05 | 0.04808276 | 0 | 0 | 0
14793 | 436636.7 | 2014-02-25 12:31 | 600.3044 | 7 | 64 | -2.500005 | 3.255439 | 141.119 | 139.8274 | 474.171 | 446.0851 | -6.489754e-05 | 0.04808276 | 0 | 0 | 0
14794 | 436666.7 | 2014-02-25 12:31 | 630.3195 | 7 | 64 | -2.500005 | 3.25398 | 141.119 | 139.8483 | 474.171 | 446.153 | -6.484985e-05 | 0.04808276 | 0 | 0 | 0
14795 | 436696.7 | 2014-02-25 12:32 | 660.335 | 7 | 64 | -2.500005 | 3.252358 | 141.119 | 139.8691 | 474.171 | 446.2208 | -9.732247e-05 | 0.04808276 | 0 | 0 | 0
14796 | 436726.7 | 2014-02-25 12:32 | 690.3501 | 7 | 64 | -2.500186 | 3.250899 | 141.119 | 139.8899 | 474.171 | 446.2886 | -3.242493e-05 | 0.04808276 | 0 | 0 | 0
14797 | 436756.8 | 2014-02-25 12:33 | 720.3654 | 7 | 64 | -2.499825 | 3.249277 | 141.119 | 139.9108 | 474.171 | 446.3563 | -6.489754e-05 | 0.04808276 | 0 | 0 | 0
14798 | 436786.8 | 2014-02-25 12:33 | 750.38 | 7 | 64 | -2.499825 | 3.247656 | 141.119 | 139.9316 | 474.171 | 446.424 | -6.484985e-05 | 0.04808276 | 0 | 0 | 0
14799 | 436816.8 | 2014-02-25 12:34 | 780.3957 | 7 | 64 | -2.499825 | 3.246034 | 141.119 | 139.9525 | 474.171 | 446.4917 | -6.489754e-05 | 0.04808276 | 0 | 0 | 0
14800 | 436846.8 | 2014-02-25 12:34 | 810.4109 | 7 | 64 | -2.499825 | 3.244737 | 141.119 | 139.9733 | 474.171 | 446.5593 | -3.242493e-05 | 0.04808276 | 0 | 0 | 0
14801 | 436876.8 | 2014-02-25 12:35 | 840.4262 | 7 | 64 | -2.500005 | 3.243115 | 141.119 | 139.9942 | 474.171 | 446.6269 | -9.732247e-05 | 0.04808276 | 0 | 0 | 0
14802 | 436906.8 | 2014-02-25 12:35 | 870.4414 | 7 | 64 | -2.499825 | 3.241818 | 141.119 | 140.015 | 474.171 | 446.6945 | -6.484985e-05 | 0.04808276 | 0 | 0 | 0
14803 | 436936.9 | 2014-02-25 12:36 | 900.4564 | 7 | 64 | -2.500005 | 3.24052 | 141.119 | 140.0359 | 474.171 | 446.7621 | -3.242493e-05 | 0.04808276 | 0 | 0 | 0
14804 | 436966.9 | 2014-02-25 12:36 | 930.4718 | 7 | 64 | -2.499825 | 3.239223 | 141.119 | 140.0567 | 474.171 | 446.8296 | -3.242493e-05 | 0.04808276 | 0 | 0 | 0
14805 | 436996.9 | 2014-02-25 12:37 | 960.487 | 7 | 64 | -2.500005 | 3.237926 | 141.119 | 140.0775 | 474.171 | 446.8971 | -6.489754e-05 | 0.04808276 | 0 | 0 | 0
14806 | 437026.9 | 2014-02-25 12:37 | 990.5022 | 7 | 64 | -2.499825 | 3.237115 | 141.119 | 140.0984 | 474.171 | 446.9646 | -3.242493e-05 | 0.04808276 | 0 | 0 | 0
14807 | 437056.9 | 2014-02-25 12:38 | 1020.518 | 7 | 64 | -2.499825 | 3.235818 | 141.119 | 140.1192 | 474.171 | 447.0321 | -6.489754e-05 | 0.04808276 | 0 | 0 | 0
14808 | 437086.9 | 2014-02-25 12:38 | 1050.533 | 7 | 64 | -2.499825 | 3.234845 | 141.119 | 140.1401 | 474.171 | 447.0995 | -6.489754e-05 | 0.04808276 | 0 | 0 | 0
14809 | 437116.9 | 2014-02-25 12:39 | 1080.548 | 7 | 64 | -2.500005 | 3.23371 | 141.119 | 140.1609 | 474.171 | 447.1669 | -9.732247e-05 | 0.04808276 | 0 | 0 | 0
14810 | 437147 | 2014-02-25 12:39 | 1110.563 | 7 | 64 | -2.500005 | 3.233061 | 141.119 | 140.1818 | 474.171 | 447.2343 | 0 | 0.04808276 | 0 | 0 | 0
14811 | 437177 | 2014-02-25 12:40 | 1140.578 | 7 | 64 | -2.499825 | 3.232088 | 141.119 | 140.2026 | 474.171 | 447.3017 | -3.242493e-05 | 0.04808276 | 0 | 0 | 0
14812 | 437207 | 2014-02-25 12:40 | 1170.593 | 7 | 64 | -2.500005 | 3.231277 | 141.119 | 140.2234 | 474.171 | 447.369 | -6.484985e-05 | 0.04808276 | 0 | 0 | 0
14813 | 437237 | 2014-02-25 12:41 | 1200.609 | 7 | 64 | -2.500005 | 3.230466 | 141.119 | 140.2443 | 474.171 | 447.4364 | -3.242493e-05 | 0.04808276 | 0 | 0 | 0
14814 | 437267 | 2014-02-25 12:41 | 1230.624 | 7 | 64 | -2.500005 | 3.229493 | 141.119 | 140.2651 | 474.171 | 447.5037 | -3.247261e-05 | 0.04808276 | 0 | 0 | 0
14815 | 437297 | 2014-02-25 12:42 | 1260.639 | 7 | 64 | -2.500005 | 3.228683 | 141.119 | 140.286 | 474.171 | 447.571 | -3.242493e-05 | 0.04808276 | 0 | 0 | 0
14816 | 437327.1 | 2014-02-25 12:42 | 1290.654 | 7 | 64 | -2.499825 | 3.228034 | 141.119 | 140.3068 | 474.171 | 447.6383 | -3.242493e-05 | 0.04808276 | 0 | 0 | 0
14817 | 437357.1 | 2014-02-25 12:43 | 1320.67 | 7 | 64 | -2.499644 | 3.227223 | 141.119 | 140.3277 | 474.171 | 447.7056 | -3.242493e-05 | 0.04808276 | 0 | 0 | 0
14818 | 437387.1 | 2014-02-25 12:43 | 1350.685 | 7 | 64 | -2.499825 | 3.226412 | 141.119 | 140.3485 | 474.171 | 447.7728 | -3.247261e-05 | 0.04808276 | 0 | 0 | 0
14819 | 437417.1 | 2014-02-25 12:44 | 1380.7 | 7 | 64 | -2.499825 | 3.225764 | 141.119 | 140.3693 | 474.171 | 447.8401 | 0 | 0.04808276 | 0 | 0 | 0
14820 | 437447.1 | 2014-02-25 12:44 | 1410.715 | 7 | 64 | -2.500005 | 3.224791 | 141.119 | 140.3902 | 474.171 | 447.9073 | 0 | 0.04808276 | 0 | 0 | 0
14821 | 437477.1 | 2014-02-25 12:45 | 1440.731 | 7 | 64 | -2.499825 | 3.224142 | 141.119 | 140.411 | 474.171 | 447.9745 | 3.242493e-05 | 0.04808276 | 0 | 0 | 0
14822 | 437507.1 | 2014-02-25 12:45 | 1470.746 | 7 | 64 | -2.499825 | 3.223007 | 141.119 | 140.4319 | 474.171 | 448.0417 | -3.242493e-05 | 0.04808276 | 0 | 0 | 0
14823 | 437537.2 | 2014-02-25 12:46 | 1500.761 | 7 | 64 | -2.500005 | 3.222034 | 141.119 | 140.4527 | 474.171 | 448.1089 | 0 | 0.04808276 | 0 | 0 | 0
14824 | 437567.2 | 2014-02-25 12:46 | 1530.776 | 7 | 64 | -2.499825 | 3.221061 | 141.119 | 140.4736 | 474.171 | 448.176 | -3.242493e-05 | 0.04808276 | 0 | 0 | 0
14825 | 437597.2 | 2014-02-25 12:47 | 1560.792 | 7 | 64 | -2.500005 | 3.220088 | 141.119 | 140.4944 | 474.171 | 448.2431 | 0 | 0.04808276 | 0 | 0 | 0
14826 | 437627.2 | 2014-02-25 12:47 | 1590.807 | 7 | 64 | -2.500005 | 3.218791 | 141.119 | 140.5152 | 474.171 | 448.3102 | -6.484985e-05 | 0.04808276 | 0 | 0 | 0
14827 | 437657.2 | 2014-02-25 12:48 | 1620.822 | 7 | 64 | -2.499825 | 3.217818 | 141.119 | 140.5361 | 474.171 | 448.3773 | -3.242493e-05 | 0.04808276 | 0 | 0 | 0
14828 | 437687.2 | 2014-02-25 12:48 | 1650.837 | 7 | 64 | -2.500005 | 3.216683 | 141.119 | 140.5569 | 474.171 | 448.4444 | -3.242493e-05 | 0.04808276 | 0 | 0 | 0
14829 | 437717.2 | 2014-02-25 12:49 | 1680.852 | 7 | 64 | -2.499644 | 3.215548 | 141.119 | 140.5778 | 474.171 | 448.5114 | 0 | 0.04808276 | 0 | 0 | 0
14830 | 437747.3 | 2014-02-25 12:49 | 1710.868 | 7 | 64 | -2.500005 | 3.214088 | 141.119 | 140.5986 | 474.171 | 448.5784 | -6.484985e-05 | 0.04808276 | 0 | 0 | 0
14831 | 437777.3 | 2014-02-25 12:50 | 1740.883 | 7 | 64 | -2.499825 | 3.212791 | 141.119 | 140.6195 | 474.171 | 448.6454 | -3.242493e-05 | 0.04808276 | 0 | 0 | 0
14832 | 437807.3 | 2014-02-25 12:50 | 1770.898 | 7 | 64 | -2.499825 | 3.211493 | 141.119 | 140.6403 | 474.171 | 448.7123 | -3.242493e-05 | 0.04808276 | 0 | 0 | 0
14833 | 437837.3 | 2014-02-25 12:51 | 1800.913 | 7 | 64 | -2.500005 | 3.209872 | 141.119 | 140.6611 | 474.171 | 448.7792 | -6.484985e-05 | 0.04808276 | 0 | 0 | 0
14834 | 437867.3 | 2014-02-25 12:51 | 1830.928 | 7 | 64 | -2.499825 | 3.208412 | 141.119 | 140.682 | 474.171 | 448.8461 | -6.484985e-05 | 0.04808276 | 0 | 0 | 0
14835 | 437897.3 | 2014-02-25 12:52 | 1860.944 | 7 | 64 | -2.500005 | 3.206791 | 141.119 | 140.7028 | 474.171 | 448.913 | -6.484985e-05 | 0.04808276 | 0 | 0 | 0
14836 | 437927.4 | 2014-02-25 12:52 | 1890.959 | 7 | 64 | -2.499825 | 3.205169 | 141.119 | 140.7237 | 474.171 | 448.9798 | -3.242493e-05 | 0.04808276 | 0 | 0 | 0
14837 | 437957.4 | 2014-02-25 12:53 | 1920.974 | 7 | 64 | -2.499825 | 3.203547 | 141.119 | 140.7445 | 474.171 | 449.0466 | -3.247261e-05 | 0.04808276 | 0 | 0 | 0
14838 | 437987.4 | 2014-02-25 12:53 | 1950.989 | 7 | 64 | -2.499644 | 3.201602 | 141.119 | 140.7654 | 474.171 | 449.1134 | -3.242493e-05 | 0.04808276 | 0 | 0 | 0
14839 | 438017.4 | 2014-02-25 12:54 | 1981.005 | 7 | 64 | -2.500005 | 3.199656 | 141.119 | 140.7862 | 474.171 | 449.1801 | -9.727478e-05 | 0.04808276 | 0 | 0 | 0
14840 | 438047.4 | 2014-02-25 12:54 | 2011.02 | 7 | 64 | -2.499825 | 3.197872 | 141.119 | 140.807 | 474.171 | 449.2467 | -3.242493e-05 | 0.04808276 | 0 | 0 | 0
14841 | 438077.4 | 2014-02-25 12:55 | 2041.035 | 7 | 64 | -2.500005 | 3.195764 | 141.119 | 140.8279 | 474.171 | 449.3134 | -6.484985e-05 | 0.04808276 | 0 | 0 | 0
14842 | 438107.4 | 2014-02-25 12:55 | 2071.05 | 7 | 64 | -2.499825 | 3.193656 | 141.119 | 140.8487 | 474.171 | 449.3799 | -9.727478e-05 | 0.04808276 | 0 | 0 | 0
14843 | 438137.4 | 2014-02-25 12:56 | 2101.05 | 7 | 64 | -2.499825 | 3.191548 | 141.119 | 140.8696 | 474.171 | 449.4465 | -6.484985e-05 | 0.04808276 | 0 | 0 | 0
14844 | 438167.5 | 2014-02-25 12:56 | 2131.065 | 7 | 64 | -2.500005 | 3.18944 | 141.119 | 140.8904 | 474.171 | 449.513 | -3.242493e-05 | 0.04808276 | 0 | 0 | 0
14845 | 438197.5 | 2014-02-25 12:57 | 2161.08 | 7 | 64 | -2.499825 | 3.186845 | 141.119 | 140.9112 | 474.171 | 449.5794 | -0.0001297474 | 0.04808276 | 0 | 0 | 0
14846 | 438227.5 | 2014-02-25 12:57 | 2191.095 | 7 | 64 | -2.499644 | 3.184575 | 141.119 | 140.9321 | 474.171 | 449.6458 | -9.732247e-05 | 0.04808276 | 0 | 0 | 0
14847 | 438257.5 | 2014-02-25 12:58 | 2221.111 | 7 | 64 | -2.499825 | 3.182304 | 141.119 | 140.9529 | 474.171 | 449.7122 | -6.484985e-05 | 0.04808276 | 0 | 0 | 0
14848 | 438287.5 | 2014-02-25 12:58 | 2251.126 | 7 | 64 | -2.500005 | 3.179548 | 141.119 | 140.9738 | 474.171 | 449.7785 | -9.732247e-05 | 0.04808276 | 0 | 0 | 0
14849 | 438317.5 | 2014-02-25 12:59 | 2281.141 | 7 | 64 | -2.500005 | 3.176953 | 141.119 | 140.9946 | 474.171 | 449.8447 | -9.727478e-05 | 0.04808276 | 0 | 0 | 0
14850 | 438347.6 | 2014-02-25 12:59 | 2311.156 | 7 | 64 | -2.499825 | 3.174358 | 141.119 | 141.0155 | 474.171 | 449.9109 | -6.489754e-05 | 0.04808276 | 0 | 0 | 0
14851 | 438377.6 | 2014-02-25 13:00 | 2341.172 | 7 | 64 | -2.500005 | 3.17144 | 141.119 | 141.0363 | 474.171 | 449.977 | -9.727478e-05 | 0.04808276 | 0 | 0 | 0
14852 | 438407.6 | 2014-02-25 13:00 | 2371.187 | 7 | 64 | -2.499644 | 3.168683 | 141.119 | 141.0571 | 474.171 | 450.0431 | -6.484985e-05 | 0.04808276 | 0 | 0 | 0
14853 | 438437.6 | 2014-02-25 13:01 | 2401.202 | 7 | 64 | -2.499825 | 3.165602 | 141.119 | 141.078 | 474.171 | 450.1091 | -6.484985e-05 | 0.04808276 | 0 | 0 | 0
14854 | 438467.6 | 2014-02-25 13:01 | 2431.217 | 7 | 64 | -2.499825 | 3.162196 | 141.119 | 141.0988 | 474.171 | 450.1751 | -9.727478e-05 | 0.04808276 | 0 | 0 | 0
14855 | 438497.6 | 2014-02-25 13:02 | 2461.233 | 7 | 64 | -2.499825 | 3.158791 | 141.119 | 141.1197 | 474.171 | 450.2409 | -9.727478e-05 | 0.04808276 | 0 | 0 | 0
14856 | 438527.6 | 2014-02-25 13:02 | 2491.248 | 7 | 64 | -2.499825 | 3.155061 | 141.119 | 141.1405 | 474.171 | 450.3067 | -0.0001297474 | 0.04808276 | 0 | 0 | 0
14857 | 438557.7 | 2014-02-25 13:03 | 2521.263 | 7 | 64 | -2.500005 | 3.151007 | 141.119 | 141.1614 | 474.171 | 450.3725 | -0.0001297474 | 0.04808276 | 0 | 0 | 0
14858 | 438587.7 | 2014-02-25 13:03 | 2551.278 | 7 | 64 | -2.499825 | 3.14744 | 141.119 | 141.1822 | 474.171 | 450.4381 | -9.727478e-05 | 0.04808276 | 0 | 0 | 0
14859 | 438617.7 | 2014-02-25 13:04 | 2581.293 | 7 | 64 | -2.499644 | 3.143386 | 141.119 | 141.203 | 474.171 | 450.5037 | -9.727478e-05 | 0.04808276 | 0 | 0 | 0
14860 | 438647.7 | 2014-02-25 13:04 | 2611.309 | 7 | 64 | -2.500005 | 3.139332 | 141.119 | 141.2239 | 474.171 | 450.5691 | -0.0001297474 | 0.04808276 | 0 | 0 | 0
14861 | 438677.7 | 2014-02-25 13:05 | 2641.323 | 7 | 64 | -2.499825 | 3.13544 | 141.119 | 141.2447 | 474.171 | 450.6345 | -9.732247e-05 | 0.04808276 | 0 | 0 | 0
14862 | 438707.7 | 2014-02-25 13:05 | 2671.323 | 7 | 64 | -2.499825 | 3.131548 | 141.119 | 141.2656 | 474.171 | 450.6998 | -9.732247e-05 | 0.04808276 | 0 | 0 | 0
14863 | 438737.7 | 2014-02-25 13:06 | 2701.339 | 7 | 64 | -2.500005 | 3.127331 | 141.119 | 141.2864 | 474.171 | 450.765 | -0.0001297474 | 0.04808276 | 0 | 0 | 0
14864 | 438767.7 | 2014-02-25 13:06 | 2731.353 | 7 | 64 | -2.499825 | 3.123115 | 141.119 | 141.3072 | 474.171 | 450.8301 | -9.732247e-05 | 0.04808276 | 0 | 0 | 0
14865 | 438797.7 | 2014-02-25 13:07 | 2761.353 | 7 | 64 | -2.499825 | 3.118251 | 141.119 | 141.3281 | 474.171 | 450.8952 | -0.0001621246 | 0.04808276 | 0 | 0 | 0
14866 | 438827.8 | 2014-02-25 13:07 | 2791.369 | 7 | 64 | -2.499825 | 3.112413 | 141.119 | 141.3489 | 474.171 | 450.9601 | -0.0001297474 | 0.04808276 | 0 | 0 | 0
14867 | 438857.8 | 2014-02-25 13:08 | 2821.383 | 7 | 64 | -2.500005 | 3.104629 | 141.119 | 141.3698 | 474.171 | 451.0249 | -0.0002270222 | 0.04808276 | 0 | 0 | 0
14868 | 438887.8 | 2014-02-25 13:08 | 2851.384 | 7 | 64 | -2.500005 | 3.094251 | 141.119 | 141.3906 | 474.171 | 451.0895 | -0.0003242969 | 0.04808276 | 0 | 0 | 0
14869 | 438917.8 | 2014-02-25 13:09 | 2881.398 | 7 | 64 | -2.499644 | 3.080629 | 141.119 | 141.4114 | 474.171 | 451.1538 | -0.0004216194 | 0.04808276 | 0 | 0 | 0
14870 | 438947.8 | 2014-02-25 13:09 | 2911.398 | 7 | 64 | -2.499644 | 3.062305 | 141.119 | 141.4323 | 474.171 | 451.2178 | -0.0005513668 | 0.04808276 | 0 | 0 | 0
14871 | 438977.8 | 2014-02-25 13:10 | 2941.414 | 7 | 64 | -2.499825 | 3.037494 | 141.119 | 141.4531 | 474.171 | 451.2814 | -0.000778389 | 0.04808276 | 0 | 0 | 0
14872 | 439007.8 | 2014-02-25 13:10 | 2971.429 | 7 | 64 | -2.499825 | 3.005224 | 141.119 | 141.474 | 474.171 | 451.3444 | -0.0009729862 | 0.04808276 | 0 | 0 | 0
14873 | 439037.8 | 2014-02-25 13:11 | 3001.444 | 7 | 64 | -2.500005 | 2.965819 | 141.119 | 141.4948 | 474.171 | 451.4066 | -0.001199961 | 0.04808276 | 0 | 0 | 0
14874 | 439067.9 | 2014-02-25 13:11 | 3031.459 | 7 | 64 | -2.499825 | 2.918143 | 141.119 | 141.5156 | 474.171 | 451.468 | -0.00149188 | 0.04808276 | 0 | 0 | 0
14875 | 439097.9 | 2014-02-25 13:12 | 3061.474 | 7 | 64 | -2.499825 | 2.858954 | 141.119 | 141.5365 | 474.171 | 451.5282 | -0.001881075 | 0.04808276 | 0 | 0 | 0
14876 | 439127.9 | 2014-02-25 13:12 | 3091.49 | 7 | 64 | -2.499825 | 2.782252 | 141.119 | 141.5573 | 474.171 | 451.587 | -0.002529717 | 0.04808276 | 0 | 0 | 0
14877 | 439157.9 | 2014-02-25 13:13 | 3121.505 | 7 | 64 | -2.499825 | 2.675063 | 141.119 | 141.5782 | 474.171 | 451.644 | -0.003664827 | 0.04808276 | 0 | 0 | 0
14878 | 439187.9 | 2014-02-25 13:13 | 3151.52 | 7 | 64 | -2.499825 | 2.493442 | 141.119 | 141.599 | 474.171 | 451.698 | -0.007005358 | 0.04808276 | 0 | 0 | 0
14879 | 439217.9 | 2014-02-25 13:14 | 3181.536 | 7 | 64 | -2.499644 | 2.006956 | 141.119 | 141.6198 | 474.171 | 451.7459 | -0.02228103 | 0.04808276 | 0 | 0 | 0
14880 | 439218.2 | 2014-02-25 13:14 | 3181.77 | 7 | 64 | -2.499825 | 1.999983 | 141.119 | 141.62 | 474.171 | 451.7462 | -0.02244318 | 0.04808276 | 0 | 0 | 0
14881 | 439218.2 | 2014-02-25 13:14 | 0.01556176 | 8 | 64 | 0.0003217443 | 2.040362 | 141.119 | 141.62 | 474.171 | 451.7462 | 0.008270216 | 0.0332424 | 0 | 0 | 0
14882 | 439248.2 | 2014-02-25 13:14 | 30.01526 | 9 | 64 | 0 | 2.390793 | 141.119 | 141.62 | 474.171 | 451.7462 | 0.003956747 | 0.0332424 | 0 | 0 | 0
14883 | 439278.2 | 2014-02-25 13:15 | 60.02999 | 9 | 64 | 0 | 2.484523 | 141.119 | 141.62 | 474.171 | 451.7462 | 0.002140522 | 0.0332424 | 0 | 0 | 0
14884 | 439308.2 | 2014-02-25 13:15 | 90.04559 | 9 | 64 | 0 | 2.538522 | 141.119 | 141.62 | 474.171 | 451.7462 | 0.001264858 | 0.0332424 | 0 | 0 | 0
14885 | 439338.2 | 2014-02-25 13:16 | 120.014 | 9 | 64 | 0 | 2.57209 | 141.119 | 141.62 | 474.171 | 451.7462 | 0.0008108139 | 0.0332424 | 0 | 0 | 0
14886 | 439368.2 | 2014-02-25 13:16 | 30.01515 | 10 | 64 | 2.499565 | 2.866738 | 141.1398 | 141.62 | 474.2287 | 451.7462 | 0.004248667 | 0.0332424 | 0 | 0 | 0
14887 | 439398.2 | 2014-02-25 13:17 | 60.03028 | 10 | 64 | 2.499565 | 2.974089 | 141.1607 | 141.62 | 474.2897 | 451.7462 | 0.002562189 | 0.0332424 | 0 | 0 | 0
14888 | 439428.2 | 2014-02-25 13:17 | 90.04563 | 10 | 64 | 2.499565 | 3.045278 | 141.1815 | 141.62 | 474.3525 | 451.7462 | 0.001816225 | 0.0332424 | 0 | 0 | 0
14889 | 439458.3 | 2014-02-25 13:18 | 120.0608 | 10 | 64 | 2.499746 | 3.098953 | 141.2023 | 141.62 | 474.4165 | 451.7462 | 0.001524305 | 0.0332424 | 0 | 0 | 0
14890 | 439488.3 | 2014-02-25 13:18 | 150.076 | 10 | 64 | 2.499384 | 3.14144 | 141.2232 | 141.62 | 474.4815 | 451.7462 | 0.001102686 | 0.0332424 | 0 | 0 | 0
14891 | 439518.3 | 2014-02-25 13:19 | 180.0913 | 10 | 64 | 2.499565 | 3.177277 | 141.244 | 141.62 | 474.5474 | 451.7462 | 0.001005411 | 0.0332424 | 0 | 0 | 0
14892 | 439548.3 | 2014-02-25 13:19 | 210.1064 | 10 | 64 | 2.499384 | 3.207115 | 141.2649 | 141.62 | 474.6139 | 451.7462 | 0.0008108139 | 0.0332424 | 0 | 0 | 0
14893 | 439578.3 | 2014-02-25 13:20 | 240.1218 | 10 | 64 | 2.499203 | 3.232899 | 141.2857 | 141.62 | 474.681 | 451.7462 | 0.0006811142 | 0.0332424 | 0 | 0 | 0
14894 | 439608.3 | 2014-02-25 13:20 | 270.1365 | 10 | 64 | 2.499565 | 3.254142 | 141.3065 | 141.62 | 474.7486 | 451.7462 | 0.0005513668 | 0.0332424 | 0 | 0 | 0
14895 | 439638.3 | 2014-02-25 13:21 | 300.1366 | 10 | 64 | 2.499565 | 3.266466 | 141.3274 | 141.62 | 474.8166 | 451.7462 | 0.0001945972 | 0.0332424 | 0 | 0 | 0
14896 | 439668.4 | 2014-02-25 13:21 | 330.1521 | 10 | 64 | 2.499384 | 3.271331 | 141.3482 | 141.62 | 474.8847 | 451.7462 | 9.727478e-05 | 0.0332424 | 0 | 0 | 0
14897 | 439698.4 | 2014-02-25 13:22 | 360.1671 | 10 | 64 | 2.499565 | 3.274575 | 141.369 | 141.62 | 474.9529 | 451.7462 | 0.0001297474 | 0.0332424 | 0 | 0 | 0
14898 | 439728.4 | 2014-02-25 13:22 | 390.1822 | 10 | 64 | 2.499565 | 3.277331 | 141.3899 | 141.62 | 475.0212 | 451.7462 | 9.727478e-05 | 0.0332424 | 0 | 0 | 0
14899 | 439758.4 | 2014-02-25 13:23 | 420.1974 | 10 | 64 | 2.499746 | 3.280412 | 141.4107 | 141.62 | 475.0895 | 451.7462 | 9.727478e-05 | 0.0332424 | 0 | 0 | 0
14900 | 439788.4 | 2014-02-25 13:23 | 450.2128 | 10 | 64 | 2.499565 | 3.283493 | 141.4316 | 141.62 | 475.1579 | 451.7462 | 9.727478e-05 | 0.0332424 | 0 | 0 | 0
14901 | 439818.4 | 2014-02-25 13:24 | 480.2279 | 10 | 64 | 2.499746 | 3.287061 | 141.4524 | 141.62 | 475.2264 | 451.7462 | 0.0001297474 | 0.0332424 | 0 | 0 | 0
14902 | 439848.4 | 2014-02-25 13:24 | 510.2431 | 10 | 64 | 2.499565 | 3.290791 | 141.4732 | 141.62 | 475.2949 | 451.7462 | 0.0001297474 | 0.0332424 | 0 | 0 | 0
14903 | 439878.5 | 2014-02-25 13:25 | 540.2582 | 10 | 64 | 2.499565 | 3.295169 | 141.4941 | 141.62 | 475.3635 | 451.7462 | 0.0001296997 | 0.0332424 | 0 | 0 | 0
14904 | 439908.5 | 2014-02-25 13:25 | 570.2735 | 10 | 64 | 2.499565 | 3.29971 | 141.5149 | 141.62 | 475.4322 | 451.7462 | 0.0001616729 | 0.0332424 | 0 | 0 | 0
14905 | 439938.5 | 2014-02-25 13:26 | 600.2883 | 10 | 64 | 2.499565 | 3.304574 | 141.5358 | 141.62 | 475.501 | 451.7462 | 0.0001611192 | 0.0332424 | 0 | 0 | 0
14906 | 439968.5 | 2014-02-25 13:26 | 630.304 | 10 | 64 | 2.499565 | 3.309601 | 141.5566 | 141.62 | 475.57 | 451.7462 | 0.0001616647 | 0.0332424 | 0 | 0 | 0
14907 | 439998.5 | 2014-02-25 13:27 | 660.3188 | 10 | 64 | 2.499384 | 3.314142 | 141.5774 | 141.62 | 475.639 | 451.7462 | 9.701859e-05 | 0.0332424 | 0 | 0 | 0
14908 | 440028.5 | 2014-02-25 13:27 | 690.3344 | 10 | 64 | 2.499384 | 3.318682 | 141.5983 | 141.62 | 475.7081 | 451.7462 | 0.0001289437 | 0.0332424 | 0 | 0 | 0
14909 | 440058.6 | 2014-02-25 13:28 | 720.3495 | 10 | 64 | 2.499746 | 3.323223 | 141.6191 | 141.62 | 475.7773 | 451.7462 | 0.000193394 | 0.0332424 | 0 | 0 | 0
14910 | 440088.6 | 2014-02-25 13:28 | 750.365 | 10 | 64 | 2.499565 | 3.326791 | 141.64 | 141.62 | 475.8466 | 451.7462 | 0.0001289436 | 0.0332424 | 0 | 0 | 0
14911 | 440118.6 | 2014-02-25 13:29 | 780.3802 | 10 | 64 | 2.499565 | 3.330358 | 141.6608 | 141.62 | 475.916 | 451.7462 | 0.0001289435 | 0.0332424 | 0 | 0 | 0
14912 | 440148.6 | 2014-02-25 13:29 | 810.3953 | 10 | 64 | 2.499926 | 3.333763 | 141.6817 | 141.62 | 475.9854 | 451.7462 | 0.0001288971 | 0.0332424 | 0 | 0 | 0
14913 | 440178.6 | 2014-02-25 13:30 | 840.4101 | 10 | 64 | 2.499746 | 3.337007 | 141.7025 | 141.62 | 476.0549 | 451.7462 | 0.0001288956 | 0.0332424 | 0 | 0 | 0
14914 | 440208.6 | 2014-02-25 13:30 | 870.4256 | 10 | 64 | 2.499746 | 3.340088 | 141.7233 | 141.62 | 476.1245 | 451.7462 | 9.667621e-05 | 0.0332424 | 0 | 0 | 0
14915 | 440238.6 | 2014-02-25 13:31 | 900.4406 | 10 | 64 | 2.499565 | 3.343169 | 141.7442 | 141.62 | 476.1941 | 451.7462 | 9.66732e-05 | 0.0332424 | 0 | 0 | 0
14916 | 440268.7 | 2014-02-25 13:31 | 930.4563 | 10 | 64 | 2.499384 | 3.346088 | 141.765 | 141.62 | 476.2639 | 451.7462 | 9.727466e-05 | 0.0332424 | 0 | 0 | 0
14917 | 440298.7 | 2014-02-25 13:32 | 960.4715 | 10 | 64 | 2.499746 | 3.349169 | 141.7859 | 141.62 | 476.3336 | 451.7462 | 9.697617e-05 | 0.0332424 | 0 | 0 | 0
14918 | 440328.7 | 2014-02-25 13:32 | 990.4868 | 10 | 64 | 2.499565 | 3.351601 | 141.8067 | 141.62 | 476.4035 | 451.7462 | 9.727431e-05 | 0.0332424 | 0 | 0 | 0
14919 | 440358.7 | 2014-02-25 13:33 | 1020.502 | 10 | 64 | 2.499746 | 3.354034 | 141.8275 | 141.62 | 476.4733 | 451.7462 | 9.672307e-05 | 0.0332424 | 0 | 0 | 0
14920 | 440388.7 | 2014-02-25 13:33 | 1050.502 | 10 | 64 | 2.499565 | 3.356142 | 141.8484 | 141.62 | 476.5432 | 451.7462 | 6.449541e-05 | 0.0332424 | 0 | 0 | 0
14921 | 440418.7 | 2014-02-25 13:34 | 1080.516 | 10 | 64 | 2.499384 | 3.358088 | 141.8692 | 141.62 | 476.6131 | 451.7462 | 9.671922e-05 | 0.0332424 | 0 | 0 | 0
14922 | 440448.7 | 2014-02-25 13:34 | 1110.532 | 10 | 64 | 2.499565 | 3.359385 | 141.89 | 141.62 | 476.6832 | 451.7462 | 3.222411e-05 | 0.0332424 | 0 | 0 | 0
14923 | 440478.7 | 2014-02-25 13:35 | 1140.547 | 10 | 64 | 2.499565 | 3.36052 | 141.9109 | 141.62 | 476.7532 | 451.7462 | 3.242493e-05 | 0.0332424 | 0 | 0 | 0
14924 | 440508.8 | 2014-02-25 13:35 | 1170.562 | 10 | 64 | 2.499565 | 3.361331 | 141.9317 | 141.62 | 476.8232 | 451.7462 | 3.242493e-05 | 0.0332424 | 0 | 0 | 0
14925 | 440538.8 | 2014-02-25 13:36 | 1200.578 | 10 | 64 | 2.499565 | 3.362142 | 141.9526 | 141.62 | 476.8933 | 451.7462 | 6.489754e-05 | 0.0332424 | 0 | 0 | 0
14926 | 440568.8 | 2014-02-25 13:36 | 1230.593 | 10 | 64 | 2.499384 | 3.362466 | 141.9734 | 141.62 | 476.9634 | 451.7462 | 3.242493e-05 | 0.0332424 | 0 | 0 | 0
14927 | 440598.8 | 2014-02-25 13:37 | 1260.608 | 10 | 64 | 2.499565 | 3.362952 | 141.9942 | 141.62 | 477.0334 | 451.7462 | 0 | 0.0332424 | 0 | 0 | 0
14928 | 440628.8 | 2014-02-25 13:37 | 1290.623 | 10 | 64 | 2.499565 | 3.363115 | 142.0151 | 141.62 | 477.1035 | 451.7462 | 0 | 0.0332424 | 0 | 0 | 0
14929 | 440658.8 | 2014-02-25 13:38 | 1320.639 | 10 | 64 | 2.499384 | 3.363601 | 142.0359 | 141.62 | 477.1736 | 451.7462 | 3.242493e-05 | 0.0332424 | 0 | 0 | 0
14930 | 440688.9 | 2014-02-25 13:38 | 1350.654 | 10 | 64 | 2.499203 | 3.363763 | 142.0568 | 141.62 | 477.2437 | 451.7462 | 3.242493e-05 | 0.0332424 | 0 | 0 | 0
14931 | 440718.9 | 2014-02-25 13:39 | 1380.669 | 10 | 64 | 2.499384 | 3.364088 | 142.0776 | 141.62 | 477.3138 | 451.7462 | 3.242493e-05 | 0.0332424 | 0 | 0 | 0
14932 | 440748.9 | 2014-02-25 13:39 | 1410.684 | 10 | 64 | 2.499565 | 3.364412 | 142.0984 | 141.62 | 477.3839 | 451.7462 | 0 | 0.0332424 | 0 | 0 | 0
14933 | 440778.9 | 2014-02-25 13:40 | 1440.699 | 10 | 64 | 2.499565 | 3.364736 | 142.1193 | 141.62 | 477.454 | 451.7462 | 0 | 0.0332424 | 0 | 0 | 0
14934 | 440808.9 | 2014-02-25 13:40 | 1470.715 | 10 | 64 | 2.499565 | 3.365061 | 142.1401 | 141.62 | 477.5242 | 451.7462 | 0 | 0.0332424 | 0 | 0 | 0
14935 | 440838.9 | 2014-02-25 13:41 | 1500.73 | 10 | 64 | 2.499384 | 3.365547 | 142.161 | 141.62 | 477.5943 | 451.7462 | 3.232458e-05 | 0.0332424 | 0 | 0 | 0
14936 | 440868.9 | 2014-02-25 13:41 | 1530.745 | 10 | 64 | 2.499565 | 3.365871 | 142.1818 | 141.62 | 477.6644 | 451.7462 | 3.222432e-05 | 0.0332424 | 0 | 0 | 0
14937 | 440899 | 2014-02-25 13:42 | 1560.76 | 10 | 64 | 2.499565 | 3.366358 | 142.2026 | 141.62 | 477.7346 | 451.7462 | 0 | 0.0332424 | 0 | 0 | 0
14938 | 440929 | 2014-02-25 13:42 | 1590.776 | 10 | 64 | 2.499565 | 3.366844 | 142.2235 | 141.62 | 477.8048 | 451.7462 | 0 | 0.0332424 | 0 | 0 | 0
14939 | 440959 | 2014-02-25 13:43 | 1620.79 | 10 | 64 | 2.499565 | 3.367493 | 142.2443 | 141.62 | 477.8749 | 451.7462 | 3.227139e-05 | 0.0332424 | 0 | 0 | 0
14940 | 440989 | 2014-02-25 13:43 | 1650.806 | 10 | 64 | 2.499565 | 3.36798 | 142.2652 | 141.62 | 477.9451 | 451.7462 | 3.232453e-05 | 0.0332424 | 0 | 0 | 0
14941 | 441019 | 2014-02-25 13:44 | 1680.821 | 10 | 64 | 2.499565 | 3.368628 | 142.286 | 141.62 | 478.0153 | 451.7462 | 3.222242e-05 | 0.0332424 | 0 | 0 | 0
14942 | 441049 | 2014-02-25 13:44 | 1710.836 | 10 | 64 | 2.499746 | 3.369115 | 142.3068 | 141.62 | 478.0855 | 451.7462 | 0 | 0.0332424 | 0 | 0 | 0
14943 | 441079 | 2014-02-25 13:45 | 1740.836 | 10 | 64 | 2.499384 | 3.369763 | 142.3277 | 141.62 | 478.1557 | 451.7462 | 0 | 0.0332424 | 0 | 0 | 0
14944 | 441109.1 | 2014-02-25 13:45 | 1770.851 | 10 | 64 | 2.499565 | 3.370574 | 142.3485 | 141.62 | 478.2259 | 451.7462 | 3.237141e-05 | 0.0332424 | 0 | 0 | 0
14945 | 441139.1 | 2014-02-25 13:46 | 1800.866 | 10 | 64 | 2.499565 | 3.371223 | 142.3693 | 141.62 | 478.2962 | 451.7462 | 3.23236e-05 | 0.0332424 | 0 | 0 | 0
14946 | 441169.1 | 2014-02-25 13:46 | 1830.882 | 10 | 64 | 2.499565 | 3.372034 | 142.3902 | 141.62 | 478.3665 | 451.7462 | 3.222354e-05 | 0.0332424 | 0 | 0 | 0
14947 | 441199.1 | 2014-02-25 13:47 | 1860.897 | 10 | 64 | 2.499565 | 3.372682 | 142.411 | 141.62 | 478.4367 | 451.7462 | 3.227112e-05 | 0.0332424 | 0 | 0 | 0
14948 | 441229.1 | 2014-02-25 13:47 | 1890.912 | 10 | 64 | 2.499746 | 3.373655 | 142.4319 | 141.62 | 478.507 | 451.7462 | 6.449584e-05 | 0.0332424 | 0 | 0 | 0
14949 | 441259.1 | 2014-02-25 13:48 | 1920.927 | 10 | 64 | 2.499565 | 3.374628 | 142.4527 | 141.62 | 478.5773 | 451.7462 | 9.697455e-05 | 0.0332424 | 0 | 0 | 0
14950 | 441289.1 | 2014-02-25 13:48 | 1950.943 | 10 | 64 | 2.499746 | 3.375439 | 142.4736 | 141.62 | 478.6477 | 451.7462 | 6.444774e-05 | 0.0332424 | 0 | 0 | 0
14951 | 441319.2 | 2014-02-25 13:49 | 1980.958 | 10 | 64 | 2.499565 | 3.376412 | 142.4944 | 141.62 | 478.718 | 451.7462 | 3.2324e-05 | 0.0332424 | 0 | 0 | 0
14952 | 441349.2 | 2014-02-25 13:49 | 2010.973 | 10 | 64 | 2.499746 | 3.377385 | 142.5152 | 141.62 | 478.7884 | 451.7462 | 3.232437e-05 | 0.0332424 | 0 | 0 | 0
14953 | 441379.2 | 2014-02-25 13:50 | 2040.988 | 10 | 64 | 2.499565 | 3.37852 | 142.5361 | 141.62 | 478.8588 | 451.7462 | 3.222416e-05 | 0.0332424 | 0 | 0 | 0
14954 | 441409.2 | 2014-02-25 13:50 | 2071.004 | 10 | 64 | 2.499746 | 3.379493 | 142.5569 | 141.62 | 478.9292 | 451.7462 | 3.222349e-05 | 0.0332424 | 0 | 0 | 0
14955 | 441439.2 | 2014-02-25 13:51 | 2101.019 | 10 | 64 | 2.499565 | 3.38079 | 142.5778 | 141.62 | 478.9997 | 451.7462 | 6.444792e-05 | 0.0332424 | 0 | 0 | 0
14956 | 441469.2 | 2014-02-25 13:51 | 2131.034 | 10 | 64 | 2.499565 | 3.382088 | 142.5986 | 141.62 | 479.0702 | 451.7462 | 6.449594e-05 | 0.0332424 | 0 | 0 | 0
14957 | 441499.2 | 2014-02-25 13:52 | 2161.049 | 10 | 64 | 2.499746 | 3.383385 | 142.6194 | 141.62 | 479.1406 | 451.7462 | 3.222433e-05 | 0.0332424 | 0 | 0 | 0
14958 | 441529.3 | 2014-02-25 13:52 | 2191.064 | 10 | 64 | 2.499384 | 3.384844 | 142.6403 | 141.62 | 479.2112 | 451.7462 | 3.232373e-05 | 0.0332424 | 0 | 0 | 0
14959 | 441559.3 | 2014-02-25 13:53 | 2221.079 | 10 | 64 | 2.499384 | 3.386628 | 142.6611 | 141.62 | 479.2817 | 451.7462 | 6.444778e-05 | 0.0332424 | 0 | 0 | 0
14960 | 441589.3 | 2014-02-25 13:53 | 2251.095 | 10 | 64 | 2.499565 | 3.388412 | 142.682 | 141.62 | 479.3523 | 451.7462 | 3.222385e-05 | 0.0332424 | 0 | 0 | 0
14961 | 441619.3 | 2014-02-25 13:54 | 2281.11 | 10 | 64 | 2.499746 | 3.390682 | 142.7028 | 141.62 | 479.4229 | 451.7462 | 6.444792e-05 | 0.0332424 | 0 | 0 | 0
14962 | 441649.3 | 2014-02-25 13:54 | 2311.125 | 10 | 64 | 2.499565 | 3.39279 | 142.7236 | 141.62 | 479.4937 | 451.7462 | 6.444609e-05 | 0.0332424 | 0 | 0 | 0
14963 | 441679.3 | 2014-02-25 13:55 | 2341.141 | 10 | 64 | 2.499746 | 3.395223 | 142.7445 | 141.62 | 479.5644 | 451.7462 | 0.0001292948 | 0.0332424 | 0 | 0 | 0
14964 | 441709.4 | 2014-02-25 13:55 | 2371.156 | 10 | 64 | 2.499384 | 3.397493 | 142.7653 | 141.62 | 479.6352 | 451.7462 | 6.464945e-05 | 0.0332424 | 0 | 0 | 0
14965 | 441739.4 | 2014-02-25 13:56 | 2401.171 | 10 | 64 | 2.499565 | 3.399925 | 142.7862 | 141.62 | 479.706 | 451.7462 | 9.672058e-05 | 0.0332424 | 0 | 0 | 0
14966 | 441769.4 | 2014-02-25 13:56 | 2431.186 | 10 | 64 | 2.499384 | 3.402358 | 142.807 | 141.62 | 479.7769 | 451.7462 | 0.0001297461 | 0.0332424 | 0 | 0 | 0
14967 | 441799.4 | 2014-02-25 13:57 | 2461.201 | 10 | 64 | 2.499203 | 3.403817 | 142.8278 | 141.62 | 479.8478 | 451.7462 | 3.22226e-05 | 0.0332424 | 0 | 0 | 0
14968 | 441829.4 | 2014-02-25 13:57 | 2491.217 | 10 | 64 | 2.499384 | 3.405925 | 142.8487 | 141.62 | 479.9188 | 451.7462 | 6.444927e-05 | 0.0332424 | 0 | 0 | 0
14969 | 441859.4 | 2014-02-25 13:58 | 2521.231 | 10 | 64 | 2.499565 | 3.408034 | 142.8695 | 141.62 | 479.9897 | 451.7462 | 9.672035e-05 | 0.0332424 | 0 | 0 | 0
14970 | 441889.4 | 2014-02-25 13:58 | 2551.247 | 10 | 64 | 2.499565 | 3.409655 | 142.8904 | 141.62 | 480.0608 | 451.7462 | 3.222465e-05 | 0.0332424 | 0 | 0 | 0
14971 | 441919.5 | 2014-02-25 13:59 | 2581.262 | 10 | 64 | 2.499565 | 3.411439 | 142.9112 | 141.62 | 480.1319 | 451.7462 | 3.222378e-05 | 0.0332424 | 0 | 0 | 0
14972 | 441949.5 | 2014-02-25 13:59 | 2611.262 | 10 | 64 | 2.499565 | 3.413385 | 142.932 | 141.62 | 480.203 | 451.7462 | 6.469523e-05 | 0.0332424 | 0 | 0 | 0
14973 | 441979.5 | 2014-02-25 14:00 | 2641.277 | 10 | 64 | 2.499565 | 3.415169 | 142.9529 | 141.62 | 480.2741 | 451.7462 | 3.222397e-05 | 0.0332424 | 0 | 0 | 0
14974 | 442009.5 | 2014-02-25 14:00 | 2671.277 | 10 | 64 | 2.499565 | 3.417277 | 142.9737 | 141.62 | 480.3453 | 451.7462 | 3.232442e-05 | 0.0332424 | 0 | 0 | 0
14975 | 442039.5 | 2014-02-25 14:01 | 2701.292 | 10 | 64 | 2.499565 | 3.419709 | 142.9945 | 141.62 | 480.4165 | 451.7462 | 9.73192e-05 | 0.0332424 | 0 | 0 | 0
14976 | 442069.5 | 2014-02-25 14:01 | 2731.307 | 10 | 64 | 2.499565 | 3.422142 | 143.0154 | 141.62 | 480.4878 | 451.7462 | 9.666938e-05 | 0.0332424 | 0 | 0 | 0
14977 | 442099.5 | 2014-02-25 14:02 | 2761.323 | 10 | 64 | 2.499565 | 3.424898 | 143.0362 | 141.62 | 480.5592 | 451.7462 | 0.0001293409 | 0.0332424 | 0 | 0 | 0
14978 | 442129.5 | 2014-02-25 14:02 | 2791.338 | 10 | 64 | 2.499565 | 3.428142 | 143.0571 | 141.62 | 480.6306 | 451.7462 | 9.671954e-05 | 0.0332424 | 0 | 0 | 0
14979 | 442159.6 | 2014-02-25 14:03 | 2821.352 | 10 | 64 | 2.499565 | 3.431547 | 143.0779 | 141.62 | 480.702 | 451.7462 | 0.0001289439 | 0.0332424 | 0 | 0 | 0
14980 | 442189.6 | 2014-02-25 14:03 | 2851.368 | 10 | 64 | 2.499565 | 3.435601 | 143.0987 | 141.62 | 480.7736 | 451.7462 | 0.0001289425 | 0.0332424 | 0 | 0 | 0
14981 | 442219.6 | 2014-02-25 14:04 | 2881.383 | 10 | 64 | 2.499746 | 3.44079 | 143.1196 | 141.62 | 480.8453 | 451.7462 | 0.0001945958 | 0.0332424 | 0 | 0 | 0
14982 | 442249.6 | 2014-02-25 14:04 | 2911.399 | 10 | 64 | 2.499565 | 3.446952 | 143.1404 | 141.62 | 480.917 | 451.7462 | 0.0002270219 | 0.0332424 | 0 | 0 | 0
14983 | 442279.6 | 2014-02-25 14:05 | 2941.413 | 10 | 64 | 2.499384 | 3.454736 | 143.1613 | 141.62 | 480.9889 | 451.7462 | 0.0002578352 | 0.0332424 | 0 | 0 | 0
14984 | 442309.6 | 2014-02-25 14:05 | 2971.429 | 10 | 64 | 2.499384 | 3.465439 | 143.1821 | 141.62 | 481.061 | 451.7462 | 0.000386786 | 0.0332424 | 0 | 0 | 0
14985 | 442339.6 | 2014-02-25 14:06 | 3001.429 | 10 | 64 | 2.499565 | 3.481331 | 143.2029 | 141.62 | 481.1334 | 451.7462 | 0.000612394 | 0.0332424 | 0 | 0 | 0
14986 | 442369.6 | 2014-02-25 14:06 | 3031.443 | 10 | 64 | 2.499565 | 3.506952 | 143.2238 | 141.62 | 481.2062 | 451.7462 | 0.00107022 | 0.0332424 | 0 | 0 | 0
14987 | 442399.6 | 2014-02-25 14:07 | 3061.443 | 10 | 64 | 2.499565 | 3.55479 | 143.2446 | 141.62 | 481.2797 | 451.7462 | 0.002133861 | 0.0332424 | 0 | 0 | 0
14988 | 442429.7 | 2014-02-25 14:07 | 3091.458 | 10 | 64 | 2.499565 | 3.660681 | 143.2654 | 141.62 | 481.3547 | 451.7462 | 0.004735005 | 0.0332424 | 0 | 0 | 0
14989 | 442459.7 | 2014-02-25 14:08 | 3121.474 | 10 | 64 | 2.499746 | 3.862573 | 143.2863 | 141.62 | 481.433 | 451.7462 | 0.008010768 | 0.0332424 | 0 | 0 | 0
14990 | 442485.8 | 2014-02-25 14:08 | 3147.645 | 10 | 64 | 2.499565 | 4.100302 | 143.3045 | 141.62 | 481.5052 | 451.7462 | 0.009731685 | 0.0332424 | 0 | 0 | 0
14991 | 442515.8 | 2014-02-25 14:09 | 30.01501 | 11 | 64 | 0.6066588 | 4.099653 | 143.3127 | 141.62 | 481.539 | 451.7462 | 0 | 0.0332424 | 0 | 0 | 0
14992 | 442545.9 | 2014-02-25 14:09 | 60.02982 | 11 | 64 | 0.3643769 | 4.099653 | 143.3166 | 141.62 | 481.555 | 451.7462 | 0 | 0.0332424 | 0 | 0 | 0
14993 | 442575.9 | 2014-02-25 14:10 | 90.04552 | 11 | 64 | 0.2496498 | 4.099653 | 143.3191 | 141.62 | 481.5653 | 451.7462 | -6.464659e-05 | 0.0332424 | 0 | 0 | 0
14994 | 442605.9 | 2014-02-25 14:10 | 120.0604 | 11 | 64 | 0.1849691 | 4.099653 | 143.3209 | 141.62 | 481.5727 | 451.7462 | 3.222458e-05 | 0.0332424 | 0 | 0 | 0
14995 | 442635.9 | 2014-02-25 14:11 | 150.0762 | 11 | 64 | 0.1437757 | 4.099653 | 143.3223 | 141.62 | 481.5782 | 451.7462 | 0 | 0.0332424 | 0 | 0 | 0
14996 | 442665.9 | 2014-02-25 14:11 | 180.0912 | 11 | 64 | 0.1159522 | 4.099653 | 143.3233 | 141.62 | 481.5826 | 451.7462 | 3.232656e-05 | 0.0332424 | 0 | 0 | 0
14997 | 442695.9 | 2014-02-25 14:12 | 210.1064 | 11 | 64 | 0.09607819 | 4.099653 | 143.3242 | 141.62 | 481.5862 | 451.7462 | -3.232393e-05 | 0.0332424 | 0 | 0 | 0
14998 | 442726 | 2014-02-25 14:12 | 240.1218 | 11 | 64 | 0.08072102 | 4.099653 | 143.325 | 141.62 | 481.5892 | 451.7462 | 3.242457e-05 | 0.0332424 | 0 | 0 | 0
14999 | 442726.8 | 2014-02-25 14:12 | 240.9342 | 11 | 64 | 0.07999833 | 4.099491 | 143.325 | 141.62 | 481.5893 | 451.7462 | -3.222378e-05 | 0.0332424 | 0 | 0 | 0
15000 | 442756.8 | 2014-02-25 14:13 | 30.0155 | 4 | 65 | 0 | 4.080356 | 143.325 | 141.62 | 481.5893 | 451.7462 | -0.000418998 | 0.0332424 | 0 | 0 | 0
15001 | 442786.8 | 2014-02-25 14:13 | 60.03017 | 4 | 65 | 0 | 4.067545 | 143.325 | 141.62 | 481.5893 | 451.7462 | -0.0003545499 | 0.0332424 | 0 | 0 | 0
15002 | 442816.8 | 2014-02-25 14:14 | 90.04589 | 4 | 65 | 0 | 4.057329 | 143.325 | 141.62 | 481.5893 | 451.7462 | -0.0003223383 | 0.0332424 | 0 | 0 | 0
15003 | 442846.8 | 2014-02-25 14:14 | 120.0143 | 4 | 65 | 0 | 4.048734 | 143.325 | 141.62 | 481.5893 | 451.7462 | -0.0002901106 | 0.0332424 | 0 | 0 | 0
15004 | 442846.8 | 2014-02-25 14:14 | 0.01572341 | 5 | 65 | 0.00140578 | 4.048734 | 143.325 | 141.62 | 481.5893 | 451.7462 | 3.242493e-05 | 0.04808276 | 0 | 0 | 0
15005 | 442876.8 | 2014-02-25 14:15 | 30.01536 | 6 | 65 | 0 | 4.041599 | 143.325 | 141.62 | 481.5893 | 451.7462 | -0.0002262599 | 0.04808276 | 0 | 0 | 0
15006 | 442906.8 | 2014-02-25 14:15 | 60.01491 | 6 | 65 | 0 | 4.035437 | 143.325 | 141.62 | 481.5893 | 451.7462 | -0.0001611196 | 0.04808276 | 0 | 0 | 0
15007 | 442936.9 | 2014-02-25 14:16 | 30.01483 | 7 | 65 | -2.499825 | 3.532249 | 143.325 | 141.6408 | 481.5893 | 451.8238 | -0.00915375 | 0.04808276 | 0 | 0 | 0
15008 | 442966.9 | 2014-02-25 14:16 | 60.01492 | 7 | 65 | -2.499644 | 3.368466 | 143.325 | 141.6617 | 481.5893 | 451.8954 | -0.003287491 | 0.04808276 | 0 | 0 | 0
15009 | 442996.9 | 2014-02-25 14:17 | 90.02965 | 7 | 65 | -2.499825 | 3.31025 | 143.325 | 141.6825 | 481.5893 | 451.9648 | -0.001321468 | 0.04808276 | 0 | 0 | 0
15010 | 443026.9 | 2014-02-25 14:17 | 120.0454 | 7 | 65 | -2.499825 | 3.287872 | 143.325 | 141.7034 | 481.5893 | 452.0336 | -0.0005157259 | 0.04808276 | 0 | 0 | 0
15011 | 443056.9 | 2014-02-25 14:18 | 150.0607 | 7 | 65 | -2.499644 | 3.279115 | 143.325 | 141.7242 | 481.5893 | 452.102 | -0.0001933889 | 0.04808276 | 0 | 0 | 0
15012 | 443086.9 | 2014-02-25 14:18 | 180.0753 | 7 | 65 | -2.499825 | 3.27571 | 143.325 | 141.7451 | 481.5893 | 452.1703 | -0.0001288939 | 0.04808276 | 0 | 0 | 0
15013 | 443116.9 | 2014-02-25 14:19 | 210.0911 | 7 | 65 | -2.499825 | 3.273764 | 143.325 | 141.7659 | 481.5893 | 452.2386 | -6.444737e-05 | 0.04808276 | 0 | 0 | 0
15014 | 443147 | 2014-02-25 14:19 | 240.1063 | 7 | 65 | -2.499825 | 3.271818 | 143.325 | 141.7867 | 481.5893 | 452.3068 | -9.667237e-05 | 0.04808276 | 0 | 0 | 0
15015 | 443177 | 2014-02-25 14:20 | 270.1211 | 7 | 65 | -2.499825 | 3.270358 | 143.325 | 141.8076 | 481.5893 | 452.3749 | -6.444743e-05 | 0.04808276 | 0 | 0 | 0
15016 | 443207 | 2014-02-25 14:20 | 300.1368 | 7 | 65 | -2.499825 | 3.269061 | 143.325 | 141.8284 | 481.5893 | 452.4431 | -9.671959e-05 | 0.04808276 | 0 | 0 | 0
15017 | 443237 | 2014-02-25 14:21 | 330.1519 | 7 | 65 | -2.499825 | 3.267926 | 143.325 | 141.8493 | 481.5893 | 452.5113 | -3.232421e-05 | 0.04808276 | 0 | 0 | 0
15018 | 443267 | 2014-02-25 14:21 | 360.1668 | 7 | 65 | -2.500005 | 3.266629 | 143.325 | 141.8701 | 481.5893 | 452.5793 | -3.23224e-05 | 0.04808276 | 0 | 0 | 0
15019 | 443297 | 2014-02-25 14:22 | 390.1825 | 7 | 65 | -2.499825 | 3.265493 | 143.325 | 141.891 | 481.5893 | 452.6474 | -3.232349e-05 | 0.04808276 | 0 | 0 | 0
15020 | 443327 | 2014-02-25 14:22 | 420.1971 | 7 | 65 | -2.499825 | 3.264196 | 143.325 | 141.9118 | 481.5893 | 452.7154 | -3.222373e-05 | 0.04808276 | 0 | 0 | 0
15021 | 443357.1 | 2014-02-25 14:23 | 450.2128 | 7 | 65 | -2.499825 | 3.262899 | 143.325 | 141.9326 | 481.5893 | 452.7835 | -3.237177e-05 | 0.04808276 | 0 | 0 | 0
15022 | 443387.1 | 2014-02-25 14:23 | 480.2276 | 7 | 65 | -2.500005 | 3.261439 | 143.325 | 141.9535 | 481.5893 | 452.8515 | -6.484948e-05 | 0.04808276 | 0 | 0 | 0
15023 | 443417.1 | 2014-02-25 14:24 | 510.2433 | 7 | 65 | -2.499644 | 3.260304 | 143.325 | 141.9743 | 481.5893 | 452.9195 | -3.222375e-05 | 0.04808276 | 0 | 0 | 0
15024 | 443447.1 | 2014-02-25 14:24 | 540.2583 | 7 | 65 | -2.499463 | 3.258845 | 143.325 | 141.9952 | 481.5893 | 452.9874 | -6.469876e-05 | 0.04808276 | 0 | 0 | 0
15025 | 443477.1 | 2014-02-25 14:25 | 570.2738 | 7 | 65 | -2.499825 | 3.257223 | 143.325 | 142.016 | 481.5893 | 453.0553 | -6.444813e-05 | 0.04808276 | 0 | 0 | 0
15026 | 443507.1 | 2014-02-25 14:25 | 600.2889 | 7 | 65 | -2.499825 | 3.255926 | 143.325 | 142.0369 | 481.5893 | 453.1232 | -6.465058e-05 | 0.04808276 | 0 | 0 | 0
15027 | 443537.1 | 2014-02-25 14:26 | 630.3043 | 7 | 65 | -2.499825 | 3.254304 | 143.325 | 142.0577 | 481.5893 | 453.191 | -6.444761e-05 | 0.04808276 | 0 | 0 | 0
15028 | 443567.2 | 2014-02-25 14:26 | 660.3189 | 7 | 65 | -2.499825 | 3.252845 | 143.325 | 142.0785 | 481.5893 | 453.2588 | -3.2224e-05 | 0.04808276 | 0 | 0 | 0
15029 | 443597.2 | 2014-02-25 14:27 | 690.3347 | 7 | 65 | -2.500005 | 3.251223 | 143.325 | 142.0994 | 481.5893 | 453.3266 | -9.671863e-05 | 0.04808276 | 0 | 0 | 0
15030 | 443627.2 | 2014-02-25 14:27 | 720.3494 | 7 | 65 | -2.499825 | 3.249764 | 143.325 | 142.1202 | 481.5893 | 453.3943 | -3.222387e-05 | 0.04808276 | 0 | 0 | 0
15031 | 443657.2 | 2014-02-25 14:28 | 750.3651 | 7 | 65 | -2.499644 | 3.248142 | 143.325 | 142.1411 | 481.5893 | 453.4621 | -6.469535e-05 | 0.04808276 | 0 | 0 | 0
15032 | 443687.2 | 2014-02-25 14:28 | 780.3799 | 7 | 65 | -2.500005 | 3.246683 | 143.325 | 142.1619 | 481.5893 | 453.5297 | -6.444832e-05 | 0.04808276 | 0 | 0 | 0
15033 | 443717.2 | 2014-02-25 14:29 | 810.3956 | 7 | 65 | -2.499825 | 3.245061 | 143.325 | 142.1828 | 481.5893 | 453.5974 | -6.469311e-05 | 0.04808276 | 0 | 0 | 0
15034 | 443747.3 | 2014-02-25 14:29 | 840.4103 | 7 | 65 | -2.499825 | 3.243926 | 143.325 | 142.2036 | 481.5893 | 453.665 | 3.222395e-05 | 0.04808276 | 0 | 0 | 0
15035 | 443777.3 | 2014-02-25 14:30 | 870.426 | 7 | 65 | -2.499825 | 3.242304 | 143.325 | 142.2244 | 481.5893 | 453.7326 | -3.222404e-05 | 0.04808276 | 0 | 0 | 0
15036 | 443807.3 | 2014-02-25 14:30 | 900.4407 | 7 | 65 | -2.499644 | 3.241169 | 143.325 | 142.2453 | 481.5893 | 453.8002 | 0 | 0.04808276 | 0 | 0 | 0
15037 | 443837.3 | 2014-02-25 14:31 | 930.4565 | 7 | 65 | -2.499644 | 3.23971 | 143.325 | 142.2661 | 481.5893 | 453.8677 | -3.242492e-05 | 0.04808276 | 0 | 0 | 0
15038 | 443867.3 | 2014-02-25 14:31 | 960.4717 | 7 | 65 | -2.500005 | 3.238575 | 143.325 | 142.287 | 481.5893 | 453.9352 | -3.242493e-05 | 0.04808276 | 0 | 0 | 0
15039 | 443897.3 | 2014-02-25 14:32 | 990.4869 | 7 | 65 | -2.499825 | 3.237439 | 143.325 | 142.3078 | 481.5893 | 454.0027 | -3.242493e-05 | 0.04808276 | 0 | 0 | 0
15040 | 443927.3 | 2014-02-25 14:32 | 1020.502 | 7 | 65 | -2.500005 | 3.236304 | 143.325 | 142.3287 | 481.5893 | 454.0702 | -3.242493e-05 | 0.04808276 | 0 | 0 | 0
15041 | 443957.4 | 2014-02-25 14:33 | 1050.517 | 7 | 65 | -2.500005 | 3.235331 | 143.325 | 142.3495 | 481.5893 | 454.1376 | -3.242493e-05 | 0.04808276 | 0 | 0 | 0
15042 | 443987.4 | 2014-02-25 14:33 | 1080.533 | 7 | 65 | -2.499825 | 3.234358 | 143.325 | 142.3703 | 481.5893 | 454.2051 | -6.484985e-05 | 0.04808276 | 0 | 0 | 0
15043 | 444017.4 | 2014-02-25 14:34 | 1110.548 | 7 | 65 | -2.499825 | 3.233547 | 143.325 | 142.3912 | 481.5893 | 454.2724 | -3.242493e-05 | 0.04808276 | 0 | 0 | 0
15044 | 444047.4 | 2014-02-25 14:34 | 1140.563 | 7 | 65 | -2.499825 | 3.232412 | 143.325 | 142.412 | 481.5893 | 454.3398 | -6.484985e-05 | 0.04808276 | 0 | 0 | 0
15045 | 444077.4 | 2014-02-25 14:35 | 1170.578 | 7 | 65 | -2.499644 | 3.231926 | 143.325 | 142.4329 | 481.5893 | 454.4072 | 0 | 0.04808276 | 0 | 0 | 0
15046 | 444107.4 | 2014-02-25 14:35 | 1200.593 | 7 | 65 | -2.499825 | 3.231115 | 143.325 | 142.4537 | 481.5893 | 454.4746 | -3.232489e-05 | 0.04808276 | 0 | 0 | 0
15047 | 444137.5 | 2014-02-25 14:36 | 1230.609 | 7 | 65 | -2.499825 | 3.230142 | 143.325 | 142.4746 | 481.5893 | 454.5419 | -3.232289e-05 | 0.04808276 | 0 | 0 | 0
15048 | 444167.5 | 2014-02-25 14:36 | 1260.623 | 7 | 65 | -2.500005 | 3.229331 | 143.325 | 142.4954 | 481.5893 | 454.6092 | -3.232394e-05 | 0.04808276 | 0 | 0 | 0
15049 | 444197.5 | 2014-02-25 14:37 | 1290.623 | 7 | 65 | -2.500005 | 3.228683 | 143.325 | 142.5162 | 481.5893 | 454.6765 | -3.232419e-05 | 0.04808276 | 0 | 0 | 0
15050 | 444227.5 | 2014-02-25 14:37 | 1320.639 | 7 | 65 | -2.499825 | 3.227872 | 143.325 | 142.5371 | 481.5893 | 454.7438 | -3.222407e-05 | 0.04808276 | 0 | 0 | 0
15051 | 444257.5 | 2014-02-25 14:38 | 1350.654 | 7 | 65 | -2.499825 | 3.227061 | 143.325 | 142.5579 | 481.5893 | 454.811 | 0 | 0.04808276 | 0 | 0 | 0
15052 | 444287.5 | 2014-02-25 14:38 | 1380.669 | 7 | 65 | -2.499644 | 3.226088 | 143.325 | 142.5788 | 481.5893 | 454.8783 | -6.444848e-05 | 0.04808276 | 0 | 0 | 0
15053 | 444317.5 | 2014-02-25 14:39 | 1410.684 | 7 | 65 | -2.499825 | 3.225277 | 143.325 | 142.5996 | 481.5893 | 454.9455 | -3.222332e-05 | 0.04808276 | 0 | 0 | 0
15054 | 444347.5 | 2014-02-25 14:39 | 1440.7 | 7 | 65 | -2.499825 | 3.224467 | 143.325 | 142.6204 | 481.5893 | 455.0127 | 0 | 0.04808276 | 0 | 0 | 0
15055 | 444377.6 | 2014-02-25 14:40 | 1470.714 | 7 | 65 | -2.500005 | 3.223494 | 143.325 | 142.6413 | 481.5893 | 455.0799 | -3.222462e-05 | 0.04808276 | 0 | 0 | 0
15056 | 444407.6 | 2014-02-25 14:40 | 1500.73 | 7 | 65 | -2.499825 | 3.222521 | 143.325 | 142.6621 | 481.5893 | 455.1471 | -3.22235e-05 | 0.04808276 | 0 | 0 | 0
15057 | 444437.6 | 2014-02-25 14:41 | 1530.745 | 7 | 65 | -2.499825 | 3.22171 | 143.325 | 142.683 | 481.5893 | 455.2143 | 0 | 0.04808276 | 0 | 0 | 0
15058 | 444467.6 | 2014-02-25 14:41 | 1560.761 | 7 | 65 | -2.499644 | 3.220575 | 143.325 | 142.7038 | 481.5893 | 455.2814 | -3.222427e-05 | 0.04808276 | 0 | 0 | 0
15059 | 444497.6 | 2014-02-25 14:42 | 1590.775 | 7 | 65 | -2.499825 | 3.219602 | 143.325 | 142.7246 | 481.5893 | 455.3485 | 0 | 0.04808276 | 0 | 0 | 0
15060 | 444527.6 | 2014-02-25 14:42 | 1620.776 | 7 | 65 | -2.500005 | 3.218467 | 143.325 | 142.7455 | 481.5893 | 455.4156 | -3.222378e-05 | 0.04808276 | 0 | 0 | 0
15061 | 444557.6 | 2014-02-25 14:43 | 1650.79 | 7 | 65 | -2.500005 | 3.217169 | 143.325 | 142.7663 | 481.5893 | 455.4827 | -6.484981e-05 | 0.04808276 | 0 | 0 | 0
15062 | 444587.6 | 2014-02-25 14:43 | 1680.805 | 7 | 65 | -2.499644 | 3.216196 | 143.325 | 142.7872 | 481.5893 | 455.5497 | -3.242493e-05 | 0.04808276 | 0 | 0 | 0
15063 | 444617.7 | 2014-02-25 14:44 | 1710.821 | 7 | 65 | -2.499825 | 3.214899 | 143.325 | 142.808 | 481.5893 | 455.6167 | -3.227116e-05 | 0.04808276 | 0 | 0 | 0
15064 | 444647.7 | 2014-02-25 14:44 | 1740.836 | 7 | 65 | -2.499825 | 3.213439 | 143.325 | 142.8288 | 481.5893 | 455.6837 | -6.444810424e-05 | 0.04808276 | 0 | 0 | 0
15065 | 444677.7 | 2014-02-25 14:45 | 1770.836 | 7 | 65 | -2.499825 | 3.212142 | 143.325 | 142.8497 | 481.5893 | 455.7506 | -3.242493e-05 | 0.04808276 | 0 | 0 | 0
15066 | 444707.7 | 2014-02-25 14:45 | 1800.851 | 7 | 65 | -2.499825 | 3.210683 | 143.325 | 142.8705 | 481.5893 | 455.8176 | -3.242493e-05 | 0.04808276 | 0 | 0 | 0
15067 | 444737.7 | 2014-02-25 14:46 | 1830.866 | 7 | 65 | -2.499825 | 3.209223 | 143.325 | 142.8914 | 481.5893 | 455.8844 | 0 | 0.04808276 | 0 | 0 | 0
15068 | 444767.7 | 2014-02-25 14:46 | 1860.882 | 7 | 65 | -2.499825 | 3.207602 | 143.325 | 142.9122 | 481.5893 | 455.9513 | 0 | 0.04808276 | 0 | 0 | 0
15069 | 444797.7 | 2014-02-25 14:47 | 1890.897 | 7 | 65 | -2.499825 | 3.205818 | 143.325 | 142.9331 | 481.5893 | 456.0182 | -3.242493e-05 | 0.04808276 | 0 | 0 | 0
15070 | 444827.8 | 2014-02-25 14:47 | 1920.912 | 7 | 65 | -2.499825 | 3.204196 | 143.325 | 142.9539 | 481.5893 | 456.085 | -3.242493e-05 | 0.04808276 | 0 | 0 | 0
15071 | 444857.8 | 2014-02-25 14:48 | 1950.927 | 7 | 65 | -2.499825 | 3.202412 | 143.325 | 142.9747 | 481.5893 | 456.1518 | 0 | 0.04808276 | 0 | 0 | 0
15072 | 444887.8 | 2014-02-25 14:48 | 1980.943 | 7 | 65 | -2.499825 | 3.200467 | 143.325 | 142.9956 | 481.5893 | 456.2185 | -3.242493e-05 | 0.04808276 | 0 | 0 | 0
15073 | 444917.8 | 2014-02-25 14:49 | 2010.958 | 7 | 65 | -2.499825 | 3.198521 | 143.325 | 143.0164 | 481.5893 | 456.2852 | -3.242493e-05 | 0.04808276 | 0 | 0 | 0
15074 | 444947.8 | 2014-02-25 14:49 | 2040.973 | 7 | 65 | -2.499463 | 3.196575 | 143.325 | 143.0373 | 481.5893 | 456.3518 | -3.222459e-05 | 0.04808276 | 0 | 0 | 0
15075 | 444977.8 | 2014-02-25 14:50 | 2070.988 | 7 | 65 | -2.500005 | 3.194467 | 143.325 | 143.0581 | 481.5893 | 456.4184 | -6.444789e-05 | 0.04808276 | 0 | 0 | 0
15076 | 445007.8 | 2014-02-25 14:50 | 2101.003 | 7 | 65 | -2.499825 | 3.192196 | 143.325 | 143.079 | 481.5893 | 456.485 | -6.464691e-05 | 0.04808276 | 0 | 0 | 0
15077 | 445037.9 | 2014-02-25 14:51 | 2131.018 | 7 | 65 | -2.499825 | 3.190088 | 143.325 | 143.0998 | 481.5893 | 456.5514 | -6.444799e-05 | 0.04808276 | 0 | 0 | 0
15078 | 445067.9 | 2014-02-25 14:51 | 2161.034 | 7 | 65 | -2.499644 | 3.187818 | 143.325 | 143.1206 | 481.5893 | 456.6179 | -6.449383e-05 | 0.04808276 | 0 | 0 | 0
15079 | 445097.9 | 2014-02-25 14:52 | 2191.049 | 7 | 65 | -2.500005 | 3.185223 | 143.325 | 143.1415 | 481.5893 | 456.6843 | -9.667027e-05 | 0.04808276 | 0 | 0 | 0
15080 | 445127.9 | 2014-02-25 14:52 | 2221.064 | 7 | 65 | -2.499825 | 3.182953 | 143.325 | 143.1623 | 481.5893 | 456.7507 | -9.667251e-05 | 0.04808276 | 0 | 0 | 0
15081 | 445157.9 | 2014-02-25 14:53 | 2251.079 | 7 | 65 | -2.500186 | 3.180358 | 143.325 | 143.1832 | 481.5893 | 456.817 | -6.469848e-05 | 0.04808276 | 0 | 0 | 0
15082 | 445187.9 | 2014-02-25 14:53 | 2281.095 | 7 | 65 | -2.500005 | 3.177764 | 143.325 | 143.204 | 481.5893 | 456.8833 | -9.667217e-05 | 0.04808276 | 0 | 0 | 0
15083 | 445218 | 2014-02-25 14:54 | 2311.11 | 7 | 65 | -2.499825 | 3.175007 | 143.325 | 143.2249 | 481.5893 | 456.9495 | -9.732229e-05 | 0.04808276 | 0 | 0 | 0
15084 | 445248 | 2014-02-25 14:54 | 2341.125 | 7 | 65 | -2.500005 | 3.17225 | 143.325 | 143.2457 | 481.5893 | 457.0157 | -9.67194e-05 | 0.04808276 | 0 | 0 | 0
15085 | 445278 | 2014-02-25 14:55 | 2371.141 | 7 | 65 | -2.499825 | 3.169332 | 143.325 | 143.2665 | 481.5893 | 457.0818 | -9.667141e-05 | 0.04808276 | 0 | 0 | 0
15086 | 445308 | 2014-02-25 14:55 | 2401.155 | 7 | 65 | -2.499825 | 3.16625 | 143.325 | 143.2874 | 481.5893 | 457.1477 | -9.667107e-05 | 0.04808276 | 0 | 0 | 0
15087 | 445338 | 2014-02-25 14:56 | 2431.171 | 7 | 65 | -2.499825 | 3.163007 | 143.325 | 143.3082 | 481.5893 | 457.2137 | -9.667063e-05 | 0.04808276 | 0 | 0 | 0
15088 | 445368 | 2014-02-25 14:56 | 2461.186 | 7 | 65 | -2.499825 | 3.15944 | 143.325 | 143.3291 | 481.5893 | 457.2796 | -0.0001289443 | 0.04808276 | 0 | 0 | 0
15089 | 445398 | 2014-02-25 14:57 | 2491.201 | 7 | 65 | -2.499825 | 3.155872 | 143.325 | 143.3499 | 481.5893 | 457.3454 | -0.0001616674 | 0.04808276 | 0 | 0 | 0
15090 | 445428.1 | 2014-02-25 14:57 | 2521.216 | 7 | 65 | -2.500005 | 3.152142 | 143.325 | 143.3708 | 481.5893 | 457.4111 | -0.000161168 | 0.04808276 | 0 | 0 | 0
15091 | 445458.1 | 2014-02-25 14:58 | 2551.232 | 7 | 65 | -2.500005 | 3.148088 | 143.325 | 143.3916 | 481.5893 | 457.4768 | -0.0001933934 | 0.04808276 | 0 | 0 | 0
15092 | 445488.1 | 2014-02-25 14:58 | 2581.247 | 7 | 65 | -2.500005 | 3.144197 | 143.325 | 143.4124 | 481.5893 | 457.5424 | -0.0001288946 | 0.04808276 | 0 | 0 | 0
15093 | 445518.1 | 2014-02-25 14:59 | 2611.247 | 7 | 65 | -2.500005 | 3.140305 | 143.325 | 143.4333 | 481.5893 | 457.6079 | -6.464956e-05 | 0.04808276 | 0 | 0 | 0
15094 | 445548.1 | 2014-02-25 14:59 | 2641.262 | 7 | 65 | -2.499644 | 3.136413 | 143.325 | 143.4541 | 481.5893 | 457.6733 | -9.671853e-05 | 0.04808276 | 0 | 0 | 0
15095 | 445578.1 | 2014-02-25 15:00 | 2671.277 | 7 | 65 | -2.499825 | 3.132359 | 143.325 | 143.475 | 481.5893 | 457.7386 | -0.0001289435 | 0.04808276 | 0 | 0 | 0
15096 | 445608.1 | 2014-02-25 15:00 | 2701.292 | 7 | 65 | -2.500005 | 3.128304 | 143.325 | 143.4958 | 481.5893 | 457.8039 | -0.0001289428 | 0.04808276 | 0 | 0 | 0
15097 | 445638.2 | 2014-02-25 15:01 | 2731.307 | 7 | 65 | -2.499825 | 3.124088 | 143.325 | 143.5166 | 481.5893 | 457.869 | -0.0001611673 | 0.04808276 | 0 | 0 | 0
15098 | 445668.2 | 2014-02-25 15:01 | 2761.322 | 7 | 65 | -2.499825 | 3.119548 | 143.325 | 143.5375 | 481.5893 | 457.9341 | -0.0001293479 | 0.04808276 | 0 | 0 | 0
15099 | 445698.2 | 2014-02-25 15:02 | 2791.323 | 7 | 65 | -2.499825 | 3.113548 | 143.325 | 143.5583 | 481.5893 | 457.999 | -0.0002594418 | 0.04808276 | 0 | 0 | 0
15100 | 445728.2 | 2014-02-25 15:02 | 2821.337 | 7 | 65 | -2.500005 | 3.105926 | 143.325 | 143.5792 | 481.5893 | 458.0638 | -0.0003222921 | 0.04808276 | 0 | 0 | 0
15101 | 445758.2 | 2014-02-25 15:03 | 2851.353 | 7 | 65 | -2.500005 | 3.096034 | 143.325 | 143.6 | 481.5893 | 458.1285 | -0.0003867845 | 0.04808276 | 0 | 0 | 0
15102 | 445788.2 | 2014-02-25 15:03 | 2881.368 | 7 | 65 | -2.499644 | 3.082737 | 143.325 | 143.6208 | 481.5893 | 458.1928 | -0.0004512255 | 0.04808276 | 0 | 0 | 0
15103 | 445818.2 | 2014-02-25 15:04 | 2911.383 | 7 | 65 | -2.499825 | 3.064575 | 143.325 | 143.6417 | 481.5893 | 458.2569 | -0.0006446145 | 0.04808276 | 0 | 0 | 0
15104 | 445848.2 | 2014-02-25 15:04 | 2941.398 | 7 | 65 | -2.500005 | 3.040089 | 143.325 | 143.6625 | 481.5893 | 458.3205 | -0.0009052182 | 0.04808276 | 0 | 0 | 0
15105 | 445878.3 | 2014-02-25 15:05 | 2971.414 | 7 | 65 | -2.499644 | 3.008305 | 143.325 | 143.6834 | 481.5893 | 458.3836 | -0.00116033 | 0.04808276 | 0 | 0 | 0
15106 | 445908.3 | 2014-02-25 15:05 | 3001.429 | 7 | 65 | -2.499825 | 2.969386 | 143.325 | 143.7042 | 481.5893 | 458.4459 | -0.00138597 | 0.04808276 | 0 | 0 | 0
15107 | 445938.3 | 2014-02-25 15:06 | 3031.429 | 7 | 65 | -2.499825 | 2.922197 | 143.325 | 143.7251 | 481.5893 | 458.5073 | -0.001713595 | 0.04808276 | 0 | 0 | 0
15108 | 445968.3 | 2014-02-25 15:06 | 3061.444 | 7 | 65 | -2.499644 | 2.863981 | 143.325 | 143.7459 | 481.5893 | 458.5676 | -0.002133783 | 0.04808276 | 0 | 0 | 0
15109 | 445998.3 | 2014-02-25 15:07 | 3091.459 | 7 | 65 | -2.499825 | 2.788738 | 143.325 | 143.7667 | 481.5893 | 458.6266 | -0.002812794 | 0.04808276 | 0 | 0 | 0
15110 | 446028.3 | 2014-02-25 15:07 | 3121.459 | 7 | 65 | -2.500005 | 2.683657 | 143.325 | 143.7876 | 481.5893 | 458.6837 | -0.004118884 | 0.04808276 | 0 | 0 | 0
15111 | 446058.3 | 2014-02-25 15:08 | 3151.474 | 7 | 65 | -2.499825 | 2.50609 | 143.325 | 143.8084 | 481.5893 | 458.7379 | -0.007864431 | 0.04808276 | 0 | 0 | 0
15112 | 446088.3 | 2014-02-25 15:08 | 3181.489 | 7 | 65 | -2.499825 | 2.018794 | 143.325 | 143.8293 | 481.5893 | 458.7861 | -0.02576763 | 0.04808276 | 0 | 0 | 0
15113 | 446089 | 2014-02-25 15:08 | 3182.161 | 7 | 65 | -2.499825 | 1.999497 | 143.325 | 143.8297 | 481.5893 | 458.787 | -0.02628491 | 0.04808276 | 0 | 0 | 0
15114 | 446089 | 2014-02-25 15:08 | 0.01561682 | 8 | 65 | 0.0001410718 | 2.038902 | 143.325 | 143.8297 | 481.5893 | 458.787 | 0 | 0.01693481 | 0 | 0 | 0
15115 | 446119 | 2014-02-25 15:09 | 30.00007 | 9 | 65 | 0 | 2.393226 | 143.325 | 143.8297 | 481.5893 | 458.787 | 0.004540537 | 0.01693481 | 0 | 0 | 0
15116 | 446149 | 2014-02-25 15:09 | 60.01513 | 9 | 65 | 0 | 2.485658 | 143.325 | 143.8297 | 481.5893 | 458.787 | 0.002392587 | 0.01693481 | 0 | 0 | 0
15117 | 446179 | 2014-02-25 15:10 | 90.03052 | 9 | 65 | 0 | 2.538685 | 143.325 | 143.8297 | 481.5893 | 458.787 | 0.001353683 | 0.01693481 | 0 | 0 | 0
15118 | 446209 | 2014-02-25 15:10 | 120.0144 | 9 | 65 | 0 | 2.571928 | 143.325 | 143.8297 | 481.5893 | 458.787 | 0.00093766 | 0.01693481 | 0 | 0 | 0
15119 | 446239 | 2014-02-25 15:11 | 30.01476 | 10 | 65 | 2.499565 | 2.865765 | 143.3458 | 143.8297 | 481.647 | 458.787 | 0.004931464 | 0.01693481 | 0 | 0 | 0
15120 | 446269 | 2014-02-25 15:11 | 60.03065 | 10 | 65 | 2.499384 | 2.973116 | 143.3666 | 143.8297 | 481.708 | 458.787 | 0.002877333 | 0.01693481 | 0 | 0 | 0
15121 | 446299 | 2014-02-25 15:12 | 90.04558 | 10 | 65 | 2.499565 | 3.044143 | 143.3875 | 143.8297 | 481.7707 | 458.787 | 0.002069364 | 0.01693481 | 0 | 0 | 0
15122 | 446329.1 | 2014-02-25 15:12 | 120.0609 | 10 | 65 | 2.499565 | 3.097656 | 143.4083 | 143.8297 | 481.8347 | 458.787 | 0.001584247 | 0.01693481 | 0 | 0 | 0
15123 | 446359.1 | 2014-02-25 15:13 | 150.0758 | 10 | 65 | 2.499384 | 3.140629 | 143.4292 | 143.8297 | 481.8997 | 458.787 | 0.001321538 | 0.01693481 | 0 | 0 | 0
15124 | 446389.1 | 2014-02-25 15:13 | 180.0914 | 10 | 65 | 2.499565 | 3.176304 | 143.45 | 143.8297 | 481.9656 | 458.787 | 0.001095862 | 0.01693481 | 0 | 0 | 0
15125 | 446419.1 | 2014-02-25 15:14 | 210.1061 | 10 | 65 | 2.499565 | 3.206304 | 143.4708 | 143.8297 | 482.0321 | 458.787 | 0.0009405029 | 0.01693481 | 0 | 0 | 0
15126 | 446449.1 | 2014-02-25 15:14 | 240.1217 | 10 | 65 | 2.499746 | 3.232088 | 143.4917 | 143.8297 | 482.0992 | 458.787 | 0.0008380277 | 0.01693481 | 0 | 0 | 0
15127 | 446479.1 | 2014-02-25 15:15 | 270.137 | 10 | 65 | 2.499565 | 3.253331 | 143.5125 | 143.8297 | 482.1668 | 458.787 | 0.000614281 | 0.01693481 | 0 | 0 | 0
15128 | 446509.2 | 2014-02-25 15:15 | 300.1517 | 10 | 65 | 2.499565 | 3.265818 | 143.5334 | 143.8297 | 482.2347 | 458.787 | 0.0002578378 | 0.01693481 | 0 | 0 | 0
15129 | 446539.2 | 2014-02-25 15:16 | 330.1519 | 10 | 65 | 2.499565 | 3.270683 | 143.5542 | 143.8297 | 482.3028 | 458.787 | 0.0001289421 | 0.01693481 | 0 | 0 | 0
15130 | 446569.2 | 2014-02-25 15:16 | 360.1666 | 10 | 65 | 2.499384 | 3.274088 | 143.575 | 143.8297 | 482.371 | 458.787 | 0.0001293422 | 0.01693481 | 0 | 0 | 0
15131 | 446599.2 | 2014-02-25 15:17 | 390.1823 | 10 | 65 | 2.499746 | 3.276845 | 143.5959 | 143.8297 | 482.4393 | 458.787 | 9.672e-05 | 0.01693481 | 0 | 0 | 0
15132 | 446629.2 | 2014-02-25 15:17 | 420.1975 | 10 | 65 | 2.499565 | 3.279764 | 143.6167 | 143.8297 | 482.5076 | 458.787 | 0.0001289433 | 0.01693481 | 0 | 0 | 0
15133 | 446659.2 | 2014-02-25 15:18 | 450.2128 | 10 | 65 | 2.499565 | 3.283007 | 143.6376 | 143.8297 | 482.576 | 458.787 | 0.0001289416 | 0.01693481 | 0 | 0 | 0
15134 | 446689.2 | 2014-02-25 15:18 | 480.2275 | 10 | 65 | 2.499746 | 3.286412 | 143.6584 | 143.8297 | 482.6444 | 458.787 | 9.671991e-05 | 0.01693481 | 0 | 0 | 0
15135 | 446719.2 | 2014-02-25 15:19 | 510.2276 | 10 | 65 | 2.499565 | 3.290304 | 143.6792 | 143.8297 | 482.7129 | 458.787 | 0.0001611677 | 0.01693481 | 0 | 0 | 0
15136 | 446749.2 | 2014-02-25 15:19 | 540.2423 | 10 | 65 | 2.499565 | 3.29452 | 143.7001 | 143.8297 | 482.7815 | 458.787 | 0.0001289429 | 0.01693481 | 0 | 0 | 0
15137 | 446779.2 | 2014-02-25 15:20 | 570.2424 | 10 | 65 | 2.499565 | 3.299223 | 143.7209 | 143.8297 | 482.8502 | 458.787 | 0.0001611693 | 0.01693481 | 0 | 0 | 0
15138 | 446809.3 | 2014-02-25 15:20 | 600.2576 | 10 | 65 | 2.499565 | 3.30425 | 143.7417 | 143.8297 | 482.919 | 458.787 | 0.000193997 | 0.01693481 | 0 | 0 | 0
15139 | 446839.3 | 2014-02-25 15:21 | 630.2729 | 10 | 65 | 2.499746 | 3.308953 | 143.7626 | 143.8297 | 482.9879 | 458.787 | 0.0001616683 | 0.01693481 | 0 | 0 | 0
15140 | 446869.3 | 2014-02-25 15:21 | 660.2876 | 10 | 65 | 2.499565 | 3.313655 | 143.7834 | 143.8297 | 483.0569 | 458.787 | 0.000129342 | 0.01693481 | 0 | 0 | 0
15141 | 446899.3 | 2014-02-25 15:22 | 690.3033 | 10 | 65 | 2.499926 | 3.31852 | 143.8043 | 143.8297 | 483.1261 | 458.787 | 0.0001933887 | 0.01693481 | 0 | 0 | 0
15142 | 446929.3 | 2014-02-25 15:22 | 720.318 | 10 | 65 | 2.499746 | 3.322412 | 143.8251 | 143.8297 | 483.1952 | 458.787 | 0.0001288944 | 0.01693481 | 0 | 0 | 0
15143 | 446959.3 | 2014-02-25 15:23 | 750.3339 | 10 | 65 | 2.499565 | 3.32598 | 143.846 | 143.8297 | 483.2645 | 458.787 | 6.444684e-05 | 0.01693481 | 0 | 0 | 0
15144 | 446989.4 | 2014-02-25 15:23 | 780.3485 | 10 | 65 | 2.499565 | 3.329709 | 143.8668 | 143.8297 | 483.3339 | 458.787 | 9.667288e-05 | 0.01693481 | 0 | 0 | 0
15145 | 447019.4 | 2014-02-25 15:24 | 810.3486 | 10 | 65 | 2.499746 | 3.332953 | 143.8876 | 143.8297 | 483.4033 | 458.787 | 9.732215e-05 | 0.01693481 | 0 | 0 | 0
15146 | 447049.4 | 2014-02-25 15:24 | 840.3635 | 10 | 65 | 2.499384 | 3.336196 | 143.9085 | 143.8297 | 483.4728 | 458.787 | 9.702131e-05 | 0.01693481 | 0 | 0 | 0
15147 | 447079.4 | 2014-02-25 15:25 | 870.3637 | 10 | 65 | 2.499926 | 3.339601 | 143.9293 | 143.8297 | 483.5423 | 458.787 | 0.0001293396 | 0.01693481 | 0 | 0 | 0
15148 | 447109.4 | 2014-02-25 15:25 | 900.3787 | 10 | 65 | 2.499384 | 3.34252 | 143.9501 | 143.8297 | 483.6119 | 458.787 | 9.671933e-05 | 0.01693481 | 0 | 0 | 0
15149 | 447139.4 | 2014-02-25 15:26 | 930.3939 | 10 | 65 | 2.499565 | 3.345601 | 143.971 | 143.8297 | 483.6816 | 458.787 | 9.671775e-05 | 0.01693481 | 0 | 0 | 0
15150 | 447169.4 | 2014-02-25 15:26 | 960.4087 | 10 | 65 | 2.499384 | 3.348358 | 143.9918 | 143.8297 | 483.7514 | 458.787 | 6.464856e-05 | 0.01693481 | 0 | 0 | 0
15151 | 447199.4 | 2014-02-25 15:27 | 990.4087 | 10 | 65 | 2.499565 | 3.351115 | 144.0126 | 143.8297 | 483.8212 | 458.787 | 9.702062e-05 | 0.01693481 | 0 | 0 | 0
15152 | 447229.4 | 2014-02-25 15:27 | 1020.424 | 10 | 65 | 2.499565 | 3.353385 | 144.0335 | 143.8297 | 483.891 | 458.787 | 9.696828e-05 | 0.01693481 | 0 | 0 | 0
15153 | 447259.4 | 2014-02-25 15:28 | 1050.424 | 10 | 65 | 2.499746 | 3.355817 | 144.0543 | 143.8297 | 483.9609 | 458.787 | 0.0001296948 | 0.01693481 | 0 | 0 | 0
15154 | 447289.4 | 2014-02-25 15:28 | 1080.438 | 10 | 65 | 2.499565 | 3.357439 | 144.0751 | 143.8297 | 484.0308 | 458.787 | 0 | 0.01693481 | 0 | 0 | 0
15155 | 447319.5 | 2014-02-25 15:29 | 1110.454 | 10 | 65 | 2.499746 | 3.358898 | 144.096 | 143.8297 | 484.1008 | 458.787 | 3.22244e-05 | 0.01693481 | 0 | 0 | 0
15156 | 447349.5 | 2014-02-25 15:29 | 1140.469 | 10 | 65 | 2.499746 | 3.360034 | 144.1168 | 143.8297 | 484.1709 | 458.787 | 3.232425e-05 | 0.01693481 | 0 | 0 | 0
15157 | 447379.5 | 2014-02-25 15:30 | 1170.484 | 10 | 65 | 2.499565 | 3.360844 | 144.1377 | 143.8297 | 484.2409 | 458.787 | -3.232303e-05 | 0.01693481 | 0 | 0 | 0
15158 | 447409.5 | 2014-02-25 15:30 | 1200.5 | 10 | 65 | 2.499565 | 3.361655 | 144.1585 | 143.8297 | 484.3109 | 458.787 | 3.222359e-05 | 0.01693481 | 0 | 0 | 0
15159 | 447439.5 | 2014-02-25 15:31 | 1230.514 | 10 | 65 | 2.499926 | 3.362142 | 144.1793 | 143.8297 | 484.381 | 458.787 | 0 | 0.01693481 | 0 | 0 | 0
15160 | 447469.5 | 2014-02-25 15:31 | 1260.53 | 10 | 65 | 2.499565 | 3.362142 | 144.2002 | 143.8297 | 484.4511 | 458.787 | -3.232469e-05 | 0.01693481 | 0 | 0 | 0
15161 | 447499.5 | 2014-02-25 15:32 | 1290.545 | 10 | 65 | 2.499565 | 3.36279 | 144.221 | 143.8297 | 484.5211 | 458.787 | 3.222398e-05 | 0.01693481 | 0 | 0 | 0
15162 | 447529.6 | 2014-02-25 15:32 | 1320.56 | 10 | 65 | 2.499746 | 3.363115 | 144.2419 | 143.8297 | 484.5912 | 458.787 | 3.222517e-05 | 0.01693481 | 0 | 0 | 0
15163 | 447559.6 | 2014-02-25 15:33 | 1350.576 | 10 | 65 | 2.499565 | 3.363439 | 144.2627 | 143.8297 | 484.6613 | 458.787 | 3.232439e-05 | 0.01693481 | 0 | 0 | 0
15164 | 447589.6 | 2014-02-25 15:33 | 1380.591 | 10 | 65 | 2.499565 | 3.363601 | 144.2836 | 143.8297 | 484.7314 | 458.787 | 0 | 0.01693481 | 0 | 0 | 0
15165 | 447619.6 | 2014-02-25 15:34 | 1410.606 | 10 | 65 | 2.499565 | 3.363925 | 144.3044 | 143.8297 | 484.8015 | 458.787 | 0 | 0.01693481 | 0 | 0 | 0
15166 | 447649.6 | 2014-02-25 15:34 | 1440.622 | 10 | 65 | 2.499565 | 3.364412 | 144.3252 | 143.8297 | 484.8716 | 458.787 | 6.449516e-05 | 0.01693481 | 0 | 0 | 0
15167 | 447679.6 | 2014-02-25 15:35 | 1470.636 | 10 | 65 | 2.499746 | 3.364736 | 144.3461 | 143.8297 | 484.9417 | 458.787 | 3.222319e-05 | 0.01693481 | 0 | 0 | 0
15168 | 447709.7 | 2014-02-25 15:35 | 1500.652 | 10 | 65 | 2.499746 | 3.365061 | 144.3669 | 143.8297 | 485.0119 | 458.787 | 3.222418e-05 | 0.01693481 | 0 | 0 | 0
15169 | 447739.7 | 2014-02-25 15:36 | 1530.667 | 10 | 65 | 2.499565 | 3.365385 | 144.3878 | 143.8297 | 485.082 | 458.787 | 0 | 0.01693481 | 0 | 0 | 0
15170 | 447769.7 | 2014-02-25 15:36 | 1560.682 | 10 | 65 | 2.499565 | 3.365871 | 144.4086 | 143.8297 | 485.1521 | 458.787 | 0 | 0.01693481 | 0 | 0 | 0
15171 | 447799.7 | 2014-02-25 15:37 | 1590.682 | 10 | 65 | 2.499565 | 3.36652 | 144.4294 | 143.8297 | 485.2223 | 458.787 | 0 | 0.01693481 | 0 | 0 | 0
15172 | 447829.7 | 2014-02-25 15:37 | 1620.697 | 10 | 65 | 2.499746 | 3.367007 | 144.4503 | 143.8297 | 485.2925 | 458.787 | 0 | 0.01693481 | 0 | 0 | 0
15173 | 447859.7 | 2014-02-25 15:38 | 1650.712 | 10 | 65 | 2.499565 | 3.367493 | 144.4711 | 143.8297 | 485.3626 | 458.787 | 0 | 0.01693481 | 0 | 0 | 0
15174 | 447889.7 | 2014-02-25 15:38 | 1680.728 | 10 | 65 | 2.499565 | 3.368142 | 144.492 | 143.8297 | 485.4328 | 458.787 | 3.222458e-05 | 0.01693481 | 0 | 0 | 0
15175 | 447919.7 | 2014-02-25 15:39 | 1710.742 | 10 | 65 | 2.499565 | 3.368628 | 144.5128 | 143.8297 | 485.503 | 458.787 | 0 | 0.01693481 | 0 | 0 | 0
15176 | 447949.8 | 2014-02-25 15:39 | 1740.758 | 10 | 65 | 2.499746 | 3.369439 | 144.5336 | 143.8297 | 485.5732 | 458.787 | 3.227136e-05 | 0.01693481 | 0 | 0 | 0
15177 | 447979.8 | 2014-02-25 15:40 | 1770.773 | 10 | 65 | 2.499565 | 3.370088 | 144.5545 | 143.8297 | 485.6434 | 458.787 | 0 | 0.01693481 | 0 | 0 | 0
15178 | 448009.8 | 2014-02-25 15:40 | 1800.789 | 10 | 65 | 2.499746 | 3.370736 | 144.5753 | 143.8297 | 485.7137 | 458.787 | 0 | 0.01693481 | 0 | 0 | 0
15179 | 448039.8 | 2014-02-25 15:41 | 1830.803 | 10 | 65 | 2.499565 | 3.371385 | 144.5961 | 143.8297 | 485.7839 | 458.787 | 0 | 0.01693481 | 0 | 0 | 0
15180 | 448069.8 | 2014-02-25 15:41 | 1860.803 | 10 | 65 | 2.499565 | 3.372196 | 144.617 | 143.8297 | 485.8542 | 458.787 | -3.242493e-05 | 0.01693481 | 0 | 0 | 0
15181 | 448099.8 | 2014-02-25 15:42 | 1890.819 | 10 | 65 | 2.499565 | 3.373007 | 144.6378 | 143.8297 | 485.9245 | 458.787 | 0 | 0.01693481 | 0 | 0 | 0
15182 | 448129.8 | 2014-02-25 15:42 | 1920.833 | 10 | 65 | 2.499746 | 3.37398 | 144.6587 | 143.8297 | 485.9948 | 458.787 | 0 | 0.01693481 | 0 | 0 | 0
15183 | 448159.9 | 2014-02-25 15:43 | 1950.849 | 10 | 65 | 2.499565 | 3.374953 | 144.6795 | 143.8297 | 486.0651 | 458.787 | 3.242493e-05 | 0.01693481 | 0 | 0 | 0
15184 | 448189.9 | 2014-02-25 15:43 | 1980.864 | 10 | 65 | 2.499565 | 3.375763 | 144.7004 | 143.8297 | 486.1355 | 458.787 | 3.247261e-05 | 0.01693481 | 0 | 0 | 0
15185 | 448219.9 | 2014-02-25 15:44 | 2010.88 | 10 | 65 | 2.499565 | 3.376899 | 144.7212 | 143.8297 | 486.2058 | 458.787 | 3.242493e-05 | 0.01693481 | 0 | 0 | 0
15186 | 448249.9 | 2014-02-25 15:44 | 2040.895 | 10 | 65 | 2.499746 | 3.378034 | 144.742 | 143.8297 | 486.2762 | 458.787 | 6.489754e-05 | 0.01693481 | 0 | 0 | 0
15187 | 448279.9 | 2014-02-25 15:45 | 2070.91 | 10 | 65 | 2.499384 | 3.379007 | 144.7629 | 143.8297 | 486.3466 | 458.787 | 3.242493e-05 | 0.01693481 | 0 | 0 | 0
15188 | 448309.9 | 2014-02-25 15:45 | 2100.925 | 10 | 65 | 2.499565 | 3.380142 | 144.7837 | 143.8297 | 486.417 | 458.787 | 3.222518e-05 | 0.01693481 | 0 | 0 | 0
15189 | 448339.9 | 2014-02-25 15:46 | 2130.94 | 10 | 65 | 2.499746 | 3.381601 | 144.8046 | 143.8297 | 486.4875 | 458.787 | 6.464903e-05 | 0.01693481 | 0 | 0 | 0
15190 | 448370 | 2014-02-25 15:46 | 2160.956 | 10 | 65 | 2.499565 | 3.382898 | 144.8254 | 143.8297 | 486.558 | 458.787 | 3.232351e-05 | 0.01693481 | 0 | 0 | 0
15191 | 448400 | 2014-02-25 15:47 | 2190.971 | 10 | 65 | 2.499565 | 3.384358 | 144.8462 | 143.8297 | 486.6285 | 458.787 | 3.232378e-05 | 0.01693481 | 0 | 0 | 0
15192 | 448430 | 2014-02-25 15:47 | 2220.986 | 10 | 65 | 2.499746 | 3.386142 | 144.8671 | 143.8297 | 486.6991 | 458.787 | 6.469579e-05 | 0.01693481 | 0 | 0 | 0
15193 | 448460 | 2014-02-25 15:48 | 2251.002 | 10 | 65 | 2.499565 | 3.387925 | 144.8879 | 143.8297 | 486.7697 | 458.787 | 6.484907e-05 | 0.01693481 | 0 | 0 | 0
15194 | 448490 | 2014-02-25 15:48 | 2281.017 | 10 | 65 | 2.499746 | 3.390033 | 144.9088 | 143.8297 | 486.8403 | 458.787 | 6.465293e-05 | 0.01693481 | 0 | 0 | 0
15195 | 448520 | 2014-02-25 15:49 | 2311.031 | 10 | 65 | 2.499565 | 3.392304 | 144.9296 | 143.8297 | 486.9109 | 458.787 | 9.667179e-05 | 0.01693481 | 0 | 0 | 0
15196 | 448550.1 | 2014-02-25 15:49 | 2341.047 | 10 | 65 | 2.499565 | 3.394736 | 144.9504 | 143.8297 | 486.9817 | 458.787 | 9.67205e-05 | 0.01693481 | 0 | 0 | 0
15197 | 448580.1 | 2014-02-25 15:50 | 2371.062 | 10 | 65 | 2.499565 | 3.397169 | 144.9713 | 143.8297 | 487.0525 | 458.787 | 0.0001611751 | 0.01693481 | 0 | 0 | 0
15198 | 448610.1 | 2014-02-25 15:50 | 2401.077 | 10 | 65 | 2.499565 | 3.399277 | 144.9921 | 143.8297 | 487.1233 | 458.787 | 9.667293e-05 | 0.01693481 | 0 | 0 | 0
15199 | 448640.1 | 2014-02-25 15:51 | 2431.092 | 10 | 65 | 2.499746 | 3.401547 | 145.013 | 143.8297 | 487.1941 | 458.787 | 6.444784e-05 | 0.01693481 | 0 | 0 | 0
15200 | 448670.1 | 2014-02-25 15:51 | 2461.108 | 10 | 65 | 2.499746 | 3.403655 | 145.0338 | 143.8297 | 487.2651 | 458.787 | 9.667074e-05 | 0.01693481 | 0 | 0 | 0
15201 | 448700.1 | 2014-02-25 15:52 | 2491.123 | 10 | 65 | 2.499565 | 3.405601 | 145.0546 | 143.8297 | 487.336 | 458.787 | 9.667048e-05 | 0.01693481 | 0 | 0 | 0
15202 | 448730.1 | 2014-02-25 15:52 | 2521.138 | 10 | 65 | 2.499384 | 3.407385 | 145.0755 | 143.8297 | 487.407 | 458.787 | 6.465038e-05 | 0.01693481 | 0 | 0 | 0
15203 | 448760.1 | 2014-02-25 15:53 | 2551.138 | 10 | 65 | 2.499746 | 3.409169 | 145.0963 | 143.8297 | 487.478 | 458.787 | 6.489699e-05 | 0.01693481 | 0 | 0 | 0
15204 | 448790.2 | 2014-02-25 15:53 | 2581.153 | 10 | 65 | 2.499565 | 3.41079 | 145.1171 | 143.8297 | 487.549 | 458.787 | 6.484785e-05 | 0.01693481 | 0 | 0 | 0
15205 | 448820.2 | 2014-02-25 15:54 | 2611.153 | 10 | 65 | 2.499565 | 3.412898 | 145.138 | 143.8297 | 487.6201 | 458.787 | 9.696819e-05 | 0.01693481 | 0 | 0 | 0
15206 | 448850.2 | 2014-02-25 15:54 | 2641.168 | 10 | 65 | 2.499746 | 3.414844 | 145.1588 | 143.8297 | 487.6912 | 458.787 | 0.0001297384 | 0.01693481 | 0 | 0 | 0
15207 | 448880.2 | 2014-02-25 15:55 | 2671.184 | 10 | 65 | 2.499565 | 3.41679 | 145.1797 | 143.8297 | 487.7624 | 458.787 | 6.484985e-05 | 0.01693481 | 0 | 0 | 0
15208 | 448910.2 | 2014-02-25 15:55 | 2701.199 | 10 | 65 | 2.499384 | 3.41906 | 145.2005 | 143.8297 | 487.8337 | 458.787 | 9.727478e-05 | 0.01693481 | 0 | 0 | 0
15209 | 448940.2 | 2014-02-25 15:56 | 2731.214 | 10 | 65 | 2.499565 | 3.421331 | 145.2213 | 143.8297 | 487.9049 | 458.787 | 9.727478e-05 | 0.01693481 | 0 | 0 | 0
15210 | 448970.2 | 2014-02-25 15:56 | 2761.229 | 10 | 65 | 2.499565 | 3.42425 | 145.2422 | 143.8297 | 487.9763 | 458.787 | 0.0001297474 | 0.01693481 | 0 | 0 | 0
15211 | 449000.2 | 2014-02-25 15:57 | 2791.244 | 10 | 65 | 2.499565 | 3.427331 | 145.263 | 143.8297 | 488.0477 | 458.787 | 0.0001297474 | 0.01693481 | 0 | 0 | 0
15212 | 449030.3 | 2014-02-25 15:57 | 2821.26 | 10 | 65 | 2.499565 | 3.430898 | 145.2839 | 143.8297 | 488.1191 | 458.787 | 0.0001296997 | 0.01693481 | 0 | 0 | 0
15213 | 449060.3 | 2014-02-25 15:58 | 2851.275 | 10 | 65 | 2.499565 | 3.434952 | 145.3047 | 143.8297 | 488.1906 | 458.787 | 0.0001296997 | 0.01693481 | 0 | 0 | 0
15214 | 449090.3 | 2014-02-25 15:58 | 2881.29 | 10 | 65 | 2.499384 | 3.439979 | 145.3255 | 143.8297 | 488.2623 | 458.787 | 0.0001621723 | 0.01693481 | 0 | 0 | 0
15215 | 449120.3 | 2014-02-25 15:59 | 2911.305 | 10 | 65 | 2.499384 | 3.445817 | 145.3464 | 143.8297 | 488.334 | 458.787 | 0.0002270215 | 0.01693481 | 0 | 0 | 0
15216 | 449150.3 | 2014-02-25 15:59 | 2941.321 | 10 | 65 | 2.499565 | 3.453763 | 145.3672 | 143.8297 | 488.4059 | 458.787 | 0.0003242904 | 0.01693481 | 0 | 0 | 0
15217 | 449180.3 | 2014-02-25 16:00 | 2971.336 | 10 | 65 | 2.499565 | 3.464303 | 145.3881 | 143.8297 | 488.478 | 458.787 | 0.0003891312 | 0.01693481 | 0 | 0 | 0
15218 | 449210.4 | 2014-02-25 16:00 | 3001.35 | 10 | 65 | 2.499565 | 3.479709 | 145.4089 | 143.8297 | 488.5503 | 458.787 | 0.0006124129 | 0.01693481 | 0 | 0 | 0
15219 | 449240.4 | 2014-02-25 16:01 | 3031.366 | 10 | 65 | 2.499565 | 3.504682 | 145.4297 | 143.8297 | 488.6231 | 458.787 | 0.001063575 | 0.01693481 | 0 | 0 | 0
15220 | 449270.4 | 2014-02-25 16:01 | 3061.381 | 10 | 65 | 2.499565 | 3.550898 | 145.4506 | 143.8297 | 488.6965 | 458.787 | 0.002062739 | 0.01693481 | 0 | 0 | 0
15221 | 449300.4 | 2014-02-25 16:02 | 3091.397 | 10 | 65 | 2.499565 | 3.653708 | 145.4714 | 143.8297 | 488.7715 | 458.787 | 0.004702694 | 0.01693481 | 0 | 0 | 0
15222 | 449330.4 | 2014-02-25 16:02 | 3121.411 | 10 | 65 | 2.499746 | 3.852194 | 145.4922 | 143.8297 | 488.8495 | 458.787 | 0.007929326 | 0.01693481 | 0 | 0 | 0
15223 | 449357.7 | 2014-02-25 16:03 | 3148.661 | 10 | 65 | 2.499565 | 4.100302 | 145.5112 | 143.8297 | 488.9247 | 458.787 | 0.009767371 | 0.01693481 | 0 | 0 | 0
15224 | 449387.7 | 2014-02-25 16:03 | 30.01579 | 11 | 65 | 0.5983478 | 4.099653 | 145.5193 | 143.8297 | 488.9581 | 458.787 | 0 | 0.01693481 | 0 | 0 | 0
15225 | 449417.7 | 2014-02-25 16:04 | 60.03032 | 11 | 65 | 0.3585954 | 4.099491 | 145.5232 | 143.8297 | 488.9739 | 458.787 | 0 | 0.01693481 | 0 | 0 | 0
15226 | 449447.7 | 2014-02-25 16:04 | 90.03073 | 11 | 65 | 0.245675 | 4.099653 | 145.5256 | 143.8297 | 488.984 | 458.787 | 0 | 0.01693481 | 0 | 0 | 0
15227 | 449477.7 | 2014-02-25 16:05 | 120.0454 | 11 | 65 | 0.181717 | 4.099491 | 145.5274 | 143.8297 | 488.9912 | 458.787 | 0 | 0.01693481 | 0 | 0 | 0
15228 | 449507.7 | 2014-02-25 16:05 | 150.0611 | 11 | 65 | 0.140885 | 4.099653 | 145.5287 | 143.8297 | 488.9967 | 458.787 | 0 | 0.01693481 | 0 | 0 | 0
15229 | 449537.7 | 2014-02-25 16:06 | 180.0758 | 11 | 65 | 0.1134228 | 4.099491 | 145.5298 | 143.8297 | 489.001 | 458.787 | 0 | 0.01693481 | 0 | 0 | 0
15230 | 449567.8 | 2014-02-25 16:06 | 210.0915 | 11 | 65 | 0.09372944 | 4.099491 | 145.5306 | 143.8297 | 489.0045 | 458.787 | -3.222371e-05 | 0.01693481 | 0 | 0 | 0
15231 | 449595.1 | 2014-02-25 16:07 | 237.4191 | 11 | 65 | 0.07999833 | 4.099491 | 145.5313 | 143.8297 | 489.0072 | 458.787 | 0 | 0.01693481 | 0 | 0 | 0
15232 | 449625.1 | 2014-02-25 16:07 | 30.01562 | 4 | 66 | 0 | 4.080194 | 145.5313 | 143.8297 | 489.0072 | 458.787 | -0.0005479966 | 0.01693481 | 0 | 0 | 0
15233 | 449655.1 | 2014-02-25 16:08 | 60.03067 | 4 | 66 | 0 | 4.067545 | 145.5313 | 143.8297 | 489.0072 | 458.787 | -0.000355682 | 0.01693481 | 0 | 0 | 0
15234 | 449685.1 | 2014-02-25 16:08 | 90.04613 | 4 | 66 | 0 | 4.057491 | 145.5313 | 143.8297 | 489.0072 | 458.787 | -0.000290022 | 0.01693481 | 0 | 0 | 0
15235 | 449715.1 | 2014-02-25 16:09 | 120.0146 | 4 | 66 | 0 | 4.048896 | 145.5313 | 143.8297 | 489.0072 | 458.787 | -0.0002594866 | 0.01693481 | 0 | 0 | 0
15236 | 449715.1 | 2014-02-25 16:09 | 0.0310699 | 5 | 66 | 0.001225107 | 4.048572 | 145.5313 | 143.8297 | 489.0072 | 458.787 | -6.484985e-05 | 0.06527599 | 0 | 0 | 0
15237 | 449745.1 | 2014-02-25 16:09 | 30.01488 | 6 | 66 | 0 | 4.041924 | 145.5313 | 143.8297 | 489.0072 | 458.787 | -0.0001946444 | 0.06527599 | 0 | 0 | 0
15238 | 449775.1 | 2014-02-25 16:10 | 60.01441 | 6 | 66 | 0 | 4.035599 | 145.5313 | 143.8297 | 489.0072 | 458.787 | -0.000194044 | 0.06527599 | 0 | 0 | 0
15239 | 449805.1 | 2014-02-25 16:10 | 30.01493 | 7 | 66 | -2.499825 | 3.534033 | 145.5313 | 143.8506 | 489.0072 | 458.8646 | -0.009085342 | 0.06527599 | 0 | 0 | 0
15240 | 449835.1 | 2014-02-25 16:11 | 60.03064 | 7 | 66 | -2.499825 | 3.369439 | 145.5313 | 143.8714 | 489.0072 | 458.9363 | -0.003223108 | 0.06527599 | 0 | 0 | 0
15241 | 449865.2 | 2014-02-25 16:11 | 90.04528 | 7 | 66 | -2.500005 | 3.310899 | 145.5313 | 143.8922 | 489.0072 | 459.0058 | -0.001293289 | 0.06527599 | 0 | 0 | 0
15242 | 449895.2 | 2014-02-25 16:12 | 120.0453 | 7 | 66 | -2.500005 | 3.288358 | 145.5313 | 143.9131 | 489.0072 | 459.0745 | -0.0004526491 | 0.06527599 | 0 | 0 | 0
15243 | 449925.2 | 2014-02-25 16:12 | 150.0606 | 7 | 66 | -2.500005 | 3.279601 | 145.5313 | 143.9339 | 489.0072 | 459.1429 | -0.000193392 | 0.06527599 | 0 | 0 | 0
15244 | 449955.2 | 2014-02-25 16:13 | 180.0753 | 7 | 66 | -2.500005 | 3.276196 | 145.5313 | 143.9548 | 489.0072 | 459.2112 | -6.484936e-05 | 0.06527599 | 0 | 0 | 0
15245 | 449985.2 | 2014-02-25 16:13 | 210.0911 | 7 | 66 | -2.499825 | 3.274088 | 145.5313 | 143.9756 | 489.0072 | 459.2795 | -6.444788e-05 | 0.06527599 | 0 | 0 | 0
15246 | 450015.2 | 2014-02-25 16:14 | 240.1063 | 7 | 66 | -2.500005 | 3.272466 | 145.5313 | 143.9965 | 489.0072 | 459.3477 | -3.222372e-05 | 0.06527599 | 0 | 0 | 0
15247 | 450045.2 | 2014-02-25 16:14 | 270.1211 | 7 | 66 | -2.499644 | 3.271007 | 145.5313 | 144.0173 | 489.0072 | 459.4159 | -3.222386e-05 | 0.06527599 | 0 | 0 | 0
15248 | 450075.3 | 2014-02-25 16:15 | 300.1368 | 7 | 66 | -2.500005 | 3.269547 | 145.5313 | 144.0382 | 489.0072 | 459.4841 | -6.464726e-05 | 0.06527599 | 0 | 0 | 0
15249 | 450105.3 | 2014-02-25 16:15 | 330.1515 | 7 | 66 | -2.499825 | 3.268412 | 145.5313 | 144.059 | 489.0072 | 459.5522 | 0 | 0.06527599 | 0 | 0 | 0
15250 | 450135.3 | 2014-02-25 16:16 | 360.1672 | 7 | 66 | -2.500005 | 3.266953 | 145.5313 | 144.0798 | 489.0072 | 459.6203 | -9.672026e-05 | 0.06527599 | 0 | 0 | 0
15251 | 450165.3 | 2014-02-25 16:16 | 390.1823 | 7 | 66 | -2.499644 | 3.265818 | 145.5313 | 144.1007 | 489.0072 | 459.6884 | -6.465031e-05 | 0.06527599 | 0 | 0 | 0
15252 | 450195.3 | 2014-02-25 16:17 | 420.1973 | 7 | 66 | -2.499825 | 3.26452 | 145.5313 | 144.1215 | 489.0072 | 459.7564 | -6.464864e-05 | 0.06527599 | 0 | 0 | 0
15253 | 450225.3 | 2014-02-25 16:17 | 450.2129 | 7 | 66 | -2.499825 | 3.263223 | 145.5313 | 144.1424 | 489.0072 | 459.8245 | -6.484914e-05 | 0.06527599 | 0 | 0 | 0
15254 | 450255.3 | 2014-02-25 16:18 | 480.2281 | 7 | 66 | -2.499825 | 3.262088 | 145.5313 | 144.1632 | 489.0072 | 459.8925 | 0 | 0.06527599 | 0 | 0 | 0
15255 | 450285.4 | 2014-02-25 16:18 | 510.2429 | 7 | 66 | -2.500005 | 3.260628 | 145.5313 | 144.184 | 489.0072 | 459.9604 | 0 | 0.06527599 | 0 | 0 | 0
15256 | 450315.4 | 2014-02-25 16:19 | 540.2587 | 7 | 66 | -2.500005 | 3.259169 | 145.5313 | 144.2049 | 489.0072 | 460.0284 | -3.222349e-05 | 0.06527599 | 0 | 0 | 0
15257 | 450345.4 | 2014-02-25 16:19 | 570.2736 | 7 | 66 | -2.500005 | 3.25771 | 145.5313 | 144.2257 | 489.0072 | 460.0963 | -6.449393e-05 | 0.06527599 | 0 | 0 | 0
15258 | 450375.4 | 2014-02-25 16:20 | 600.2891 | 7 | 66 | -2.500005 | 3.25625 | 145.5313 | 144.2466 | 489.0072 | 460.1642 | -6.444793e-05 | 0.06527599 | 0 | 0 | 0
15259 | 450405.4 | 2014-02-25 16:20 | 630.3038 | 7 | 66 | -2.500005 | 3.254628 | 145.5313 | 144.2674 | 489.0072 | 460.232 | -3.227168e-05 | 0.06527599 | 0 | 0 | 0
15260 | 450435.4 | 2014-02-25 16:21 | 660.3196 | 7 | 66 | -2.500005 | 3.253169 | 145.5313 | 144.2883 | 489.0072 | 460.2999 | -3.242477e-05 | 0.06527599 | 0 | 0 | 0
15261 | 450465.5 | 2014-02-25 16:21 | 690.3343 | 7 | 66 | -2.500005 | 3.25171 | 145.5313 | 144.3091 | 489.0072 | 460.3677 | -3.222418e-05 | 0.06527599 | 0 | 0 | 0
15262 | 450495.5 | 2014-02-25 16:22 | 720.3499 | 7 | 66 | -2.500005 | 3.250088 | 145.5313 | 144.33 | 489.0072 | 460.4355 | -6.464797e-05 | 0.06527599 | 0 | 0 | 0
15263 | 450525.5 | 2014-02-25 16:22 | 750.3647 | 7 | 66 | -2.500005 | 3.248466 | 145.5313 | 144.3508 | 489.0072 | 460.5031 | -9.727426e-05 | 0.06527599 | 0 | 0 | 0
15264 | 450555.5 | 2014-02-25 16:23 | 780.3804 | 7 | 66 | -2.500005 | 3.246845 | 145.5313 | 144.3716 | 489.0072 | 460.5709 | -9.69715e-05 | 0.06527599 | 0 | 0 | 0
15265 | 450585.5 | 2014-02-25 16:23 | 810.3952 | 7 | 66 | -2.500186 | 3.245385 | 145.5313 | 144.3925 | 489.0072 | 460.6385 | -6.444812e-05 | 0.06527599 | 0 | 0 | 0
15266 | 450615.5 | 2014-02-25 16:24 | 840.4109 | 7 | 66 | -2.500005 | 3.244088 | 145.5313 | 144.4133 | 489.0072 | 460.7062 | -6.449581e-05 | 0.06527599 | 0 | 0 | 0
15267 | 450645.5 | 2014-02-25 16:24 | 870.4261 | 7 | 66 | -2.500005 | 3.242629 | 145.5313 | 144.4342 | 489.0072 | 460.7738 | -6.484903e-05 | 0.06527599 | 0 | 0 | 0
15268 | 450675.6 | 2014-02-25 16:25 | 900.4408 | 7 | 66 | -2.500005 | 3.241169 | 145.5313 | 144.455 | 489.0072 | 460.8413 | -6.444682e-05 | 0.06527599 | 0 | 0 | 0
15269 | 450705.6 | 2014-02-25 16:25 | 930.4566 | 7 | 66 | -2.500005 | 3.239872 | 145.5313 | 144.4759 | 489.0072 | 460.9089 | -6.469516e-05 | 0.06527599 | 0 | 0 | 0
15270 | 450735.6 | 2014-02-25 16:26 | 960.4713 | 7 | 66 | -2.500005 | 3.238737 | 145.5313 | 144.4967 | 489.0072 | 460.9764 | -3.222475e-05 | 0.06527599 | 0 | 0 | 0
15271 | 450765.6 | 2014-02-25 16:26 | 990.487 | 7 | 66 | -2.500005 | 3.237602 | 145.5313 | 144.5175 | 489.0072 | 461.0439 | -3.222419e-05 | 0.06527599 | 0 | 0 | 0
15272 | 450795.6 | 2014-02-25 16:27 | 1020.502 | 7 | 66 | -2.500005 | 3.236466 | 145.5313 | 144.5384 | 489.0072 | 461.1114 | -9.702987e-05 | 0.06527599 | 0 | 0 | 0
15273 | 450825.6 | 2014-02-25 16:27 | 1050.517 | 7 | 66 | -2.499644 | 3.235818 | 145.5313 | 144.5592 | 489.0072 | 461.1788 | 3.222387e-05 | 0.06527599 | 0 | 0 | 0
15274 | 450855.7 | 2014-02-25 16:28 | 1080.532 | 7 | 66 | -2.499825 | 3.234845 | 145.5313 | 144.5801 | 489.0072 | 461.2462 | 0 | 0.06527599 | 0 | 0 | 0
15275 | 450885.7 | 2014-02-25 16:28 | 1110.548 | 7 | 66 | -2.499825 | 3.23371 | 145.5313 | 144.6009 | 489.0072 | 461.3137 | -6.489734e-05 | 0.06527599 | 0 | 0 | 0
15276 | 450915.7 | 2014-02-25 16:29 | 1140.563 | 7 | 66 | -2.500005 | 3.233061 | 145.5313 | 144.6217 | 489.0072 | 461.381 | 3.222406e-05 | 0.06527599 | 0 | 0 | 0
15277 | 450945.7 | 2014-02-25 16:29 | 1170.578 | 7 | 66 | -2.500005 | 3.232088 | 145.5313 | 144.6426 | 489.0072 | 461.4484 | -3.222382e-05 | 0.06527599 | 0 | 0 | 0
15278 | 450975.7 | 2014-02-25 16:30 | 1200.593 | 7 | 66 | -2.500005 | 3.231277 | 145.5313 | 144.6634 | 489.0072 | 461.5158 | 0 | 0.06527599 | 0 | 0 | 0
15279 | 451005.7 | 2014-02-25 16:30 | 1230.609 | 7 | 66 | -2.500005 | 3.230304 | 145.5313 | 144.6843 | 489.0072 | 461.5831 | -3.222401e-05 | 0.06527599 | 0 | 0 | 0
15280 | 451035.7 | 2014-02-25 16:31 | 1260.624 | 7 | 66 | -2.500005 | 3.229818 | 145.5313 | 144.7051 | 489.0072 | 461.6504 | 0 | 0.06527599 | 0 | 0 | 0
15281 | 451065.8 | 2014-02-25 16:31 | 1290.639 | 7 | 66 | -2.500005 | 3.228845 | 145.5313 | 144.726 | 489.0072 | 461.7178 | -3.22242e-05 | 0.06527599 | 0 | 0 | 0
15282 | 451095.8 | 2014-02-25 16:32 | 1320.654 | 7 | 66 | -2.499825 | 3.227872 | 145.5313 | 144.7468 | 489.0072 | 461.785 | -3.222353e-05 | 0.06527599 | 0 | 0 | 0
15283 | 451125.8 | 2014-02-25 16:32 | 1350.67 | 7 | 66 | -2.499825 | 3.227223 | 145.5313 | 144.7677 | 489.0072 | 461.8523 | 0 | 0.06527599 | 0 | 0 | 0
15284 | 451155.8 | 2014-02-25 16:33 | 1380.684 | 7 | 66 | -2.500005 | 3.22625 | 145.5313 | 144.7885 | 489.0072 | 461.9196 | -6.449555e-05 | 0.06527599 | 0 | 0 | 0
15285 | 451185.8 | 2014-02-25 16:33 | 1410.7 | 7 | 66 | -2.500005 | 3.225439 | 145.5313 | 144.8093 | 489.0072 | 461.9868 | -6.489639e-05 | 0.06527599 | 0 | 0 | 0
15286 | 451215.8 | 2014-02-25 16:34 | 1440.715 | 7 | 66 | -2.499825 | 3.224629 | 145.5313 | 144.8302 | 489.0072 | 462.054 | -3.222481e-05 | 0.06527599 | 0 | 0 | 0
15287 | 451245.8 | 2014-02-25 16:34 | 1470.715 | 7 | 66 | -2.500005 | 3.223656 | 145.5313 | 144.851 | 489.0072 | 462.1212 | -6.484977e-05 | 0.06527599 | 0 | 0 | 0
15288 | 451275.8 | 2014-02-25 16:35 | 1500.73 | 7 | 66 | -2.499825 | 3.222845 | 145.5313 | 144.8719 | 489.0072 | 462.1884 | 3.232384e-05 | 0.06527599 | 0 | 0 | 0
15289 | 451305.9 | 2014-02-25 16:35 | 1530.745 | 7 | 66 | -2.499825 | 3.221872 | 145.5313 | 144.8927 | 489.0072 | 462.2556 | -3.232408e-05 | 0.06527599 | 0 | 0 | 0
15290 | 451335.9 | 2014-02-25 16:36 | 1560.76 | 7 | 66 | -2.500005 | 3.220737 | 145.5313 | 144.9135 | 489.0072 | 462.3227 | -3.222399e-05 | 0.06527599 | 0 | 0 | 0
15291 | 451365.9 | 2014-02-25 16:36 | 1590.76 | 7 | 66 | -2.499825 | 3.219602 | 145.5313 | 144.9344 | 489.0072 | 462.3898 | -6.444709e-05 | 0.06527599 | 0 | 0 | 0
15292 | 451395.9 | 2014-02-25 16:37 | 1620.775 | 7 | 66 | -2.500005 | 3.218304 | 145.5313 | 144.9552 | 489.0072 | 462.4568 | -9.667027e-05 | 0.06527599 | 0 | 0 | 0
15293 | 451425.9 | 2014-02-25 16:37 | 1650.791 | 7 | 66 | -2.499825 | 3.217331 | 145.5313 | 144.9761 | 489.0072 | 462.524 | -0.0001292931 | 0.06527599 | 0 | 0 | 0
15294 | 451455.9 | 2014-02-25 16:38 | 1680.805 | 7 | 66 | -2.500005 | 3.216196 | 145.5313 | 144.9969 | 489.0072 | 462.591 | -9.667283e-05 | 0.06527599 | 0 | 0 | 0
15295 | 451485.9 | 2014-02-25 16:38 | 1710.821 | 7 | 66 | -2.500005 | 3.214899 | 145.5313 | 145.0178 | 489.0072 | 462.658 | -6.44946e-05 | 0.06527599 | 0 | 0 | 0
15296 | 451516 | 2014-02-25 16:39 | 1740.836 | 7 | 66 | -2.499825 | 3.213602 | 145.5313 | 145.0386 | 489.0072 | 462.725 | -3.222385e-05 | 0.06527599 | 0 | 0 | 0
15297 | 451546 | 2014-02-25 16:39 | 1770.852 | 7 | 66 | -2.499825 | 3.21198 | 145.5313 | 145.0594 | 489.0072 | 462.792 | -9.667077e-05 | 0.06527599 | 0 | 0 | 0
15298 | 451576 | 2014-02-25 16:40 | 1800.867 | 7 | 66 | -2.500005 | 3.210683 | 145.5313 | 145.0803 | 489.0072 | 462.8589 | -9.702244e-05 | 0.06527599 | 0 | 0 | 0
15299 | 451606 | 2014-02-25 16:40 | 1830.882 | 7 | 66 | -2.500005 | 3.209223 | 145.5313 | 145.1011 | 489.0072 | 462.9258 | -3.22242e-05 | 0.06527599 | 0 | 0 | 0
15300 | 451636 | 2014-02-25 16:41 | 1860.897 | 7 | 66 | -2.499825 | 3.207602 | 145.5313 | 145.122 | 489.0072 | 462.9927 | -6.4897e-05 | 0.06527599 | 0 | 0 | 0
15301 | 451666 | 2014-02-25 16:41 | 1890.913 | 7 | 66 | -2.499825 | 3.20598 | 145.5313 | 145.1428 | 489.0072 | 463.0595 | -9.667162e-05 | 0.06527599 | 0 | 0 | 0
15302 | 451696 | 2014-02-25 16:42 | 1920.927 | 7 | 66 | -2.499825 | 3.204358 | 145.5313 | 145.1636 | 489.0072 | 463.1263 | 0 | 0.06527599 | 0 | 0 | 0
15303 | 451726.1 | 2014-02-25 16:42 | 1950.943 | 7 | 66 | -2.500005 | 3.202412 | 145.5313 | 145.1845 | 489.0072 | 463.1931 | -3.227234e-05 | 0.06527599 | 0 | 0 | 0
15304 | 451756.1 | 2014-02-25 16:43 | 1980.958 | 7 | 66 | -2.499825 | 3.200629 | 145.5313 | 145.2053 | 489.0072 | 463.2598 | -3.22242e-05 | 0.06527599 | 0 | 0 | 0
15305 | 451786.1 | 2014-02-25 16:43 | 2010.973 | 7 | 66 | -2.499825 | 3.198683 | 145.5313 | 145.2262 | 489.0072 | 463.3265 | -3.222431e-05 | 0.06527599 | 0 | 0 | 0
15306 | 451816.1 | 2014-02-25 16:44 | 2040.988 | 7 | 66 | -2.500005 | 3.196413 | 145.5313 | 145.247 | 489.0072 | 463.3932 | -9.667163e-05 | 0.06527599 | 0 | 0 | 0
15307 | 451846.1 | 2014-02-25 16:44 | 2071.004 | 7 | 66 | -2.500005 | 3.194629 | 145.5313 | 145.2679 | 489.0072 | 463.4598 | -3.222427e-05 | 0.06527599 | 0 | 0 | 0
15308 | 451876.1 | 2014-02-25 16:45 | 2101.019 | 7 | 66 | -2.499825 | 3.192358 | 145.5313 | 145.2887 | 489.0072 | 463.5263 | -3.232586e-05 | 0.06527599 | 0 | 0 | 0
15309 | 451906.2 | 2014-02-25 16:45 | 2131.034 | 7 | 66 | -2.499825 | 3.190088 | 145.5313 | 145.3096 | 489.0072 | 463.5929 | -9.667026e-05 | 0.06527599 | 0 | 0 | 0
15310 | 451936.2 | 2014-02-25 16:46 | 2161.049 | 7 | 66 | -2.499825 | 3.187818 | 145.5313 | 145.3304 | 489.0072 | 463.6593 | -3.227129e-05 | 0.06527599 | 0 | 0 | 0
15311 | 451966.2 | 2014-02-25 16:46 | 2191.049 | 7 | 66 | -2.500005 | 3.185385 | 145.5313 | 145.3512 | 489.0072 | 463.7257 | -6.48495e-05 | 0.06527599 | 0 | 0 | 0
15312 | 451996.2 | 2014-02-25 16:47 | 2221.064 | 7 | 66 | -2.500005 | 3.182953 | 145.5313 | 145.3721 | 489.0072 | 463.7921 | -6.444787e-05 | 0.06527599 | 0 | 0 | 0
15313 | 452026.2 | 2014-02-25 16:47 | 2251.08 | 7 | 66 | -2.499825 | 3.180196 | 145.5313 | 145.3929 | 489.0072 | 463.8584 | -0.0001289436 | 0.06527599 | 0 | 0 | 0
15314 | 452056.2 | 2014-02-25 16:48 | 2281.094 | 7 | 66 | -2.499644 | 3.177764 | 145.5313 | 145.4138 | 489.0072 | 463.9246 | -0.0001296988 | 0.06527599 | 0 | 0 | 0
15315 | 452086.2 | 2014-02-25 16:48 | 2311.11 | 7 | 66 | -2.499825 | 3.175169 | 145.5313 | 145.4346 | 489.0072 | 463.9909 | -6.469443e-05 | 0.06527599 | 0 | 0 | 0
15316 | 452116.2 | 2014-02-25 16:49 | 2341.125 | 7 | 66 | -2.499644 | 3.172413 | 145.5313 | 145.4554 | 489.0072 | 464.057 | -9.667139e-05 | 0.06527599 | 0 | 0 | 0
15317 | 452146.3 | 2014-02-25 16:49 | 2371.141 | 7 | 66 | -2.499644 | 3.169332 | 145.5313 | 145.4763 | 489.0072 | 464.1231 | -6.444821e-05 | 0.06527599 | 0 | 0 | 0
15318 | 452176.3 | 2014-02-25 16:50 | 2401.156 | 7 | 66 | -2.499825 | 3.16625 | 145.5313 | 145.4971 | 489.0072 | 464.1891 | -6.464919e-05 | 0.06527599 | 0 | 0 | 0
15319 | 452206.3 | 2014-02-25 16:50 | 2431.171 | 7 | 66 | -2.500005 | 3.163007 | 145.5313 | 145.518 | 489.0072 | 464.2551 | -9.697345e-05 | 0.06527599 | 0 | 0 | 0
15320 | 452236.3 | 2014-02-25 16:51 | 2461.186 | 7 | 66 | -2.500005 | 3.159602 | 145.5313 | 145.5388 | 489.0072 | 464.321 | -9.702075e-05 | 0.06527599 | 0 | 0 | 0
15321 | 452266.3 | 2014-02-25 16:51 | 2491.201 | 7 | 66 | -2.499825 | 3.155872 | 145.5313 | 145.5597 | 489.0072 | 464.3868 | -0.0001621723 | 0.06527599 | 0 | 0 | 0
15322 | 452296.3 | 2014-02-25 16:52 | 2521.217 | 7 | 66 | -2.500186 | 3.15198 | 145.5313 | 145.5805 | 489.0072 | 464.4525 | -0.0001297474 | 0.06527599 | 0 | 0 | 0
15323 | 452326.4 | 2014-02-25 16:52 | 2551.232 | 7 | 66 | -2.500005 | 3.148088 | 145.5313 | 145.6014 | 489.0072 | 464.5182 | -0.0001297474 | 0.06527599 | 0 | 0 | 0
15324 | 452356.4 | 2014-02-25 16:53 | 2581.247 | 7 | 66 | -2.500005 | 3.144197 | 145.5313 | 145.6222 | 489.0072 | 464.5837 | -0.0001296997 | 0.06527599 | 0 | 0 | 0
15325 | 452386.4 | 2014-02-25 16:53 | 2611.262 | 7 | 66 | -2.499825 | 3.140142 | 145.5313 | 145.643 | 489.0072 | 464.6493 | -0.0001296997 | 0.06527599 | 0 | 0 | 0
15326 | 452416.4 | 2014-02-25 16:54 | 2641.278 | 7 | 66 | -2.500005 | 3.136088 | 145.5313 | 145.6639 | 489.0072 | 464.7147 | -0.0001621723 | 0.06527599 | 0 | 0 | 0
15327 | 452446.4 | 2014-02-25 16:54 | 2671.293 | 7 | 66 | -2.499825 | 3.132196 | 145.5313 | 145.6847 | 489.0072 | 464.78 | -0.0001297474 | 0.06527599 | 0 | 0 | 0
15328 | 452476.4 | 2014-02-25 16:55 | 2701.308 | 7 | 66 | -2.499825 | 3.128142 | 145.5313 | 145.7056 | 489.0072 | 464.8453 | -0.0001297474 | 0.06527599 | 0 | 0 | 0
15329 | 452506.4 | 2014-02-25 16:55 | 2731.323 | 7 | 66 | -2.499825 | 3.124088 | 145.5313 | 145.7264 | 489.0072 | 464.9104 | -0.0001616694 | 0.06527599 | 0 | 0 | 0
15330 | 452536.4 | 2014-02-25 16:56 | 2761.323 | 7 | 66 | -2.500005 | 3.119224 | 145.5313 | 145.7472 | 489.0072 | 464.9755 | -0.0001933908 | 0.06527599 | 0 | 0 | 0
15331 | 452566.5 | 2014-02-25 16:56 | 2791.338 | 7 | 66 | -2.499644 | 3.11371 | 145.5313 | 145.7681 | 489.0072 | 465.0404 | -0.0001939871 | 0.06527599 | 0 | 0 | 0
15332 | 452596.5 | 2014-02-25 16:57 | 2821.353 | 7 | 66 | -2.500005 | 3.106088 | 145.5313 | 145.7889 | 489.0072 | 465.1052 | -0.0002900628 | 0.06527599 | 0 | 0 | 0
15333 | 452626.5 | 2014-02-25 16:57 | 2851.368 | 7 | 66 | -2.499644 | 3.096034 | 145.5313 | 145.8098 | 489.0072 | 465.1699 | -0.0003545562 | 0.06527599 | 0 | 0 | 0
15334 | 452656.5 | 2014-02-25 16:58 | 2881.383 | 7 | 66 | -2.499825 | 3.082575 | 145.5313 | 145.8306 | 489.0072 | 465.2342 | -0.0004834529 | 0.06527599 | 0 | 0 | 0
15335 | 452686.5 | 2014-02-25 16:58 | 2911.383 | 7 | 66 | -2.499825 | 3.064413 | 145.5313 | 145.8515 | 489.0072 | 465.2983 | -0.0006768561 | 0.06527599 | 0 | 0 | 0
15336 | 452716.5 | 2014-02-25 16:59 | 2941.398 | 7 | 66 | -2.500005 | 3.039927 | 145.5313 | 145.8723 | 489.0072 | 465.3619 | -0.0008756488 | 0.06527599 | 0 | 0 | 0
15337 | 452746.5 | 2014-02-25 16:59 | 2971.414 | 7 | 66 | -2.499825 | 3.008305 | 145.5313 | 145.8931 | 489.0072 | 465.425 | -0.001128124 | 0.06527599 | 0 | 0 | 0
15338 | 452776.5 | 2014-02-25 17:00 | 3001.429 | 7 | 66 | -2.499825 | 2.969224 | 145.5313 | 145.914 | 489.0072 | 465.4873 | -0.001385946 | 0.06527599 | 0 | 0 | 0
15339 | 452806.6 | 2014-02-25 17:00 | 3031.444 | 7 | 66 | -2.500005 | 2.922197 | 145.5313 | 145.9348 | 489.0072 | 465.5487 | -0.001686441 | 0.06527599 | 0 | 0 | 0
15340 | 452836.6 | 2014-02-25 17:01 | 3061.46 | 7 | 66 | -2.500005 | 2.863819 | 145.5313 | 145.9557 | 489.0072 | 465.609 | -0.002140508 | 0.06527599 | 0 | 0 | 0
15341 | 452866.6 | 2014-02-25 17:01 | 3091.475 | 7 | 66 | -2.500005 | 2.788251 | 145.5313 | 145.9765 | 489.0072 | 465.668 | -0.002845237 | 0.06527599 | 0 | 0 | 0
15342 | 452896.6 | 2014-02-25 17:02 | 3121.49 | 7 | 66 | -2.499825 | 2.683008 | 145.5313 | 145.9974 | 489.0072 | 465.7251 | -0.004125611 | 0.06527599 | 0 | 0 | 0
15343 | 452926.6 | 2014-02-25 17:02 | 3151.505 | 7 | 66 | -2.499825 | 2.505441 | 145.5313 | 146.0182 | 489.0072 | 465.7793 | -0.007816067 | 0.06527599 | 0 | 0 | 0
15344 | 452956.6 | 2014-02-25 17:03 | 3181.505 | 7 | 66 | -2.500005 | 2.017173 | 145.5313 | 146.039 | 489.0072 | 465.8275 | -0.02580081 | 0.06527599 | 0 | 0 | 0
15345 | 452957.3 | 2014-02-25 17:03 | 3182.145 | 7 | 66 | -2.500005 | 1.999659 | 145.5313 | 146.0395 | 489.0072 | 465.8283 | -0.0262039 | 0.06527599 | 0 | 0 | 0
15346 | 452957.3 | 2014-02-25 17:03 | 1.934799792e-06 | 8 | 66 | -0.0002202733 | 2.034199 | 145.5313 | 146.0395 | 489.0072 | 465.8283 | 0 | 0.06527599 | 0 | 0 | 0
15347 | 452987.3 | 2014-02-25 17:03 | 30.01571 | 9 | 66 | 0 | 2.393064 | 145.5313 | 146.0395 | 489.0072 | 465.8283 | 0.004572937 | 0.0332424 | 0 | 0 | 0
15348 | 453017.3 | 2014-02-25 17:04 | 60.03082 | 9 | 66 | 0 | 2.485496 | 145.5313 | 146.0395 | 489.0072 | 465.8283 | 0.002352939 | 0.0332424 | 0 | 0 | 0
15349 | 453047.3 | 2014-02-25 17:04 | 90.04561 | 9 | 66 | 0 | 2.538847 | 145.5313 | 146.0395 | 489.0072 | 465.8283 | 0.001418165 | 0.0332424 | 0 | 0 | 0
15350 | 453077.3 | 2014-02-25 17:05 | 120.0147 | 9 | 66 | 0 | 2.571766 | 145.5313 | 146.0395 | 489.0072 | 465.8283 | 0.000778389 | 0.0332424 | 0 | 0 | 0
15351 | 453107.3 | 2014-02-25 17:05 | 30.01512 | 10 | 66 | 2.499384 | 2.866089 | 145.5521 | 146.0395 | 489.0649 | 465.8283 | 0.004443216 | 0.0332424 | 0 | 0 | 0
15352 | 453137.3 | 2014-02-25 17:06 | 60.03034 | 10 | 66 | 2.499384 | 2.973278 | 145.573 | 146.0395 | 489.1259 | 465.8283 | 0.002627039 | 0.0332424 | 0 | 0 | 0
15353 | 453167.3 | 2014-02-25 17:06 | 90.04562 | 10 | 66 | 2.499384 | 3.044467 | 145.5938 | 146.0395 | 489.1886 | 465.8283 | 0.001816225 | 0.0332424 | 0 | 0 | 0
15354 | 453197.3 | 2014-02-25 17:07 | 120.0603 | 10 | 66 | 2.499565 | 3.098142 | 145.6147 | 146.0395 | 489.2526 | 465.8283 | 0.001426983 | 0.0332424 | 0 | 0 | 0
15355 | 453227.3 | 2014-02-25 17:07 | 150.0604 | 10 | 66 | 2.499384 | 3.140791 | 145.6355 | 146.0395 | 489.3176 | 465.8283 | 0.001167536 | 0.0332424 | 0 | 0 | 0
15356 | 453257.3 | 2014-02-25 17:08 | 180.0757 | 10 | 66 | 2.499565 | 3.176304 | 145.6563 | 146.0395 | 489.3834 | 465.8283 | 0.0009405136 | 0.0332424 | 0 | 0 | 0
15357 | 453287.4 | 2014-02-25 17:08 | 210.0909 | 10 | 66 | 2.499384 | 3.206304 | 145.6772 | 146.0395 | 489.45 | 465.8283 | 0.000778389 | 0.0332424 | 0 | 0 | 0
15358 | 453317.4 | 2014-02-25 17:09 | 240.1061 | 10 | 66 | 2.499384 | 3.23225 | 145.698 | 146.0395 | 489.5171 | 465.8283 | 0.0007134915 | 0.0332424 | 0 | 0 | 0
15359 | 453347.4 | 2014-02-25 17:09 | 270.1209 | 10 | 66 | 2.499565 | 3.253656 | 145.7188 | 146.0395 | 489.5846 | 465.8283 | 0.0006466738 | 0.0332424 | 0 | 0 | 0
15360 | 453377.4 | 2014-02-25 17:10 | 300.1209 | 10 | 66 | 2.499384 | 3.266142 | 145.7397 | 146.0395 | 489.6526 | 465.8283 | 0.0002586383 | 0.0332424 | 0 | 0 | 0
15361 | 453407.4 | 2014-02-25 17:10 | 330.1361 | 10 | 66 | 2.499384 | 3.271169 | 145.7605 | 146.0395 | 489.7207 | 465.8283 | 0.0001611179 | 0.0332424 | 0 | 0 | 0
15362 | 453437.4 | 2014-02-25 17:11 | 360.151 | 10 | 66 | 2.499565 | 3.274088 | 145.7813 | 146.0395 | 489.7888 | 465.8283 | 9.666928e-05 | 0.0332424 | 0 | 0 | 0
15363 | 453467.4 | 2014-02-25 17:11 | 390.1666 | 10 | 66 | 2.499203 | 3.276845 | 145.8022 | 146.0395 | 489.8571 | 465.8283 | 9.701248e-05 | 0.0332424 | 0 | 0 | 0
15364 | 453497.5 | 2014-02-25 17:12 | 420.1815 | 10 | 66 | 2.499384 | 3.279926 | 145.823 | 146.0395 | 489.9254 | 465.8283 | 0.0001297454 | 0.0332424 | 0 | 0 | 0
15365 | 453527.5 | 2014-02-25 17:12 | 450.1971 | 10 | 66 | 2.499384 | 3.283007 | 145.8439 | 146.0395 | 489.9938 | 465.8283 | 9.671994e-05 | 0.0332424 | 0 | 0 | 0
15366 | 453557.5 | 2014-02-25 17:13 | 480.2121 | 10 | 66 | 2.499565 | 3.286736 | 145.8647 | 146.0395 | 490.0623 | 465.8283 | 0.0001616742 | 0.0332424 | 0 | 0 | 0
15367 | 453587.5 | 2014-02-25 17:13 | 510.2276 | 10 | 66 | 2.499384 | 3.290466 | 145.8855 | 146.0395 | 490.1308 | 465.8283 | 0.0001289411 | 0.0332424 | 0 | 0 | 0
15368 | 453617.5 | 2014-02-25 17:14 | 540.2422 | 10 | 66 | 2.499384 | 3.294683 | 145.9064 | 146.0395 | 490.1994 | 465.8283 | 0.0001297472 | 0.0332424 | 0 | 0 | 0
15369 | 453647.5 | 2014-02-25 17:14 | 570.258 | 10 | 66 | 2.499565 | 3.299547 | 145.9272 | 146.0395 | 490.2681 | 465.8283 | 0.000161169 | 0.0332424 | 0 | 0 | 0
15370 | 453677.5 | 2014-02-25 17:15 | 600.2727 | 10 | 66 | 2.499384 | 3.304412 | 145.9481 | 146.0395 | 490.3369 | 465.8283 | 0.0001933941 | 0.0332424 | 0 | 0 | 0
15371 | 453707.6 | 2014-02-25 17:15 | 630.2884 | 10 | 66 | 2.499384 | 3.309277 | 145.9689 | 146.0395 | 490.4059 | 465.8283 | 0.0001933923 | 0.0332424 | 0 | 0 | 0
15372 | 453737.6 | 2014-02-25 17:16 | 660.3034 | 10 | 66 | 2.499203 | 3.313655 | 145.9897 | 146.0395 | 490.4749 | 465.8283 | 9.697861e-05 | 0.0332424 | 0 | 0 | 0
15373 | 453767.6 | 2014-02-25 17:16 | 690.3188 | 10 | 66 | 2.499384 | 3.318358 | 146.0106 | 146.0395 | 490.544 | 465.8283 | 9.672139e-05 | 0.0332424 | 0 | 0 | 0
15374 | 453797.6 | 2014-02-25 17:17 | 720.3336 | 10 | 66 | 2.499384 | 3.322574 | 146.0314 | 146.0395 | 490.6131 | 465.8283 | 0.0001293395 | 0.0332424 | 0 | 0 | 0
15375 | 453827.6 | 2014-02-25 17:17 | 750.3493 | 10 | 66 | 2.499565 | 3.326466 | 146.0523 | 146.0395 | 490.6825 | 465.8283 | 0.0001621224 | 0.0332424 | 0 | 0 | 0
15376 | 453857.6 | 2014-02-25 17:18 | 780.3642 | 10 | 66 | 2.499384 | 3.330034 | 146.0731 | 146.0395 | 490.7518 | 465.8283 | 0.0001293545 | 0.0332424 | 0 | 0 | 0
15377 | 453887.6 | 2014-02-25 17:18 | 810.3798 | 10 | 66 | 2.499384 | 3.333277 | 146.0939 | 146.0395 | 490.8212 | 465.8283 | 0.0001289456 | 0.0332424 | 0 | 0 | 0
15378 | 453917.7 | 2014-02-25 17:19 | 840.3947 | 10 | 66 | 2.499384 | 3.336358 | 146.1148 | 146.0395 | 490.8907 | 465.8283 | 6.469335e-05 | 0.0332424 | 0 | 0 | 0
15379 | 453947.7 | 2014-02-25 17:19 | 870.4103 | 10 | 66 | 2.499384 | 3.339763 | 146.1356 | 146.0395 | 490.9603 | 465.8283 | 0.0001289434 | 0.0332424 | 0 | 0 | 0
15380 | 453977.7 | 2014-02-25 17:20 | 900.4253 | 10 | 66 | 2.499384 | 3.342682 | 146.1565 | 146.0395 | 491.0299 | 465.8283 | 6.465187e-05 | 0.0332424 | 0 | 0 | 0
15381 | 454007.7 | 2014-02-25 17:20 | 930.4407 | 10 | 66 | 2.499384 | 3.345926 | 146.1773 | 146.0395 | 491.0996 | 465.8283 | 9.66713e-05 | 0.0332424 | 0 | 0 | 0
15382 | 454037.7 | 2014-02-25 17:21 | 960.4555 | 10 | 66 | 2.499384 | 3.348682 | 146.1981 | 146.0395 | 491.1693 | 465.8283 | 6.449636e-05 | 0.0332424 | 0 | 0 | 0
15383 | 454067.7 | 2014-02-25 17:21 | 990.4711 | 10 | 66 | 2.499565 | 3.351277 | 146.219 | 146.0395 | 491.2392 | 465.8283 | 6.444858e-05 | 0.0332424 | 0 | 0 | 0
15384 | 454097.8 | 2014-02-25 17:22 | 1020.486 | 10 | 66 | 2.499203 | 3.353547 | 146.2398 | 146.0395 | 491.309 | 465.8283 | 6.444841e-05 | 0.0332424 | 0 | 0 | 0
15385 | 454127.8 | 2014-02-25 17:22 | 1050.502 | 10 | 66 | 2.499384 | 3.355817 | 146.2607 | 146.0395 | 491.3789 | 465.8283 | 6.444749e-05 | 0.0332424 | 0 | 0 | 0
15386 | 454157.8 | 2014-02-25 17:23 | 1080.517 | 10 | 66 | 2.499384 | 3.357763 | 146.2815 | 146.0395 | 491.4489 | 465.8283 | 6.444804e-05 | 0.0332424 | 0 | 0 | 0
15387 | 454187.8 | 2014-02-25 17:23 | 1110.532 | 10 | 66 | 2.499565 | 3.359223 | 146.3023 | 146.0395 | 491.5188 | 465.8283 | 6.469475e-05 | 0.0332424 | 0 | 0 | 0
15388 | 454217.8 | 2014-02-25 17:24 | 1140.547 | 10 | 66 | 2.499384 | 3.360358 | 146.3232 | 146.0395 | 491.5889 | 465.8283 | 6.449563e-05 | 0.0332424 | 0 | 0 | 0
15389 | 454247.8 | 2014-02-25 17:24 | 1170.562 | 10 | 66 | 2.499203 | 3.361169 | 146.344 | 146.0395 | 491.6589 | 465.8283 | 3.237167e-05 | 0.0332424 | 0 | 0 | 0
15390 | 454277.8 | 2014-02-25 17:25 | 1200.578 | 10 | 66 | 2.499384 | 3.361817 | 146.3648 | 146.0395 | 491.729 | 465.8283 | 6.444732e-05 | 0.0332424 | 0 | 0 | 0
15391 | 454307.9 | 2014-02-25 17:25 | 1230.592 | 10 | 66 | 2.499203 | 3.362142 | 146.3857 | 146.0395 | 491.799 | 465.8283 | 0 | 0.0332424 | 0 | 0 | 0
15392 | 454337.9 | 2014-02-25 17:26 | 1260.592 | 10 | 66 | 2.499384 | 3.362466 | 146.4065 | 146.0395 | 491.8691 | 465.8283 | -3.222483e-05 | 0.0332424 | 0 | 0 | 0
15393 | 454367.9 | 2014-02-25 17:26 | 1290.607 | 10 | 66 | 2.499203 | 3.362952 | 146.4273 | 146.0395 | 491.9391 | 465.8283 | 0 | 0.0332424 | 0 | 0 | 0
15394 | 454397.9 | 2014-02-25 17:27 | 1320.623 | 10 | 66 | 2.499384 | 3.363277 | 146.4482 | 146.0395 | 492.0092 | 465.8283 | 3.247234e-05 | 0.0332424 | 0 | 0 | 0
15395 | 454427.9 | 2014-02-25 17:27 | 1350.638 | 10 | 66 | 2.499203 | 3.363439 | 146.469 | 146.0395 | 492.0793 | 465.8283 | 0 | 0.0332424 | 0 | 0 | 0
15396 | 454457.9 | 2014-02-25 17:28 | 1380.654 | 10 | 66 | 2.499384 | 3.363763 | 146.4899 | 146.0395 | 492.1494 | 465.8283 | 0 | 0.0332424 | 0 | 0 | 0
15397 | 454487.9 | 2014-02-25 17:28 | 1410.668 | 10 | 66 | 2.499384 | 3.364088 | 146.5107 | 146.0395 | 492.2195 | 465.8283 | 3.242439e-05 | 0.0332424 | 0 | 0 | 0
15398 | 454518 | 2014-02-25 17:29 | 1440.684 | 10 | 66 | 2.499203 | 3.364412 | 146.5315 | 146.0395 | 492.2896 | 465.8283 | 0 | 0.0332424 | 0 | 0 | 0
15399 | 454548 | 2014-02-25 17:29 | 1470.699 | 10 | 66 | 2.499384 | 3.364574 | 146.5524 | 146.0395 | 492.3597 | 465.8283 | -6.464583e-05 | 0.0332424 | 0 | 0 | 0
15400 | 454578 | 2014-02-25 17:30 | 1500.715 | 10 | 66 | 2.499384 | 3.365385 | 146.5732 | 146.0395 | 492.4299 | 465.8283 | 6.449212e-05 | 0.0332424 | 0 | 0 | 0
15401 | 454608 | 2014-02-25 17:30 | 1530.729 | 10 | 66 | 2.499384 | 3.365547 | 146.5941 | 146.0395 | 492.5 | 465.8283 | 0 | 0.0332424 | 0 | 0 | 0
15402 | 454638 | 2014-02-25 17:31 | 1560.745 | 10 | 66 | 2.499384 | 3.366196 | 146.6149 | 146.0395 | 492.5701 | 465.8283 | 0 | 0.0332424 | 0 | 0 | 0
15403 | 454668 | 2014-02-25 17:31 | 1590.76 | 10 | 66 | 2.499203 | 3.36652 | 146.6357 | 146.0395 | 492.6403 | 465.8283 | 0 | 0.0332424 | 0 | 0 | 0
15404 | 454698 | 2014-02-25 17:32 | 1620.76 | 10 | 66 | 2.499384 | 3.367169 | 146.6566 | 146.0395 | 492.7104 | 465.8283 | 3.232475e-05 | 0.0332424 | 0 | 0 | 0
15405 | 454728 | 2014-02-25 17:32 | 1650.775 | 10 | 66 | 2.499565 | 3.367655 | 146.6774 | 146.0395 | 492.7806 | 465.8283 | 3.222464e-05 | 0.0332424 | 0 | 0 | 0
15406 | 454758.1 | 2014-02-25 17:33 | 1680.79 | 10 | 66 | 2.499565 | 3.368304 | 146.6982 | 146.0395 | 492.8508 | 465.8283 | 3.232406e-05 | 0.0332424 | 0 | 0 | 0
15407 | 454788.1 | 2014-02-25 17:33 | 1710.805 | 10 | 66 | 2.499384 | 3.36879 | 146.7191 | 146.0395 | 492.921 | 465.8283 | 0 | 0.0332424 | 0 | 0 | 0
15408 | 454818.1 | 2014-02-25 17:34 | 1740.821 | 10 | 66 | 2.499384 | 3.369601 | 146.7399 | 146.0395 | 492.9912 | 465.8283 | 3.232377e-05 | 0.0332424 | 0 | 0 | 0
15409 | 454848.1 | 2014-02-25 17:34 | 1770.835 | 10 | 66 | 2.499746 | 3.37025 | 146.7608 | 146.0395 | 493.0614 | 465.8283 | 3.222403e-05 | 0.0332424 | 0 | 0 | 0
15410 | 454878.1 | 2014-02-25 17:35 | 1800.851 | 10 | 66 | 2.499565 | 3.371061 | 146.7816 | 146.0395 | 493.1317 | 465.8283 | 3.222427e-05 | 0.0332424 | 0 | 0 | 0
15411 | 454908.1 | 2014-02-25 17:35 | 1830.866 | 10 | 66 | 2.499384 | 3.371871 | 146.8024 | 146.0395 | 493.2019 | 465.8283 | 6.444665e-05 | 0.0332424 | 0 | 0 | 0
15412 | 454938.2 | 2014-02-25 17:36 | 1860.881 | 10 | 66 | 2.499384 | 3.372358 | 146.8233 | 146.0395 | 493.2722 | 465.8283 | 3.242173e-05 | 0.0332424 | 0 | 0 | 0
15413 | 454968.2 | 2014-02-25 17:36 | 1890.896 | 10 | 66 | 2.499384 | 3.373331 | 146.8441 | 146.0395 | 493.3424 | 465.8283 | 3.222346e-05 | 0.0332424 | 0 | 0 | 0
15414 | 454998.2 | 2014-02-25 17:37 | 1920.912 | 10 | 66 | 2.499384 | 3.374142 | 146.865 | 146.0395 | 493.4128 | 465.8283 | 0 | 0.0332424 | 0 | 0 | 0
15415 | 455028.2 | 2014-02-25 17:37 | 1950.927 | 10 | 66 | 2.499203 | 3.374953 | 146.8858 | 146.0395 | 493.4831 | 465.8283 | 3.222419e-05 | 0.0332424 | 0 | 0 | 0
15416 | 455058.2 | 2014-02-25 17:38 | 1980.942 | 10 | 66 | 2.499203 | 3.376088 | 146.9066 | 146.0395 | 493.5534 | 465.8283 | 3.222362e-05 | 0.0332424 | 0 | 0 | 0
15417 | 455088.2 | 2014-02-25 17:38 | 2010.957 | 10 | 66 | 2.499565 | 3.377061 | 146.9275 | 146.0395 | 493.6238 | 465.8283 | 3.222359e-05 | 0.0332424 | 0 | 0 | 0
15418 | 455118.2 | 2014-02-25 17:39 | 2040.957 | 10 | 66 | 2.499203 | 3.378034 | 146.9483 | 146.0395 | 493.6942 | 465.8283 | 0 | 0.0332424 | 0 | 0 | 0
15419 | 455148.2 | 2014-02-25 17:39 | 2070.972 | 10 | 66 | 2.499203 | 3.379331 | 146.9691 | 146.0395 | 493.7645 | 465.8283 | 6.4448e-05 | 0.0332424 | 0 | 0 | 0
15420 | 455178.3 | 2014-02-25 17:40 | 2100.988 | 10 | 66 | 2.499565 | 3.380628 | 146.99 | 146.0395 | 493.835 | 465.8283 | 9.667151e-05 | 0.0332424 | 0 | 0 | 0
15421 | 455208.3 | 2014-02-25 17:40 | 2131.002 | 10 | 66 | 2.499203 | 3.381763 | 147.0108 | 146.0395 | 493.9054 | 465.8283 | 9.667226e-05 | 0.0332424 | 0 | 0 | 0
15422 | 455238.3 | 2014-02-25 17:41 | 2161.018 | 10 | 66 | 2.499384 | 3.382898 | 147.0317 | 146.0395 | 493.9759 | 465.8283 | 0 | 0.0332424 | 0 | 0 | 0
15423 | 455268.3 | 2014-02-25 17:41 | 2191.033 | 10 | 66 | 2.499565 | 3.384682 | 147.0525 | 146.0395 | 494.0465 | 465.8283 | 3.232499e-05 | 0.0332424 | 0 | 0 | 0
15424 | 455298.3 | 2014-02-25 17:42 | 2221.048 | 10 | 66 | 2.499565 | 3.386304 | 147.0733 | 146.0395 | 494.117 | 465.8283 | 6.449537e-05 | 0.0332424 | 0 | 0 | 0
15425 | 455328.3 | 2014-02-25 17:42 | 2251.064 | 10 | 66 | 2.499203 | 3.38825 | 147.0942 | 146.0395 | 494.1876 | 465.8283 | 3.23712e-05 | 0.0332424 | 0 | 0 | 0
15426 | 455358.3 | 2014-02-25 17:43 | 2281.079 | 10 | 66 | 2.499203 | 3.390358 | 147.115 | 146.0395 | 494.2582 | 465.8283 | 9.701785e-05 | 0.0332424 | 0 | 0 | 0
15427 | 455388.3 | 2014-02-25 17:43 | 2311.079 | 10 | 66 | 2.499384 | 3.392466 | 147.1358 | 146.0395 | 494.3289 | 465.8283 | 9.671781e-05 | 0.0332424 | 0 | 0 | 0
15428 | 455418.4 | 2014-02-25 17:44 | 2341.094 | 10 | 66 | 2.499384 | 3.394898 | 147.1567 | 146.0395 | 494.3996 | 465.8283 | 6.465219e-05 | 0.0332424 | 0 | 0 | 0
15429 | 455448.4 | 2014-02-25 17:44 | 2371.109 | 10 | 66 | 2.499384 | 3.397169 | 147.1775 | 146.0395 | 494.4703 | 465.8283 | 6.444861e-05 | 0.0332424 | 0 | 0 | 0
15430 | 455478.4 | 2014-02-25 17:45 | 2401.124 | 10 | 66 | 2.499203 | 3.399601 | 147.1983 | 146.0395 | 494.5411 | 465.8283 | 9.667308e-05 | 0.0332424 | 0 | 0 | 0
15431 | 455508.4 | 2014-02-25 17:45 | 2431.139 | 10 | 66 | 2.499565 | 3.401871 | 147.2192 | 146.0395 | 494.612 | 465.8283 | 6.469416e-05 | 0.0332424 | 0 | 0 | 0
15432 | 455538.4 | 2014-02-25 17:46 | 2461.154 | 10 | 66 | 2.499384 | 3.403655 | 147.24 | 146.0395 | 494.6829 | 465.8283 | 3.222385e-05 | 0.0332424 | 0 | 0 | 0
15433 | 455568.4 | 2014-02-25 17:46 | 2491.17 | 10 | 66 | 2.499203 | 3.405763 | 147.2609 | 146.0395 | 494.7539 | 465.8283 | 6.444773e-05 | 0.0332424 | 0 | 0 | 0
15434 | 455598.5 | 2014-02-25 17:47 | 2521.185 | 10 | 66 | 2.499384 | 3.407709 | 147.2817 | 146.0395 | 494.8248 | 465.8283 | 6.444731e-05 | 0.0332424 | 0 | 0 | 0
15435 | 455628.5 | 2014-02-25 17:47 | 2551.185 | 10 | 66 | 2.499565 | 3.409331 | 147.3025 | 146.0395 | 494.8959 | 465.8283 | 6.469442e-05 | 0.0332424 | 0 | 0 | 0
15436 | 455658.5 | 2014-02-25 17:48 | 2581.2 | 10 | 66 | 2.499384 | 3.411277 | 147.3234 | 146.0395 | 494.9669 | 465.8283 | 9.671884e-05 | 0.0332424 | 0 | 0 | 0
15437 | 455688.5 | 2014-02-25 17:48 | 2611.215 | 10 | 66 | 2.499565 | 3.413223 | 147.3442 | 146.0395 | 495.038 | 465.8283 | 6.444733e-05 | 0.0332424 | 0 | 0 | 0
15438 | 455718.5 | 2014-02-25 17:49 | 2641.23 | 10 | 66 | 2.499384 | 3.415006 | 147.3651 | 146.0395 | 495.1092 | 465.8283 | 6.44496e-05 | 0.0332424 | 0 | 0 | 0
15439 | 455748.5 | 2014-02-25 17:49 | 2671.245 | 10 | 66 | 2.499384 | 3.416952 | 147.3859 | 146.0395 | 495.1803 | 465.8283 | 6.444783e-05 | 0.0332424 | 0 | 0 | 0
15440 | 455778.5 | 2014-02-25 17:50 | 2701.261 | 10 | 66 | 2.499384 | 3.419385 | 147.4067 | 146.0395 | 495.2516 | 465.8283 | 0.0001288946 | 0.0332424 | 0 | 0 | 0
15441 | 455808.5 | 2014-02-25 17:50 | 2731.276 | 10 | 66 | 2.499203 | 3.421817 | 147.4276 | 146.0395 | 495.3228 | 465.8283 | 9.672035e-05 | 0.0332424 | 0 | 0 | 0
15442 | 455838.6 | 2014-02-25 17:51 | 2761.291 | 10 | 66 | 2.499384 | 3.424574 | 147.4484 | 146.0395 | 495.3942 | 465.8283 | 9.696936e-05 | 0.0332424 | 0 | 0 | 0
15443 | 455868.6 | 2014-02-25 17:51 | 2791.306 | 10 | 66 | 2.499565 | 3.427655 | 147.4692 | 146.0395 | 495.4656 | 465.8283 | 0.0001288949 | 0.0332424 | 0 | 0 | 0
15444 | 455898.6 | 2014-02-25 17:52 | 2821.322 | 10 | 66 | 2.499565 | 3.431223 | 147.4901 | 146.0395 | 495.5371 | 465.8283 | 0.0001293414 | 0.0332424 | 0 | 0 | 0
15445 | 455928.6 | 2014-02-25 17:52 | 2851.337 | 10 | 66 | 2.499384 | 3.435277 | 147.5109 | 146.0395 | 495.6086 | 465.8283 | 0.0001297473 | 0.0332424 | 0 | 0 | 0
15446 | 455958.6 | 2014-02-25 17:53 | 2881.352 | 10 | 66 | 2.499384 | 3.440304 | 147.5318 | 146.0395 | 495.6803 | 465.8283 | 0.0001611212 | 0.0332424 | 0 | 0 | 0
15447 | 455988.6 | 2014-02-25 17:53 | 2911.367 | 10 | 66 | 2.499384 | 3.446628 | 147.5526 | 146.0395 | 495.752 | 465.8283 | 0.0002586943 | 0.0332424 | 0 | 0 | 0
15448 | 456018.7 | 2014-02-25 17:54 | 2941.383 | 10 | 66 | 2.499384 | 3.454412 | 147.5734 | 146.0395 | 495.8239 | 465.8283 | 0.0002900696 | 0.0332424 | 0 | 0 | 0
15449 | 456048.7 | 2014-02-25 17:54 | 2971.397 | 10 | 66 | 2.499203 | 3.465114 | 147.5943 | 146.0395 | 495.896 | 465.8283 | 0.0004512284 | 0.0332424 | 0 | 0 | 0
15450 | 456078.7 | 2014-02-25 17:55 | 3001.413 | 10 | 66 | 2.499384 | 3.48052 | 147.6151 | 146.0395 | 495.9684 | 465.8283 | 0.0005837753 | 0.0332424 | 0 | 0 | 0
15451 | 456108.7 | 2014-02-25 17:55 | 3031.428 | 10 | 66 | 2.499384 | 3.505979 | 147.636 | 146.0395 | 496.0411 | 465.8283 | 0.001063744 | 0.0332424 | 0 | 0 | 0
15452 | 456138.7 | 2014-02-25 17:56 | 3061.428 | 10 | 66 | 2.499384 | 3.553168 | 147.6568 | 146.0395 | 496.1146 | 465.8283 | 0.002101614 | 0.0332424 | 0 | 0 | 0
15453 | 456168.7 | 2014-02-25 17:56 | 3091.443 | 10 | 66 | 2.499384 | 3.657763 | 147.6776 | 146.0395 | 496.1896 | 465.8283 | 0.004706318 | 0.0332424 | 0 | 0 | 0
15454 | 456198.7 | 2014-02-25 17:57 | 3121.443 | 10 | 66 | 2.499203 | 3.85787 | 147.6985 | 146.0395 | 496.2677 | 465.8283 | 0.008010571 | 0.0332424 | 0 | 0 | 0
15455 | 456225.3 | 2014-02-25 17:57 | 3148.052 | 10 | 66 | 2.499565 | 4.10014 | 147.7169 | 146.0395 | 496.3411 | 465.8283 | 0.009828958 | 0.0332424 | 0 | 0 | 0
15456 | 456255.3 | 2014-02-25 17:58 | 30.0153 | 11 | 66 | 0.6044907 | 4.099491 | 147.7252 | 146.0395 | 496.3748 | 465.8283 | 0 | 0.0332424 | 0 | 0 | 0
15457 | 456285.3 | 2014-02-25 17:58 | 60.03012 | 11 | 66 | 0.3627509 | 4.099491 | 147.729 | 146.0395 | 496.3907 | 465.8283 | 0 | 0.0332424 | 0 | 0 | 0
15458 | 456315.4 | 2014-02-25 17:59 | 90.04574 | 11 | 66 | 0.2489271 | 4.099491 | 147.7315 | 146.0395 | 496.401 | 465.8283 | 0 | 0.0332424 | 0 | 0 | 0
15459 | 456345.4 | 2014-02-25 17:59 | 120.0607 | 11 | 66 | 0.1840657 | 4.099329 | 147.7333 | 146.0395 | 496.4083 | 465.8283 | -3.222375e-05 | 0.0332424 | 0 | 0 | 0
15460 | 456375.4 | 2014-02-25 18:00 | 150.0762 | 11 | 66 | 0.1432337 | 4.099491 | 147.7347 | 146.0395 | 496.4138 | 465.8283 | 0 | 0.0332424 | 0 | 0 | 0
15461 | 456405.4 | 2014-02-25 18:00 | 180.0914 | 11 | 66 | 0.1155908 | 4.099491 | 147.7357 | 146.0395 | 496.4182 | 465.8283 | 0 | 0.0332424 | 0 | 0 | 0
15462 | 456435.4 | 2014-02-25 18:01 | 210.1063 | 11 | 66 | 0.09499415 | 4.099491 | 147.7366 | 146.0395 | 496.4218 | 465.8283 | 0 | 0.0332424 | 0 | 0 | 0
15463 | 456465.4 | 2014-02-25 18:01 | 240.1063 | 11 | 66 | 0.08017901 | 4.099329 | 147.7373 | 146.0395 | 496.4248 | 465.8283 | -3.242493e-05 | 0.0332424 | 0 | 0 | 0
15464 | 456465.5 | 2014-02-25 18:01 | 240.1376 | 11 | 66 | 0.07981766 | 4.099329 | 147.7373 | 146.0395 | 496.4248 | 465.8283 | -3.242493e-05 | 0.0332424 | 0 | 0 | 0
15465 | 456495.5 | 2014-02-25 18:02 | 30.00009 | 4 | 67 | 0 | 4.080194 | 147.7373 | 146.0395 | 496.4248 | 465.8283 | -0.0004216194 | 0.0332424 | 0 | 0 | 0
15466 | 456525.5 | 2014-02-25 18:02 | 60.01533 | 4 | 67 | 0 | 4.067545 | 147.7373 | 146.0395 | 496.4248 | 465.8283 | -0.0002919197 | 0.0332424 | 0 | 0 | 0
15467 | 456555.5 | 2014-02-25 18:03 | 90.03046 | 4 | 67 | 0 | 4.057329 | 147.7373 | 146.0395 | 496.4248 | 465.8283 | -0.0002594948 | 0.0332424 | 0 | 0 | 0
15468 | 456585.5 | 2014-02-25 18:03 | 120.0144 | 4 | 67 | 0 | 4.048734 | 147.7373 | 146.0395 | 496.4248 | 465.8283 | -0.0002594948 | 0.0332424 | 0 | 0 | 0
15469 | 456585.5 | 2014-02-25 18:03 | 0.01555351 | 5 | 67 | 0.0005024169 | 4.048896 | 147.7373 | 146.0395 | 496.4248 | 465.8283 | 0 | 0.06527599 | 0 | 0 | 0
15470 | 456615.5 | 2014-02-25 18:04 | 30.01516 | 6 | 67 | 0 | 4.041437 | 147.7373 | 146.0395 | 496.4248 | 465.8283 | -0.0002269745 | 0.06527599 | 0 | 0 | 0
15471 | 456645.5 | 2014-02-25 18:04 | 60.01469 | 6 | 67 | 0 | 4.035437 | 147.7373 | 146.0395 | 496.4248 | 465.8283 | -0.0001945496 | 0.06527599 | 0 | 0 | 0
15472 | 456675.5 | 2014-02-25 18:05 | 30.01505 | 7 | 67 | -2.499825 | 3.532898 | 147.7373 | 146.0603 | 496.4248 | 465.9059 | -0.008335114 | 0.06527599 | 0 | 0 | 0
15473 | 456705.5 | 2014-02-25 18:05 | 60.03045 | 7 | 67 | -2.500005 | 3.36879 | 147.7373 | 146.0812 | 496.4248 | 465.9775 | -0.003297802 | 0.06527599 | 0 | 0 | 0
15474 | 456735.5 | 2014-02-25 18:06 | 90.0452 | 7 | 67 | -2.499825 | 3.310736 | 147.7373 | 146.102 | 496.4248 | 466.047 | -0.001224791 | 0.06527599 | 0 | 0 | 0
15475 | 456765.6 | 2014-02-25 18:06 | 120.0609 | 7 | 67 | -2.500005 | 3.287872 | 147.7373 | 146.1228 | 496.4248 | 466.1158 | -0.0004834974 | 0.06527599 | 0 | 0 | 0
15476 | 456795.6 | 2014-02-25 18:07 | 150.076 | 7 | 67 | -2.500005 | 3.279439 | 147.7373 | 146.1437 | 496.4248 | 466.1842 | -0.0001616719 | 0.06527599 | 0 | 0 | 0
15477 | 456825.6 | 2014-02-25 18:07 | 180.0908 | 7 | 67 | -2.499825 | 3.275872 | 147.7373 | 146.1645 | 496.4248 | 466.2525 | -0.0001288951 | 0.06527599 | 0 | 0 | 0
15478 | 456855.6 | 2014-02-25 18:08 | 210.1065 | 7 | 67 | -2.499825 | 3.273764 | 147.7373 | 146.1854 | 496.4248 | 466.3208 | -3.232353e-05 | 0.06527599 | 0 | 0 | 0
15479 | 456885.6 | 2014-02-25 18:08 | 240.1212 | 7 | 67 | -2.500186 | 3.27198 | 147.7373 | 146.2062 | 496.4248 | 466.389 | -3.222392e-05 | 0.06527599 | 0 | 0 | 0
15480 | 456915.6 | 2014-02-25 18:09 | 270.137 | 7 | 67 | -2.499825 | 3.270683 | 147.7373 | 146.2271 | 496.4248 | 466.4572 | -6.444716e-05 | 0.06527599 | 0 | 0 | 0
15481 | 456945.6 | 2014-02-25 18:09 | 300.1517 | 7 | 67 | -2.499825 | 3.269385 | 147.7373 | 146.2479 | 496.4248 | 466.5253 | -3.222384e-05 | 0.06527599 | 0 | 0 | 0
15482 | 456975.7 | 2014-02-25 18:10 | 330.1675 | 7 | 67 | -2.499825 | 3.268088 | 147.7373 | 146.2687 | 496.4248 | 466.5935 | -6.489729e-05 | 0.06527599 | 0 | 0 | 0
15483 | 457005.7 | 2014-02-25 18:10 | 360.1826 | 7 | 67 | -2.499825 | 3.266953 | 147.7373 | 146.2896 | 496.4248 | 466.6616 | -3.232458e-05 | 0.06527599 | 0 | 0 | 0
15484 | 457035.7 | 2014-02-25 18:11 | 390.198 | 7 | 67 | -2.500005 | 3.265493 | 147.7373 | 146.3104 | 496.4248 | 466.7297 | -6.484981e-05 | 0.06527599 | 0 | 0 | 0
15485 | 457065.7 | 2014-02-25 18:11 | 420.2126 | 7 | 67 | -2.499825 | 3.264196 | 147.7373 | 146.3313 | 496.4248 | 466.7977 | -6.444666e-05 | 0.06527599 | 0 | 0 | 0
15486 | 457095.7 | 2014-02-25 18:12 | 450.2126 | 7 | 67 | -2.499825 | 3.263061 | 147.7373 | 146.3521 | 496.4248 | 466.8657 | -3.232441e-05 | 0.06527599 | 0 | 0 | 0
15487 | 457125.7 | 2014-02-25 18:12 | 480.2275 | 7 | 67 | -2.499825 | 3.261601 | 147.7373 | 146.3729 | 496.4248 | 466.9337 | -6.464816e-05 | 0.06527599 | 0 | 0 | 0
15488 | 457155.7 | 2014-02-25 18:13 | 510.2432 | 7 | 67 | -2.500005 | 3.260304 | 147.7373 | 146.3938 | 496.4248 | 467.0017 | -6.444759e-05 | 0.06527599 | 0 | 0 | 0
15489 | 457185.8 | 2014-02-25 18:13 | 540.2582 | 7 | 67 | -2.500005 | 3.258682 | 147.7373 | 146.4146 | 496.4248 | 467.0696 | -0.0001293477 | 0.06527599 | 0 | 0 | 0
15490 | 457215.8 | 2014-02-25 18:14 | 570.2735 | 7 | 67 | -2.500005 | 3.257385 | 147.7373 | 146.4355 | 496.4248 | 467.1375 | -3.242485e-05 | 0.06527599 | 0 | 0 | 0
15491 | 457245.8 | 2014-02-25 18:14 | 600.2888 | 7 | 67 | -2.499825 | 3.256088 | 147.7373 | 146.4563 | 496.4248 | 467.2054 | -3.222277e-05 | 0.06527599 | 0 | 0 | 0
15492 | 457275.8 | 2014-02-25 18:15 | 630.3041 | 7 | 67 | -2.500005 | 3.254466 | 147.7373 | 146.4772 | 496.4248 | 467.2732 | -3.242493e-05 | 0.06527599 | 0 | 0 | 0
15493 | 457305.8 | 2014-02-25 18:15 | 660.3189 | 7 | 67 | -2.500186 | 3.252845 | 147.7373 | 146.498 | 496.4248 | 467.341 | -6.484985e-05 | 0.06527599 | 0 | 0 | 0
15494 | 457335.8 | 2014-02-25 18:16 | 690.3345 | 7 | 67 | -2.499825 | 3.251223 | 147.7373 | 146.5189 | 496.4248 | 467.4088 | -6.484985e-05 | 0.06527599 | 0 | 0 | 0
15495 | 457365.8 | 2014-02-25 18:16 | 720.3497 | 7 | 67 | -2.499825 | 3.249926 | 147.7373 | 146.5397 | 496.4248 | 467.4766 | -3.242493e-05 | 0.06527599 | 0 | 0 | 0
15496 | 457395.9 | 2014-02-25 18:17 | 750.365 | 7 | 67 | -2.499825 | 3.248142 | 147.7373 | 146.5605 | 496.4248 | 467.5443 | -6.489754e-05 | 0.06527599 | 0 | 0 | 0
15497 | 457425.9 | 2014-02-25 18:17 | 780.38 | 7 | 67 | -2.499825 | 3.246683 | 147.7373 | 146.5814 | 496.4248 | 467.612 | -3.242493e-05 | 0.06527599 | 0 | 0 | 0
15498 | 457455.9 | 2014-02-25 18:18 | 810.3954 | 7 | 67 | -2.500005 | 3.245061 | 147.7373 | 146.6022 | 496.4248 | 467.6797 | -6.489754e-05 | 0.06527599 | 0 | 0 | 0
15499 | 457485.9 | 2014-02-25 18:18 | 840.4106 | 7 | 67 | -2.500005 | 3.243764 | 147.7373 | 146.6231 | 496.4248 | 467.7473 | 0 | 0.06527599 | 0 | 0 | 0
15500 | 457515.9 | 2014-02-25 18:19 | 870.4258 | 7 | 67 | -2.500005 | 3.242304 | 147.7373 | 146.6439 | 496.4248 | 467.8149 | -3.242493e-05 | 0.06527599 | 0 | 0 | 0
15501 | 457545.9 | 2014-02-25 18:19 | 900.4407 | 7 | 67 | -2.500005 | 3.241007 | 147.7373 | 146.6647 | 496.4248 | 467.8824 | -6.449527e-05 | 0.06527599 | 0 | 0 | 0
15502 | 457576 | 2014-02-25 18:20 | 930.4563 | 7 | 67 | -2.500005 | 3.23971 | 147.7373 | 146.6856 | 496.4248 | 467.95 | -3.222396e-05 | 0.06527599 | 0 | 0 | 0
15503 | 457606 | 2014-02-25 18:20 | 960.4711 | 7 | 67 | -2.500005 | 3.238575 | 147.7373 | 146.7064 | 496.4248 | 468.0175 | 0 | 0.06527599 | 0 | 0 | 0
15504 | 457636 | 2014-02-25 18:21 | 990.4868 | 7 | 67 | -2.499825 | 3.237439 | 147.7373 | 146.7273 | 496.4248 | 468.085 | -3.222378e-05 | 0.06527599 | 0 | 0 | 0
15505 | 457666 | 2014-02-25 18:21 | 1020.501 | 7 | 67 | -2.500005 | 3.236304 | 147.7373 | 146.7481 | 496.4248 | 468.1524 | -9.667204e-05 | 0.06527599 | 0 | 0 | 0
15506 | 457696 | 2014-02-25 18:22 | 1050.517 | 7 | 67 | -2.500005 | 3.235331 | 147.7373 | 146.769 | 496.4248 | 468.2199 | 0 | 0.06527599 | 0 | 0 | 0
15507 | 457726 | 2014-02-25 18:22 | 1080.532 | 7 | 67 | -2.500005 | 3.23452 | 147.7373 | 146.7898 | 496.4248 | 468.2873 | 0 | 0.06527599 | 0 | 0 | 0
15508 | 457756 | 2014-02-25 18:23 | 1110.548 | 7 | 67 | -2.500005 | 3.233385 | 147.7373 | 146.8107 | 496.4248 | 468.3547 | -3.222442e-05 | 0.06527599 | 0 | 0 | 0
15509 | 457786.1 | 2014-02-25 18:23 | 1140.563 | 7 | 67 | -2.499825 | 3.232574 | 147.7373 | 146.8315 | 496.4248 | 468.4221 | -3.222209e-05 | 0.06527599 | 0 | 0 | 0
15510 | 457816.1 | 2014-02-25 18:24 | 1170.578 | 7 | 67 | -2.500005 | 3.231764 | 147.7373 | 146.8523 | 496.4248 | 468.4895 | 0 | 0.06527599 | 0 | 0 | 0
15511 | 457846.1 | 2014-02-25 18:24 | 1200.593 | 7 | 67 | -2.499825 | 3.230953 | 147.7373 | 146.8732 | 496.4248 | 468.5568 | -3.222394e-05 | 0.06527599 | 0 | 0 | 0
15512 | 457876.1 | 2014-02-25 18:25 | 1230.609 | 7 | 67 | -2.499825 | 3.230142 | 147.7373 | 146.894 | 496.4248 | 468.6242 | 0 | 0.06527599 | 0 | 0 | 0
15513 | 457906.1 | 2014-02-25 18:25 | 1260.623 | 7 | 67 | -2.499825 | 3.229331 | 147.7373 | 146.9149 | 496.4248 | 468.6915 | -6.449431e-05 | 0.06527599 | 0 | 0 | 0
15514 | 457936.1 | 2014-02-25 18:26 | 1290.639 | 7 | 67 | -2.500005 | 3.22852 | 147.7373 | 146.9357 | 496.4248 | 468.7588 | -6.449937e-05 | 0.06527599 | 0 | 0 | 0
15515 | 457966.2 | 2014-02-25 18:26 | 1320.654 | 7 | 67 | -2.499825 | 3.227872 | 147.7373 | 146.9566 | 496.4248 | 468.826 | 0 | 0.06527599 | 0 | 0 | 0
15516 | 457996.2 | 2014-02-25 18:27 | 1350.67 | 7 | 67 | -2.499825 | 3.226899 | 147.7373 | 146.9774 | 496.4248 | 468.8933 | -3.242489e-05 | 0.06527599 | 0 | 0 | 0
15517 | 458026.2 | 2014-02-25 18:27 | 1380.684 | 7 | 67 | -2.500005 | 3.225926 | 147.7373 | 146.9982 | 496.4248 | 468.9606 | -3.22239e-05 | 0.06527599 | 0 | 0 | 0
15518 | 458056.2 | 2014-02-25 18:28 | 1410.7 | 7 | 67 | -2.500005 | 3.225115 | 147.7373 | 147.0191 | 496.4248 | 469.0278 | -6.464494e-05 | 0.06527599 | 0 | 0 | 0
15519 | 458086.2 | 2014-02-25 18:28 | 1440.715 | 7 | 67 | -2.500005 | 3.224142 | 147.7373 | 147.0399 | 496.4248 | 469.095 | -6.449559e-05 | 0.06527599 | 0 | 0 | 0
15520 | 458116.2 | 2014-02-25 18:29 | 1470.73 | 7 | 67 | -2.500186 | 3.223169 | 147.7373 | 147.0608 | 496.4248 | 469.1622 | -6.44943e-05 | 0.06527599 | 0 | 0 | 0
15521 | 458146.2 | 2014-02-25 18:29 | 1500.745 | 7 | 67 | -2.500005 | 3.222521 | 147.7373 | 147.0816 | 496.4248 | 469.2294 | 0 | 0.06527599 | 0 | 0 | 0
15522 | 458176.3 | 2014-02-25 18:30 | 1530.761 | 7 | 67 | -2.499825 | 3.221548 | 147.7373 | 147.1025 | 496.4248 | 469.2966 | 0 | 0.06527599 | 0 | 0 | 0
15523 | 458206.3 | 2014-02-25 18:30 | 1560.776 | 7 | 67 | -2.500005 | 3.220412 | 147.7373 | 147.1233 | 496.4248 | 469.3637 | -3.222378e-05 | 0.06527599 | 0 | 0 | 0
15524 | 458236.3 | 2014-02-25 18:31 | 1590.791 | 7 | 67 | -2.500005 | 3.219277 | 147.7373 | 147.1441 | 496.4248 | 469.4308 | -6.465137e-05 | 0.06527599 | 0 | 0 | 0
15525 | 458266.3 | 2014-02-25 18:31 | 1620.806 | 7 | 67 | -2.499825 | 3.218304 | 147.7373 | 147.165 | 496.4248 | 469.4979 | -3.222393e-05 | 0.06527599 | 0 | 0 | 0
15526 | 458296.3 | 2014-02-25 18:32 | 1650.822 | 7 | 67 | -2.499825 | 3.217007 | 147.7373 | 147.1858 | 496.4248 | 469.565 | -3.237128e-05 | 0.06527599 | 0 | 0 | 0
15527 | 458326.3 | 2014-02-25 18:32 | 1680.837 | 7 | 67 | -2.500005 | 3.215872 | 147.7373 | 147.2067 | 496.4248 | 469.632 | -3.232359e-05 | 0.06527599 | 0 | 0 | 0
15528 | 458356.3 | 2014-02-25 18:33 | 1710.852 | 7 | 67 | -2.499825 | 3.214737 | 147.7373 | 147.2275 | 496.4248 | 469.699 | 0 | 0.06527599 | 0 | 0 | 0
15529 | 458386.4 | 2014-02-25 18:33 | 1740.867 | 7 | 67 | -2.499825 | 3.213277 | 147.7373 | 147.2484 | 496.4248 | 469.766 | -3.22236e-05 | 0.06527599 | 0 | 0 | 0
15530 | 458416.4 | 2014-02-25 18:34 | 1770.883 | 7 | 67 | -2.500005 | 3.211818 | 147.7373 | 147.2692 | 496.4248 | 469.833 | -3.247258e-05 | 0.06527599 | 0 | 0 | 0
15531 | 458446.4 | 2014-02-25 18:34 | 1800.898 | 7 | 67 | -2.500005 | 3.210358 | 147.7373 | 147.29 | 496.4248 | 469.8999 | -6.444818e-05 | 0.06527599 | 0 | 0 | 0
15532 | 458476.4 | 2014-02-25 18:35 | 1830.913 | 7 | 67 | -2.499825 | 3.208899 | 147.7373 | 147.3109 | 496.4248 | 469.9668 | -3.232339e-05 | 0.06527599 | 0 | 0 | 0
15533 | 458506.4 | 2014-02-25 18:35 | 1860.928 | 7 | 67 | -2.499825 | 3.207277 | 147.7373 | 147.3317 | 496.4248 | 470.0336 | -3.222467e-05 | 0.06527599 | 0 | 0 | 0
15534 | 458536.4 | 2014-02-25 18:36 | 1890.944 | 7 | 67 | -2.499825 | 3.205656 | 147.7373 | 147.3526 | 496.4248 | 470.1005 | -6.444685e-05 | 0.06527599 | 0 | 0 | 0
15535 | 458566.5 | 2014-02-25 18:36 | 1920.958 | 7 | 67 | -2.499825 | 3.203872 | 147.7373 | 147.3734 | 496.4248 | 470.1673 | -3.242429e-05 | 0.06527599 | 0 | 0 | 0
15536 | 458596.5 | 2014-02-25 18:37 | 1950.974 | 7 | 67 | -2.500005 | 3.202088 | 147.7373 | 147.3943 | 496.4248 | 470.234 | -3.22238e-05 | 0.06527599 | 0 | 0 | 0
15537 | 458626.5 | 2014-02-25 18:37 | 1980.989 | 7 | 67 | -2.499825 | 3.200142 | 147.7373 | 147.4151 | 496.4248 | 470.3007 | -6.469655e-05 | 0.06527599 | 0 | 0 | 0
15538 | 458656.5 | 2014-02-25 18:38 | 2011.004 | 7 | 67 | -2.499825 | 3.198196 | 147.7373 | 147.436 | 496.4248 | 470.3674 | -6.469058e-05 | 0.06527599 | 0 | 0 | 0
15539 | 458686.5 | 2014-02-25 18:38 | 2041.019 | 7 | 67 | -2.499644 | 3.196088 | 147.7373 | 147.4568 | 496.4248 | 470.4341 | -3.222422e-05 | 0.06527599 | 0 | 0 | 0
15540 | 458716.5 | 2014-02-25 18:39 | 2071.034 | 7 | 67 | -2.499825 | 3.19398 | 147.7373 | 147.4776 | 496.4248 | 470.5007 | -0.0001293422 | 0.06527599 | 0 | 0 | 0
15541 | 458746.5 | 2014-02-25 18:39 | 2101.035 | 7 | 67 | -2.500186 | 3.191872 | 147.7373 | 147.4985 | 496.4248 | 470.5672 | -6.449654e-05 | 0.06527599 | 0 | 0 | 0
15542 | 458776.5 | 2014-02-25 18:40 | 2131.049 | 7 | 67 | -2.499825 | 3.189764 | 147.7373 | 147.5193 | 496.4248 | 470.6337 | -9.70282e-05 | 0.06527599 | 0 | 0 | 0
15543 | 458806.5 | 2014-02-25 18:40 | 2161.05 | 7 | 67 | -2.500005 | 3.187331 | 147.7373 | 147.5402 | 496.4248 | 470.7001 | -9.727216e-05 | 0.06527599 | 0 | 0 | 0
15544 | 458836.6 | 2014-02-25 18:41 | 2191.064 | 7 | 67 | -2.499825 | 3.185061 | 147.7373 | 147.561 | 496.4248 | 470.7665 | -9.726288e-05 | 0.06527599 | 0 | 0 | 0
15545 | 458866.6 | 2014-02-25 18:41 | 2221.064 | 7 | 67 | -2.499825 | 3.182791 | 147.7373 | 147.5818 | 496.4248 | 470.8329 | -6.484429e-05 | 0.06527599 | 0 | 0 | 0
15546 | 458896.6 | 2014-02-25 18:42 | 2251.079 | 7 | 67 | -2.500005 | 3.180034 | 147.7373 | 147.6027 | 496.4248 | 470.8992 | -9.727152e-05 | 0.06527599 | 0 | 0 | 0
15547 | 458926.6 | 2014-02-25 18:42 | 2281.095 | 7 | 67 | -2.499825 | 3.177439 | 147.7373 | 147.6235 | 496.4248 | 470.9654 | -6.489248e-05 | 0.06527599 | 0 | 0 | 0
15548 | 458956.6 | 2014-02-25 18:43 | 2311.109 | 7 | 67 | -2.499825 | 3.174845 | 147.7373 | 147.6444 | 496.4248 | 471.0316 | -6.445546e-05 | 0.06527599 | 0 | 0 | 0
15549 | 458986.6 | 2014-02-25 18:43 | 2341.109 | 7 | 67 | -2.500005 | 3.171764 | 147.7373 | 147.6652 | 496.4248 | 471.0977 | -0.0001297395 | 0.06527599 | 0 | 0 | 0
15550 | 459016.6 | 2014-02-25 18:44 | 2371.124 | 7 | 67 | -2.499825 | 3.168845 | 147.7373 | 147.686 | 496.4248 | 471.1638 | -0.0001297403 | 0.06527599 | 0 | 0 | 0
15551 | 459046.6 | 2014-02-25 18:44 | 2401.139 | 7 | 67 | -2.499825 | 3.165764 | 147.7373 | 147.7069 | 496.4248 | 471.2298 | -0.0001616908 | 0.06527599 | 0 | 0 | 0
15552 | 459076.6 | 2014-02-25 18:45 | 2431.14 | 7 | 67 | -2.500005 | 3.162521 | 147.7373 | 147.7277 | 496.4248 | 471.2958 | -0.0001293442 | 0.06527599 | 0 | 0 | 0
15553 | 459106.7 | 2014-02-25 18:45 | 2461.154 | 7 | 67 | -2.500005 | 3.159277 | 147.7373 | 147.7485 | 496.4248 | 471.3616 | -9.70226e-05 | 0.06527599 | 0 | 0 | 0
15554 | 459136.7 | 2014-02-25 18:46 | 2491.169 | 7 | 67 | -2.500005 | 3.155548 | 147.7373 | 147.7694 | 496.4248 | 471.4274 | -0.0001293539 | 0.06527599 | 0 | 0 | 0
15555 | 459166.7 | 2014-02-25 18:46 | 2521.169 | 7 | 67 | -2.500005 | 3.151656 | 147.7373 | 147.7902 | 496.4248 | 471.4932 | -0.0001616721 | 0.06527599 | 0 | 0 | 0
15556 | 459196.7 | 2014-02-25 18:47 | 2551.184 | 7 | 67 | -2.499825 | 3.147926 | 147.7373 | 147.8111 | 496.4248 | 471.5588 | -9.701992e-05 | 0.06527599 | 0 | 0 | 0
15557 | 459226.7 | 2014-02-25 18:47 | 2581.2 | 7 | 67 | -2.500005 | 3.143872 | 147.7373 | 147.8319 | 496.4248 | 471.6244 | -0.0001297353 | 0.06527599 | 0 | 0 | 0
15558 | 459256.7 | 2014-02-25 18:48 | 2611.215 | 7 | 67 | -2.500005 | 3.139656 | 147.7373 | 147.8527 | 496.4248 | 471.6898 | -0.0001621718 | 0.06527599 | 0 | 0 | 0
15559 | 459286.7 | 2014-02-25 18:48 | 2641.231 | 7 | 67 | -2.500005 | 3.135602 | 147.7373 | 147.8736 | 496.4248 | 471.7553 | -0.000161164 | 0.06527599 | 0 | 0 | 0
15560 | 459316.7 | 2014-02-25 18:49 | 2671.246 | 7 | 67 | -2.499825 | 3.132034 | 147.7373 | 147.8944 | 496.4248 | 471.8206 | -0.0001289426 | 0.06527599 | 0 | 0 | 0
15561 | 459346.8 | 2014-02-25 18:49 | 2701.261 | 7 | 67 | -2.500005 | 3.127818 | 147.7373 | 147.9153 | 496.4248 | 471.8858 | -0.000129349 | 0.06527599 | 0 | 0 | 0
15562 | 459376.8 | 2014-02-25 18:50 | 2731.276 | 7 | 67 | -2.499825 | 3.123602 | 147.7373 | 147.9361 | 496.4248 | 471.9509 | -0.0001288975 | 0.06527599 | 0 | 0 | 0
15563 | 459406.8 | 2014-02-25 18:50 | 2761.291 | 7 | 67 | -2.499825 | 3.118899 | 147.7373 | 147.957 | 496.4248 | 472.016 | -0.0001611714 | 0.06527599 | 0 | 0 | 0
15564 | 459436.8 | 2014-02-25 18:51 | 2791.307 | 7 | 67 | -2.500005 | 3.113061 | 147.7373 | 147.9778 | 496.4248 | 472.081 | -0.0002263172 | 0.06527599 | 0 | 0 | 0
15565 | 459466.8 | 2014-02-25 18:51 | 2821.322 | 7 | 67 | -2.499825 | 3.10544 | 147.7373 | 147.9987 | 496.4248 | 472.1458 | -0.0002910187 | 0.06527599 | 0 | 0 | 0
15566 | 459496.8 | 2014-02-25 18:52 | 2851.337 | 7 | 67 | -2.499825 | 3.095224 | 147.7373 | 148.0195 | 496.4248 | 472.2104 | -0.0003867778 | 0.06527599 | 0 | 0 | 0
15567 | 459526.8 | 2014-02-25 18:52 | 2881.352 | 7 | 67 | -2.500005 | 3.081602 | 147.7373 | 148.0403 | 496.4248 | 472.2748 | -0.0004834511 | 0.06527599 | 0 | 0 | 0
15568 | 459556.9 | 2014-02-25 18:53 | 2911.367 | 7 | 67 | -2.499825 | 3.06344 | 147.7373 | 148.0612 | 496.4248 | 472.3388 | -0.0007091143 | 0.06527599 | 0 | 0 | 0
15569 | 459586.9 | 2014-02-25 18:53 | 2941.382 | 7 | 67 | -2.500005 | 3.038467 | 147.7373 | 148.082 | 496.4248 | 472.4024 | -0.0009669568 | 0.06527599 | 0 | 0 | 0
15570 | 459616.9 | 2014-02-25 18:54 | 2971.382 | 7 | 67 | -2.500186 | 3.006683 | 147.7373 | 148.1029 | 496.4248 | 472.4654 | -0.001192571 | 0.06527599 | 0 | 0 | 0
15571 | 459646.9 | 2014-02-25 18:54 | 3001.397 | 7 | 67 | -2.499825 | 2.967764 | 147.7373 | 148.1237 | 496.4248 | 472.5277 | -0.001385975 | 0.06527599 | 0 | 0 | 0
15572 | 459676.9 | 2014-02-25 18:55 | 3031.397 | 7 | 67 | -2.500005 | 2.920251 | 147.7373 | 148.1445 | 496.4248 | 472.5891 | -0.001751316 | 0.06527599 | 0 | 0 | 0
15573 | 459706.9 | 2014-02-25 18:55 | 3061.412 | 7 | 67 | -2.500005 | 2.861549 | 147.7373 | 148.1654 | 496.4248 | 472.6493 | -0.002191716 | 0.06527599 | 0 | 0 | 0
15574 | 459736.9 | 2014-02-25 18:56 | 3091.428 | 7 | 67 | -2.499825 | 2.785819 | 147.7373 | 148.1862 | 496.4248 | 472.7082 | -0.002868592 | 0.06527599 | 0 | 0 | 0
15575 | 459766.9 | 2014-02-25 18:56 | 3121.442 | 7 | 67 | -2.500005 | 2.679441 | 147.7373 | 148.2071 | 496.4248 | 472.7652 | -0.004235394 | 0.06527599 | 0 | 0 | 0
15576 | 459796.9 | 2014-02-25 18:57 | 3151.442 | 7 | 67 | -2.500005 | 2.500414 | 147.7373 | 148.2279 | 496.4248 | 472.8194 | -0.007856375 | 0.06527599 | 0 | 0 | 0
15577 | 459827 | 2014-02-25 18:57 | 3181.457 | 7 | 67 | -2.500005 | 2.011983 | 147.7373 | 148.2487 | 496.4248 | 472.8674 | -0.02550906 | 0.06527599 | 0 | 0 | 0
15578 | 459827.4 | 2014-02-25 18:57 | 3181.879 | 7 | 67 | -2.499825 | 1.999821 | 147.7373 | 148.249 | 496.4248 | 472.868 | -0.02591396 | 0.06527599 | 0 | 0 | 0
15579 | 459857.4 | 2014-02-25 18:58 | 30.01562 | 9 | 67 | 0 | 2.392091 | 147.7373 | 148.249 | 496.4248 | 472.868 | 0.0046413 | 0.0166212 | 0 | 0 | 0
15580 | 459887.4 | 2014-02-25 18:58 | 60.03079 | 9 | 67 | 0 | 2.485171 | 147.7373 | 148.249 | 496.4248 | 472.868 | 0.002449569 | 0.0166212 | 0 | 0 | 0
15581 | 459917.4 | 2014-02-25 18:59 | 90.04556 | 9 | 67 | 0 | 2.538685 | 147.7373 | 148.249 | 496.4248 | 472.868 | 0.001450388 | 0.0166212 | 0 | 0 | 0
15582 | 459947.4 | 2014-02-25 18:59 | 120.014 | 9 | 67 | 0 | 2.571928 | 147.7373 | 148.249 | 496.4248 | 472.868 | 0.0009347291 | 0.0166212 | 0 | 0 | 0
15583 | 459977.4 | 2014-02-25 19:00 | 30.01534 | 10 | 67 | 2.499565 | 2.866413 | 147.7582 | 148.249 | 496.4825 | 472.868 | 0.004995841 | 0.0166212 | 0 | 0 | 0
15584 | 460007.4 | 2014-02-25 19:00 | 60.03031 | 10 | 67 | 2.499384 | 2.973602 | 147.779 | 148.249 | 496.5434 | 472.868 | 0.002877679 | 0.0166212 | 0 | 0 | 0
15585 | 460037.5 | 2014-02-25 19:01 | 90.04539 | 10 | 67 | 2.499565 | 3.044791 | 147.7998 | 148.249 | 496.6061 | 472.868 | 0.002069219 | 0.0166212 | 0 | 0 | 0
15586 | 460067.5 | 2014-02-25 19:01 | 120.0614 | 10 | 67 | 2.499384 | 3.098305 | 147.8207 | 148.249 | 496.6702 | 472.868 | 0.001611474 | 0.0166212 | 0 | 0 | 0
15587 | 460097.5 | 2014-02-25 19:02 | 150.0762 | 10 | 67 | 2.499203 | 3.141115 | 147.8415 | 148.249 | 496.7352 | 472.868 | 0.001325752 | 0.0166212 | 0 | 0 | 0
15588 | 460127.5 | 2014-02-25 19:02 | 180.0912 | 10 | 67 | 2.499565 | 3.176791 | 147.8624 | 148.249 | 496.801 | 472.868 | 0.001135155 | 0.0166212 | 0 | 0 | 0
15589 | 460157.5 | 2014-02-25 19:03 | 210.1067 | 10 | 67 | 2.499203 | 3.206629 | 147.8832 | 148.249 | 496.8676 | 472.868 | 0.0009052524 | 0.0166212 | 0 | 0 | 0
15590 | 460187.5 | 2014-02-25 19:03 | 240.1219 | 10 | 67 | 2.499384 | 3.232412 | 147.9041 | 148.249 | 496.9347 | 472.868 | 0.0008082974 | 0.0166212 | 0 | 0 | 0
15591 | 460217.5 | 2014-02-25 19:04 | 270.1371 | 10 | 67 | 2.499384 | 3.253818 | 147.9249 | 148.249 | 497.0023 | 472.868 | 0.000616209 | 0.0166212 | 0 | 0 | 0
15592 | 460247.6 | 2014-02-25 19:04 | 300.1519 | 10 | 67 | 2.499384 | 3.266466 | 147.9457 | 148.249 | 497.0702 | 472.868 | 0.0002901105 | 0.0166212 | 0 | 0 | 0
15593 | 460277.6 | 2014-02-25 19:05 | 330.1676 | 10 | 67 | 2.499384 | 3.271007 | 147.9666 | 148.249 | 497.1384 | 472.868 | 9.667173e-05 | 0.0166212 | 0 | 0 | 0
15594 | 460307.6 | 2014-02-25 19:05 | 360.1824 | 10 | 67 | 2.499384 | 3.274412 | 147.9874 | 148.249 | 497.2065 | 472.868 | 0.0001288963 | 0.0166212 | 0 | 0 | 0
15595 | 460337.6 | 2014-02-25 19:06 | 390.1981 | 10 | 67 | 2.499384 | 3.277007 | 148.0082 | 148.249 | 497.2748 | 472.868 | 6.444767e-05 | 0.0166212 | 0 | 0 | 0
15596 | 460367.6 | 2014-02-25 19:06 | 420.2128 | 10 | 67 | 2.499384 | 3.280088 | 148.0291 | 148.249 | 497.3431 | 472.868 | 0.0001293418 | 0.0166212 | 0 | 0 | 0
15597 | 460397.6 | 2014-02-25 19:07 | 450.2286 | 10 | 67 | 2.499384 | 3.283169 | 148.0499 | 148.249 | 497.4115 | 472.868 | 9.732245e-05 | 0.0166212 | 0 | 0 | 0
15598 | 460427.6 | 2014-02-25 19:07 | 480.2437 | 10 | 67 | 2.499565 | 3.286736 | 148.0708 | 148.249 | 497.48 | 472.868 | 0.0001292987 | 0.0166212 | 0 | 0 | 0
15599 | 460457.7 | 2014-02-25 19:08 | 510.2586 | 10 | 67 | 2.499384 | 3.290628 | 148.0916 | 148.249 | 497.5485 | 472.868 | 0.000161169 | 0.0166212 | 0 | 0 | 0
15600 | 460487.7 | 2014-02-25 19:08 | 540.2742 | 10 | 67 | 2.499384 | 3.295007 | 148.1124 | 148.249 | 497.6171 | 472.868 | 0.0001611686 | 0.0166212 | 0 | 0 | 0
15601 | 460517.7 | 2014-02-25 19:09 | 570.289 | 10 | 67 | 2.499384 | 3.299547 | 148.1333 | 148.249 | 497.6858 | 472.868 | 0.0001297462 | 0.0166212 | 0 | 0 | 0
15602 | 460547.7 | 2014-02-25 19:09 | 600.3047 | 10 | 67 | 2.499384 | 3.304412 | 148.1541 | 148.249 | 497.7547 | 472.868 | 0.0001611661 | 0.0166212 | 0 | 0 | 0
15603 | 460577.7 | 2014-02-25 19:10 | 630.3193 | 10 | 67 | 2.499565 | 3.309277 | 148.1749 | 148.249 | 497.8235 | 472.868 | 0.0001611672 | 0.0166212 | 0 | 0 | 0
15604 | 460607.7 | 2014-02-25 19:10 | 660.335 | 10 | 67 | 2.499565 | 3.314142 | 148.1958 | 148.249 | 497.8926 | 472.868 | 0.0001611701 | 0.0166212 | 0 | 0 | 0
15605 | 460637.8 | 2014-02-25 19:11 | 690.3498 | 10 | 67 | 2.499565 | 3.318682 | 148.2166 | 148.249 | 497.9617 | 472.868 | 0.0001933884 | 0.0166212 | 0 | 0 | 0
15606 | 460667.8 | 2014-02-25 19:11 | 720.3499 | 10 | 67 | 2.499565 | 3.322899 | 148.2375 | 148.249 | 498.0309 | 472.868 | 0.0001297474 | 0.0166212 | 0 | 0 | 0
15607 | 460697.8 | 2014-02-25 19:12 | 750.3651 | 10 | 67 | 2.499384 | 3.326466 | 148.2583 | 148.249 | 498.1001 | 472.868 | 0.0001296997 | 0.0166212 | 0 | 0 | 0
15608 | 460727.8 | 2014-02-25 19:12 | 780.3798 | 10 | 67 | 2.499565 | 3.330034 | 148.2791 | 148.249 | 498.1695 | 472.868 | 0.0001293491 | 0.0166212 | 0 | 0 | 0
15609 | 460757.8 | 2014-02-25 19:13 | 810.3951 | 10 | 67 | 2.499384 | 3.333277 | 148.3 | 148.249 | 498.2389 | 472.868 | 9.732247e-05 | 0.0166212 | 0 | 0 | 0
15610 | 460787.8 | 2014-02-25 19:13 | 840.3952 | 10 | 67 | 2.499384 | 3.33652 | 148.3208 | 148.249 | 498.3084 | 472.868 | 6.484985e-05 | 0.0166212 | 0 | 0 | 0
15611 | 460817.8 | 2014-02-25 19:14 | 870.4104 | 10 | 67 | 2.499384 | 3.339763 | 148.3416 | 148.249 | 498.378 | 472.868 | 9.727478e-05 | 0.0166212 | 0 | 0 | 0
15612 | 460847.8 | 2014-02-25 19:14 | 900.4256 | 10 | 67 | 2.499565 | 3.343007 | 148.3625 | 148.249 | 498.4476 | 472.868 | 0.0001296997 | 0.0166212 | 0 | 0 | 0
15613 | 460877.8 | 2014-02-25 19:15 | 930.4408 | 10 | 67 | 2.499384 | 3.345763 | 148.3833 | 148.249 | 498.5173 | 472.868 | 6.484985e-05 | 0.0166212 | 0 | 0 | 0
15614 | 460907.9 | 2014-02-25 19:15 | 960.4556 | 10 | 67 | 2.499023 | 3.348682 | 148.4042 | 148.249 | 498.587 | 472.868 | 6.469498e-05 | 0.0166212 | 0 | 0 | 0
15615 | 460937.9 | 2014-02-25 19:16 | 990.4556 | 10 | 67 | 2.499384 | 3.351115 | 148.425 | 148.249 | 498.6568 | 472.868 | 0 | 0.0166212 | 0 | 0 | 0
15616 | 460967.9 | 2014-02-25 19:16 | 1020.471 | 10 | 67 | 2.499203 | 3.353709 | 148.4458 | 148.249 | 498.7267 | 472.868 | 6.444789e-05 | 0.0166212 | 0 | 0 | 0
15617 | 460997.9 | 2014-02-25 19:17 | 1050.486 | 10 | 67 | 2.499384 | 3.35598 | 148.4667 | 148.249 | 498.7966 | 472.868 | 6.449519e-05 | 0.0166212 | 0 | 0 | 0
15618 | 461027.9 | 2014-02-25 19:17 | 1080.502 | 10 | 67 | 2.499384 | 3.357763 | 148.4875 | 148.249 | 498.8665 | 472.868 | 6.484913e-05 | 0.0166212 | 0 | 0 | 0
15619 | 461057.9 | 2014-02-25 19:18 | 1110.516 | 10 | 67 | 2.499384 | 3.359061 | 148.5083 | 148.249 | 498.9365 | 472.868 | 0 | 0.0166212 | 0 | 0 | 0
15620 | 461087.9 | 2014-02-25 19:18 | 1140.532 | 10 | 67 | 2.499384 | 3.360358 | 148.5292 | 148.249 | 499.0065 | 472.868 | 0 | 0.0166212 | 0 | 0 | 0
15621 | 461118 | 2014-02-25 19:19 | 1170.547 | 10 | 67 | 2.499384 | 3.361169 | 148.55 | 148.249 | 499.0765 | 472.868 | 0 | 0.0166212 | 0 | 0 | 0
15622 | 461148 | 2014-02-25 19:19 | 1200.562 | 10 | 67 | 2.499384 | 3.361979 | 148.5709 | 148.249 | 499.1466 | 472.868 | 3.222346e-05 | 0.0166212 | 0 | 0 | 0
15623 | 461178 | 2014-02-25 19:20 | 1230.577 | 10 | 67 | 2.499203 | 3.362142 | 148.5917 | 148.249 | 499.2167 | 472.868 | 0 | 0.0166212 | 0 | 0 | 0
15624 | 461208 | 2014-02-25 19:20 | 1260.592 | 10 | 67 | 2.499384 | 3.36279 | 148.6125 | 148.249 | 499.2867 | 472.868 | 6.465098e-05 | 0.0166212 | 0 | 0 | 0
15625 | 461238 | 2014-02-25 19:21 | 1290.592 | 10 | 67 | 2.499384 | 3.362952 | 148.6334 | 148.249 | 499.3568 | 472.868 | 0 | 0.0166212 | 0 | 0 | 0
15626 | 461268 | 2014-02-25 19:21 | 1320.607 | 10 | 67 | 2.499384 | 3.363439 | 148.6542 | 148.249 | 499.4269 | 472.868 | 3.242491e-05 | 0.0166212 | 0 | 0 | 0
15627 | 461298 | 2014-02-25 19:22 | 1350.623 | 10 | 67 | 2.499384 | 3.363601 | 148.675 | 148.249 | 499.497 | 472.868 | 0 | 0.0166212 | 0 | 0 | 0
15628 | 461328 | 2014-02-25 19:22 | 1380.638 | 10 | 67 | 2.499565 | 3.363925 | 148.6959 | 148.249 | 499.567 | 472.868 | 3.232378e-05 | 0.0166212 | 0 | 0 | 0
15629 | 461358.1 | 2014-02-25 19:23 | 1410.653 | 10 | 67 | 2.499384 | 3.36425 | 148.7167 | 148.249 | 499.6372 | 472.868 | 3.22715e-05 | 0.0166212 | 0 | 0 | 0
15630 | 461388.1 | 2014-02-25 19:23 | 1440.668 | 10 | 67 | 2.499565 | 3.364574 | 148.7376 | 148.249 | 499.7073 | 472.868 | -3.222396e-05 | 0.0166212 | 0 | 0 | 0
15631 | 461418.1 | 2014-02-25 19:24 | 1470.684 | 10 | 67 | 2.499384 | 3.364736 | 148.7584 | 148.249 | 499.7774 | 472.868 | -6.444803e-05 | 0.0166212 | 0 | 0 | 0
15632 | 461448.1 | 2014-02-25 19:24 | 1500.698 | 10 | 67 | 2.499384 | 3.365223 | 148.7792 | 148.249 | 499.8475 | 472.868 | 0 | 0.0166212 | 0 | 0 | 0
15633 | 461478.1 | 2014-02-25 19:25 | 1530.714 | 10 | 67 | 2.499565 | 3.365871 | 148.8001 | 148.249 | 499.9177 | 472.868 | 6.484985e-05 | 0.0166212 | 0 | 0 | 0
15634 | 461508.1 | 2014-02-25 19:25 | 1560.729 | 10 | 67 | 2.499384 | 3.366196 | 148.8209 | 148.249 | 499.9878 | 472.868 | 0 | 0.0166212 | 0 | 0 | 0
15635 | 461538.2 | 2014-02-25 19:26 | 1590.745 | 10 | 67 | 2.499203 | 3.366682 | 148.8418 | 148.249 | 500.058 | 472.868 | 3.242493e-05 | 0.0166212 | 0 | 0 | 0
15636 | 461568.2 | 2014-02-25 19:26 | 1620.76 | 10 | 67 | 2.499565 | 3.367331 | 148.8626 | 148.249 | 500.1281 | 472.868 | 3.242493e-05 | 0.0166212 | 0 | 0 | 0
15637 | 461598.2 | 2014-02-25 19:27 | 1650.775 | 10 | 67 | 2.499384 | 3.367817 | 148.8834 | 148.249 | 500.1983 | 472.868 | 3.242493e-05 | 0.0166212 | 0 | 0 | 0
15638 | 461628.2 | 2014-02-25 19:27 | 1680.79 | 10 | 67 | 2.499384 | 3.368304 | 148.9043 | 148.249 | 500.2685 | 472.868 | -3.247261e-05 | 0.0166212 | 0 | 0 | 0
15639 | 461658.2 | 2014-02-25 19:28 | 1710.79 | 10 | 67 | 2.499565 | 3.369115 | 148.9251 | 148.249 | 500.3387 | 472.868 | 6.484985e-05 | 0.0166212 | 0 | 0 | 0
15640 | 461688.2 | 2014-02-25 19:28 | 1740.805 | 10 | 67 | 2.499203 | 3.369601 | 148.9459 | 148.249 | 500.4089 | 472.868 | 0 | 0.0166212 | 0 | 0 | 0
15641 | 461718.2 | 2014-02-25 19:29 | 1770.82 | 10 | 67 | 2.499203 | 3.37025 | 148.9668 | 148.249 | 500.4791 | 472.868 | 0 | 0.0166212 | 0 | 0 | 0
15642 | 461748.2 | 2014-02-25 19:29 | 1800.835 | 10 | 67 | 2.499384 | 3.371061 | 148.9876 | 148.249 | 500.5493 | 472.868 | 3.232364e-05 | 0.0166212 | 0 | 0 | 0
15643 | 461778.3 | 2014-02-25 19:30 | 1830.851 | 10 | 67 | 2.499203 | 3.371709 | 149.0085 | 148.249 | 500.6196 | 472.868 | 3.222402e-05 | 0.0166212 | 0 | 0 | 0
15644 | 461808.3 | 2014-02-25 19:30 | 1860.866 | 10 | 67 | 2.499565 | 3.37252 | 149.0293 | 148.249 | 500.6898 | 472.868 | 0 | 0.0166212 | 0 | 0 | 0
15645 | 461838.3 | 2014-02-25 19:31 | 1890.881 | 10 | 67 | 2.499565 | 3.373655 | 149.0501 | 148.249 | 500.7602 | 472.868 | 9.701604e-05 | 0.0166212 | 0 | 0 | 0
15646 | 461868.3 | 2014-02-25 19:31 | 1920.896 | 10 | 67 | 2.499384 | 3.374304 | 149.071 | 148.249 | 500.8304 | 472.868 | 3.222458e-05 | 0.0166212 | 0 | 0 | 0
15647 | 461898.3 | 2014-02-25 19:32 | 1950.912 | 10 | 67 | 2.499023 | 3.375115 | 149.0918 | 148.249 | 500.9008 | 472.868 | 0 | 0.0166212 | 0 | 0 | 0
15648 | 461928.3 | 2014-02-25 19:32 | 1980.926 | 10 | 67 | 2.499384 | 3.37625 | 149.1126 | 148.249 | 500.9711 | 472.868 | 9.667211e-05 | 0.0166212 | 0 | 0 | 0
15649 | 461958.3 | 2014-02-25 19:33 | 2010.942 | 10 | 67 | 2.499384 | 3.377223 | 149.1335 | 148.249 | 501.0415 | 472.868 | 6.484985e-05 | 0.0166212 | 0 | 0 | 0
15650 | 461988.4 | 2014-02-25 19:33 | 2040.957 | 10 | 67 | 2.499384 | 3.378196 | 149.1543 | 148.249 | 501.1119 | 472.868 | 3.23256e-05 | 0.0166212 | 0 | 0 | 0
15651 | 462018.4 | 2014-02-25 19:34 | 2070.973 | 10 | 67 | 2.499384 | 3.379331 | 149.1752 | 148.249 | 501.1823 | 472.868 | 3.222383e-05 | 0.0166212 | 0 | 0 | 0
15652 | 462048.4 | 2014-02-25 19:34 | 2100.988 | 10 | 67 | 2.499384 | 3.380628 | 149.196 | 148.249 | 501.2527 | 472.868 | 3.23239e-05 | 0.0166212 | 0 | 0 | 0
15653 | 462078.4 | 2014-02-25 19:35 | 2131.003 | 10 | 67 | 2.499384 | 3.381925 | 149.2168 | 148.249 | 501.3232 | 472.868 | 3.222358e-05 | 0.0166212 | 0 | 0 | 0
15654 | 462108.4 | 2014-02-25 19:35 | 2161.018 | 10 | 67 | 2.499384 | 3.383223 | 149.2377 | 148.249 | 501.3936 | 472.868 | 6.449328e-05 | 0.0166212 | 0 | 0 | 0
15655 | 462138.4 | 2014-02-25 19:36 | 2191.018 | 10 | 67 | 2.499384 | 3.384844 | 149.2585 | 148.249 | 501.4642 | 472.868 | 6.465172e-05 | 0.0166212 | 0 | 0 | 0
15656 | 462168.4 | 2014-02-25 19:36 | 2221.033 | 10 | 67 | 2.499384 | 3.386628 | 149.2794 | 148.249 | 501.5347 | 472.868 | 9.667174e-05 | 0.0166212 | 0 | 0 | 0
15657 | 462198.5 | 2014-02-25 19:37 | 2251.048 | 10 | 67 | 2.499023 | 3.38825 | 149.3002 | 148.249 | 501.6053 | 472.868 | 6.469668e-05 | 0.0166212 | 0 | 0 | 0
15658 | 462228.5 | 2014-02-25 19:37 | 2281.063 | 10 | 67 | 2.499384 | 3.39052 | 149.321 | 148.249 | 501.6759 | 472.868 | 9.702251e-05 | 0.0166212 | 0 | 0 | 0
15659 | 462258.5 | 2014-02-25 19:38 | 2311.079 | 10 | 67 | 2.499384 | 3.392628 | 149.3419 | 148.249 | 501.7466 | 472.868 | 3.232394e-05 | 0.0166212 | 0 | 0 | 0
15660 | 462288.5 | 2014-02-25 19:38 | 2341.094 | 10 | 67 | 2.499565 | 3.395223 | 149.3627 | 148.249 | 501.8173 | 472.868 | 9.697729e-05 | 0.0166212 | 0 | 0 | 0
15661 | 462318.5 | 2014-02-25 19:39 | 2371.109 | 10 | 67 | 2.499384 | 3.397331 | 149.3835 | 148.249 | 501.8881 | 472.868 | 6.444781e-05 | 0.0166212 | 0 | 0 | 0
15662 | 462348.5 | 2014-02-25 19:39 | 2401.124 | 10 | 67 | 2.499384 | 3.399763 | 149.4044 | 148.249 | 501.9589 | 472.868 | 6.46951e-05 | 0.0166212 | 0 | 0 | 0
15663 | 462378.5 | 2014-02-25 19:40 | 2431.139 | 10 | 67 | 2.499203 | 3.402034 | 149.4252 | 148.249 | 502.0298 | 472.868 | 6.469456e-05 | 0.0166212 | 0 | 0 | 0
15664 | 462408.6 | 2014-02-25 19:40 | 2461.155 | 10 | 67 | 2.499384 | 3.403817 | 149.4461 | 148.249 | 502.1007 | 472.868 | 3.232351e-05 | 0.0166212 | 0 | 0 | 0
15665 | 462438.6 | 2014-02-25 19:41 | 2491.17 | 10 | 67 | 2.499384 | 3.405925 | 149.4669 | 148.249 | 502.1716 | 472.868 | 6.444736e-05 | 0.0166212 | 0 | 0 | 0
15666 | 462468.6 | 2014-02-25 19:41 | 2521.185 | 10 | 67 | 2.499203 | 3.407871 | 149.4877 | 148.249 | 502.2427 | 472.868 | 3.222356e-05 | 0.0166212 | 0 | 0 | 0
15667 | 462498.6 | 2014-02-25 19:42 | 2551.2 | 10 | 67 | 2.499384 | 3.409655 | 149.5086 | 148.249 | 502.3137 | 472.868 | 6.465001e-05 | 0.0166212 | 0 | 0 | 0
15668 | 462528.6 | 2014-02-25 19:42 | 2581.216 | 10 | 67 | 2.499384 | 3.411439 | 149.5294 | 148.249 | 502.3848 | 472.868 | 6.409649e-05 | 0.0166212 | 0 | 0 | 0
15669 | 462558.6 | 2014-02-25 19:43 | 2611.231 | 10 | 67 | 2.499384 | 3.413547 | 149.5503 | 148.249 | 502.4559 | 472.868 | 0.0001293482 | 0.0166212 | 0 | 0 | 0
15670 | 462588.7 | 2014-02-25 19:43 | 2641.246 | 10 | 67 | 2.499384 | 3.415331 | 149.5711 | 148.249 | 502.527 | 472.868 | 3.227116e-05 | 0.0166212 | 0 | 0 | 0
15671 | 462618.7 | 2014-02-25 19:44 | 2671.261 | 10 | 67 | 2.499384 | 3.417439 | 149.5919 | 148.249 | 502.5982 | 472.868 | 0.0001289431 | 0.0166212 | 0 | 0 | 0
15672 | 462648.7 | 2014-02-25 19:44 | 2701.277 | 10 | 67 | 2.499384 | 3.419547 | 149.6128 | 148.249 | 502.6695 | 472.868 | 6.489717e-05 | 0.0166212 | 0 | 0 | 0
15673 | 462678.7 | 2014-02-25 19:45 | 2731.292 | 10 | 67 | 2.499384 | 3.421979 | 149.6336 | 148.249 | 502.7408 | 472.868 | 6.444713e-05 | 0.0166212 | 0 | 0 | 0
15674 | 462708.7 | 2014-02-25 19:45 | 2761.307 | 10 | 67 | 2.499565 | 3.424736 | 149.6544 | 148.249 | 502.8121 | 472.868 | 6.44955e-05 | 0.0166212 | 0 | 0 | 0
15675 | 462738.7 | 2014-02-25 19:46 | 2791.322 | 10 | 67 | 2.499384 | 3.427979 | 149.6753 | 148.249 | 502.8835 | 472.868 | 6.489687e-05 | 0.0166212 | 0 | 0 | 0
15676 | 462768.7 | 2014-02-25 19:46 | 2821.337 | 10 | 67 | 2.499384 | 3.431547 | 149.6961 | 148.249 | 502.955 | 472.868 | 9.697516e-05 | 0.0166212 | 0 | 0 | 0
15677 | 462798.8 | 2014-02-25 19:47 | 2851.353 | 10 | 67 | 2.499203 | 3.435763 | 149.717 | 148.249 | 503.0265 | 472.868 | 0.0001611672 | 0.0166212 | 0 | 0 | 0
15678 | 462828.8 | 2014-02-25 19:47 | 2881.368 | 10 | 67 | 2.499203 | 3.44079 | 149.7378 | 148.249 | 503.0982 | 472.868 | 0.0002263138 | 0.0166212 | 0 | 0 | 0
15679 | 462858.8 | 2014-02-25 19:48 | 2911.383 | 10 | 67 | 2.499565 | 3.447114 | 149.7586 | 148.249 | 503.1699 | 472.868 | 0.0003233344 | 0.0166212 | 0 | 0 | 0
15680 | 462888.8 | 2014-02-25 19:48 | 2941.398 | 10 | 67 | 2.499384 | 3.454736 | 149.7795 | 148.249 | 503.2418 | 472.868 | 0.0002578415 | 0.0166212 | 0 | 0 | 0
15681 | 462918.8 | 2014-02-25 19:49 | 2971.414 | 10 | 67 | 2.499384 | 3.465763 | 149.8003 | 148.249 | 503.314 | 472.868 | 0.0004190099 | 0.0166212 | 0 | 0 | 0
15682 | 462948.8 | 2014-02-25 19:50 | 3001.429 | 10 | 67 | 2.499203 | 3.481331 | 149.8212 | 148.249 | 503.3863 | 472.868 | 0.0005801681 | 0.0166212 | 0 | 0 | 0
15683 | 462978.9 | 2014-02-25 19:50 | 3031.444 | 10 | 67 | 2.499203 | 3.507277 | 149.842 | 148.249 | 503.4591 | 472.868 | 0.001128153 | 0.0166212 | 0 | 0 | 0
15684 | 463008.9 | 2014-02-25 19:50 | 3061.459 | 10 | 67 | 2.499565 | 3.555114 | 149.8628 | 148.249 | 503.5326 | 472.868 | 0.002095127 | 0.0166212 | 0 | 0 | 0
15685 | 463038.9 | 2014-02-25 19:51 | 3091.475 | 10 | 67 | 2.499384 | 3.66133 | 149.8837 | 148.249 | 503.6077 | 472.868 | 0.004817302 | 0.0166212 | 0 | 0 | 0
15686 | 463068.9 | 2014-02-25 19:52 | 3121.489 | 10 | 67 | 2.499384 | 3.862897 | 149.9045 | 148.249 | 503.6859 | 472.868 | 0.007993405 | 0.0166212 | 0 | 0 | 0
15687 | 463095 | 2014-02-25 19:52 | 3147.583 | 10 | 67 | 2.499384 | 4.10014 | 149.9226 | 148.249 | 503.758 | 472.868 | 0.009794306 | 0.0166212 | 0 | 0 | 0
15688 | 463125 | 2014-02-25 19:52 | 30.01538 | 11 | 67 | 0.6079234 | 4.099491 | 149.9309 | 148.249 | 503.7919 | 472.868 | 3.222372e-05 | 0.0166212 | 0 | 0 | 0
15689 | 463155 | 2014-02-25 19:53 | 60.03006 | 11 | 67 | 0.3652803 | 4.099329 | 149.9348 | 148.249 | 503.8079 | 472.868 | -3.222372e-05 | 0.0166212 | 0 | 0 | 0
15690 | 463185 | 2014-02-25 19:53 | 90.04577 | 11 | 67 | 0.2505532 | 4.099491 | 149.9373 | 148.249 | 503.8182 | 472.868 | 3.22243e-05 | 0.0166212 | 0 | 0 | 0
15691 | 463215.1 | 2014-02-25 19:54 | 120.061 | 11 | 67 | 0.1855111 | 4.099491 | 149.9391 | 148.249 | 503.8256 | 472.868 | 0 | 0.0166212 | 0 | 0 | 0
15692 | 463245.1 | 2014-02-25 19:54 | 150.0764 | 11 | 67 | 0.1441371 | 4.099491 | 149.9405 | 148.249 | 503.8312 | 472.868 | 3.242387e-05 | 0.0166212 | 0 | 0 | 0
15693 | 463275.1 | 2014-02-25 19:55 | 180.0914 | 11 | 67 | 0.1159522 | 4.099491 | 149.9416 | 148.249 | 503.8356 | 472.868 | 3.222394e-05 | 0.0166212 | 0 | 0 | 0
15694 | 463305.1 | 2014-02-25 19:55 | 210.1067 | 11 | 67 | 0.09553617 | 4.099491 | 149.9424 | 148.249 | 503.8392 | 472.868 | 3.222396e-05 | 0.0166212 | 0 | 0 | 0
15695 | 463335.1 | 2014-02-25 19:56 | 240.1215 | 11 | 67 | 0.08108237 | 4.099329 | 149.9432 | 148.249 | 503.8422 | 472.868 | -3.222402e-05 | 0.0166212 | 0 | 0 | 0
15696 | 463335.8 | 2014-02-25 19:56 | 240.8094 | 11 | 67 | 0.07999833 | 4.099491 | 149.9432 | 148.249 | 503.8422 | 472.868 | 6.46497e-05 | 0.0166212 | 0 | 0 | 0
15697 | 463365.8 | 2014-02-25 19:56 | 30.01524 | 4 | 68 | 0 | 4.080031 | 149.9432 | 148.249 | 503.8422 | 472.868 | -0.0004865603 | 0.0166212 | 0 | 0 | 0
15698 | 463395.9 | 2014-02-25 19:57 | 60.03009 | 4 | 68 | 0 | 4.067221 | 149.9432 | 148.249 | 503.8422 | 472.868 | -0.0004203063 | 0.0166212 | 0 | 0 | 0
15699 | 463425.9 | 2014-02-25 19:57 | 90.04575 | 4 | 68 | 0 | 4.057167 | 149.9432 | 148.249 | 503.8422 | 472.868 | -0.0002901076 | 0.0166212 | 0 | 0 | 0
15700 | 463455.8 | 2014-02-25 19:58 | 120.0141 | 4 | 68 | 0 | 4.048572 | 149.9432 | 148.249 | 503.8422 | 472.868 | -0.0002586841 | 0.0166212 | 0 | 0 | 0
15701 | 463455.9 | 2014-02-25 19:58 | 0.01572646 | 5 | 68 | 0.00140578 | 4.04841 | 149.9432 | 148.249 | 503.8422 | 472.868 | 0 | 0.0314928 | 0 | 0 | 0
15702 | 463485.9 | 2014-02-25 19:58 | 30.01523 | 6 | 68 | 0 | 4.041113 | 149.9432 | 148.249 | 503.8422 | 472.868 | -0.000258598 | 0.0314928 | 0 | 0 | 0
15703 | 463515.9 | 2014-02-25 19:59 | 60.01521 | 6 | 68 | 0 | 4.034951 | 149.9432 | 148.249 | 503.8422 | 472.868 | -0.0002255695 | 0.0314928 | 0 | 0 | 0
15704 | 463545.9 | 2014-02-25 19:59 | 30.01515 | 7 | 68 | -2.499825 | 3.532249 | 149.9432 | 148.2699 | 503.8422 | 472.9456 | -0.009089288 | 0.0314928 | 0 | 0 | 0
15705 | 463575.9 | 2014-02-25 20:00 | 60.03067 | 7 | 68 | -2.499644 | 3.368466 | 149.9432 | 148.2907 | 503.8422 | 473.0172 | -0.00322305 | 0.0314928 | 0 | 0 | 0
15706 | 463605.9 | 2014-02-25 20:00 | 90.04568 | 7 | 68 | -2.500005 | 3.31025 | 149.9432 | 148.3116 | 503.8422 | 473.0867 | -0.001325648 | 0.0314928 | 0 | 0 | 0
15707 | 463635.9 | 2014-02-25 20:01 | 120.0608 | 7 | 68 | -2.500005 | 3.287709 | 149.9432 | 148.3324 | 503.8422 | 473.1554 | -0.0004526444 | 0.0314928 | 0 | 0 | 0
15708 | 463665.9 | 2014-02-25 20:01 | 150.0761 | 7 | 68 | -2.500005 | 3.279115 | 149.9432 | 148.3533 | 503.8422 | 473.2238 | -0.0002263185 | 0.0314928 | 0 | 0 | 0
15709 | 463696 | 2014-02-25 20:02 | 180.0909 | 7 | 68 | -2.500005 | 3.27571 | 149.9432 | 148.3741 | 503.8422 | 473.2921 | -9.697067e-05 | 0.0314928 | 0 | 0 | 0
15710 | 463726 | 2014-02-25 20:02 | 210.1066 | 7 | 68 | -2.499825 | 3.273602 | 149.9432 | 148.3949 | 503.8422 | 473.3604 | -6.444787e-05 | 0.0314928 | 0 | 0 | 0
15711 | 463756 | 2014-02-25 20:03 | 240.1214 | 7 | 68 | -2.500186 | 3.271818 | 149.9432 | 148.4158 | 503.8422 | 473.4286 | -6.484823e-05 | 0.0314928 | 0 | 0 | 0
15712 | 463786 | 2014-02-25 20:03 | 270.137 | 7 | 68 | -2.500005 | 3.270358 | 149.9432 | 148.4366 | 503.8422 | 473.4968 | -6.444773e-05 | 0.0314928 | 0 | 0 | 0
15713 | 463816 | 2014-02-25 20:04 | 300.152 | 7 | 68 | -2.500005 | 3.269061 | 149.9432 | 148.4575 | 503.8422 | 473.565 | -6.470003e-05 | 0.0314928 | 0 | 0 | 0
15714 | 463846 | 2014-02-25 20:04 | 330.1674 | 7 | 68 | -2.499825 | 3.268088 | 149.9432 | 148.4783 | 503.8422 | 473.6331 | -3.227158e-05 | 0.0314928 | 0 | 0 | 0
15715 | 463876.1 | 2014-02-25 20:05 | 360.1823 | 7 | 68 | -2.499825 | 3.266629 | 149.9432 | 148.4991 | 503.8422 | 473.7011 | -6.444834e-05 | 0.0314928 | 0 | 0 | 0
15716 | 463906.1 | 2014-02-25 20:05 | 390.1979 | 7 | 68 | -2.500005 | 3.265169 | 149.9432 | 148.52 | 503.8422 | 473.7693 | -9.667141e-05 | 0.0314928 | 0 | 0 | 0
15717 | 463936.1 | 2014-02-25 20:06 | 420.2127 | 7 | 68 | -2.500005 | 3.264034 | 149.9432 | 148.5408 | 503.8422 | 473.8373 | -3.227146e-05 | 0.0314928 | 0 | 0 | 0
15718 | 463966.1 | 2014-02-25 20:06 | 450.2284 | 7 | 68 | -2.500005 | 3.262737 | 149.9432 | 148.5617 | 503.8422 | 473.9053 | -6.449502e-05 | 0.0314928 | 0 | 0 | 0
15719 | 463996.1 | 2014-02-25 20:07 | 480.2431 | 7 | 68 | -2.500005 | 3.261277 | 149.9432 | 148.5825 | 503.8422 | 473.9733 | -6.44469e-05 | 0.0314928 | 0 | 0 | 0
15720 | 464026.1 | 2014-02-25 20:07 | 510.2589 | 7 | 68 | -2.500005 | 3.260142 | 149.9432 | 148.6034 | 503.8422 | 474.0413 | -3.22242e-05 | 0.0314928 | 0 | 0 | 0
15721 | 464056.1 | 2014-02-25 20:08 | 540.2736 | 7 | 68 | -2.500005 | 3.258682 | 149.9432 | 148.6242 | 503.8422 | 474.1092 | -6.449596e-05 | 0.0314928 | 0 | 0 | 0
15722 | 464086.2 | 2014-02-25 20:08 | 570.2893 | 7 | 68 | -2.500005 | 3.257223 | 149.9432 | 148.6451 | 503.8422 | 474.1771 | -9.697134e-05 | 0.0314928 | 0 | 0 | 0
15723 | 464116.2 | 2014-02-25 20:09 | 600.3041 | 7 | 68 | -2.499825 | 3.255926 | 149.9432 | 148.6659 | 503.8422 | 474.245 | 0 | 0.0314928 | 0 | 0 | 0
15724 | 464146.2 | 2014-02-25 20:09 | 630.3197 | 7 | 68 | -2.499825 | 3.254304 | 149.9432 | 148.6867 | 503.8422 | 474.3129 | -6.44484e-05 | 0.0314928 | 0 | 0 | 0
15725 | 464176.2 | 2014-02-25 20:10 | 660.3348 | 7 | 68 | -2.499825 | 3.253007 | 149.9432 | 148.7076 | 503.8422 | 474.3807 | -3.232521e-05 | 0.0314928 | 0 | 0 | 0
15726 | 464206.2 | 2014-02-25 20:10 | 690.3497 | 7 | 68 | -2.499825 | 3.251385 | 149.9432 | 148.7284 | 503.8422 | 474.4484 | -3.232195e-05 | 0.0314928 | 0 | 0 | 0
15727 | 464236.2 | 2014-02-25 20:11 | 720.3655 | 7 | 68 | -2.499825 | 3.249764 | 149.9432 | 148.7493 | 503.8422 | 474.5162 | 0 | 0.0314928 | 0 | 0 | 0
15728 | 464266.3 | 2014-02-25 20:11 | 750.3801 | 7 | 68 | -2.499825 | 3.248142 | 149.9432 | 148.7701 | 503.8422 | 474.5839 | -3.232185e-05 | 0.0314928 | 0 | 0 | 0
15729 | 464296.3 | 2014-02-25 20:12 | 780.3958 | 7 | 68 | -2.499825 | 3.246683 | 149.9432 | 148.791 | 503.8422 | 474.6516 | 0 | 0.0314928 | 0 | 0 | 0
15730 | 464326.3 | 2014-02-25 20:12 | 810.4105 | 7 | 68 | -2.499644 | 3.245385 | 149.9432 | 148.8118 | 503.8422 | 474.7192 | 0 | 0.0314928 | 0 | 0 | 0
15731 | 464356.3 | 2014-02-25 20:13 | 840.4264 | 7 | 68 | -2.500005 | 3.243602 | 149.9432 | 148.8326 | 503.8422 | 474.7869 | -6.484942e-05 | 0.0314928 | 0 | 0 | 0
15732 | 464386.3 | 2014-02-25 20:13 | 870.4411 | 7 | 68 | -2.500005 | 3.242142 | 149.9432 | 148.8535 | 503.8422 | 474.8544 | -6.449555e-05 | 0.0314928 | 0 | 0 | 0
15733 | 464416.3 | 2014-02-25 20:14 | 900.4412 | 7 | 68 | -2.500005 | 3.240683 | 149.9432 | 148.8743 | 503.8422 | 474.922 | -6.444704e-05 | 0.0314928 | 0 | 0 | 0
15734 | 464446.3 | 2014-02-25 20:14 | 930.4559 | 7 | 68 | -2.500005 | 3.239547 | 149.9432 | 148.8952 | 503.8422 | 474.9895 | -6.444787e-05 | 0.0314928 | 0 | 0 | 0
15735 | 464476.3 | 2014-02-25 20:15 | 960.4715 | 7 | 68 | -2.499825 | 3.238412 | 149.9432 | 148.916 | 503.8422 | 475.057 | -6.444794e-05 | 0.0314928 | 0 | 0 | 0
15736 | 464506.4 | 2014-02-25 20:15 | 990.4864 | 7 | 68 | -2.500005 | 3.237277 | 149.9432 | 148.9368 | 503.8422 | 475.1245 | -6.444861e-05 | 0.0314928 | 0 | 0 | 0
15737 | 464536.4 | 2014-02-25 20:16 | 1020.502 | 7 | 68 | -2.500186 | 3.236142 | 149.9432 | 148.9577 | 503.8422 | 475.192 | -9.667278e-05 | 0.0314928 | 0 | 0 | 0
15738 | 464566.4 | 2014-02-25 20:16 | 1050.517 | 7 | 68 | -2.499825 | 3.235169 | 149.9432 | 148.9785 | 503.8422 | 475.2594 | -3.222406e-05 | 0.0314928 | 0 | 0 | 0
15739 | 464596.4 | 2014-02-25 20:17 | 1080.533 | 7 | 68 | -2.499825 | 3.234358 | 149.9432 | 148.9994 | 503.8422 | 475.3269 | -3.242359e-05 | 0.0314928 | 0 | 0 | 0
15740 | 464626.4 | 2014-02-25 20:17 | 1110.547 | 7 | 68 | -2.500186 | 3.233385 | 149.9432 | 149.0202 | 503.8422 | 475.3942 | -3.222353e-05 | 0.0314928 | 0 | 0 | 0
15741 | 464656.4 | 2014-02-25 20:18 | 1140.563 | 7 | 68 | -2.500005 | 3.232412 | 149.9432 | 149.0411 | 503.8422 | 475.4617 | -3.222615e-05 | 0.0314928 | 0 | 0 | 0
15742 | 464686.5 | 2014-02-25 20:18 | 1170.578 | 7 | 68 | -2.500186 | 3.231601 | 149.9432 | 149.0619 | 503.8422 | 475.529 | -3.23725e-05 | 0.0314928 | 0 | 0 | 0
15743 | 464716.5 | 2014-02-25 20:19 | 1200.593 | 7 | 68 | -2.499825 | 3.230791 | 149.9432 | 149.0827 | 503.8422 | 475.5964 | -3.232343e-05 | 0.0314928 | 0 | 0 | 0
15744 | 464746.5 | 2014-02-25 20:19 | 1230.608 | 7 | 68 | -2.500005 | 3.229818 | 149.9432 | 149.1036 | 503.8422 | 475.6637 | -6.464721e-05 | 0.0314928 | 0 | 0 | 0
15745 | 464776.5 | 2014-02-25 20:20 | 1260.624 | 7 | 68 | -2.500186 | 3.229007 | 149.9432 | 149.1244 | 503.8422 | 475.731 | -6.464753e-05 | 0.0314928 | 0 | 0 | 0
15746 | 464806.5 | 2014-02-25 20:20 | 1290.639 | 7 | 68 | -2.500005 | 3.228358 | 149.9432 | 149.1453 | 503.8422 | 475.7983 | -3.232391e-05 | 0.0314928 | 0 | 0 | 0
15747 | 464836.5 | 2014-02-25 20:21 | 1320.654 | 7 | 68 | -2.499825 | 3.22771 | 149.9432 | 149.1661 | 503.8422 | 475.8656 | 0 | 0.0314928 | 0 | 0 | 0
15748 | 464866.5 | 2014-02-25 20:21 | 1350.669 | 7 | 68 | -2.499644 | 3.226899 | 149.9432 | 149.187 | 503.8422 | 475.9329 | 0 | 0.0314928 | 0 | 0 | 0
15749 | 464896.6 | 2014-02-25 20:22 | 1380.685 | 7 | 68 | -2.499825 | 3.225926 | 149.9432 | 149.2078 | 503.8422 | 476.0001 | -3.242493e-05 | 0.0314928 | 0 | 0 | 0
15750 | 464926.6 | 2014-02-25 20:22 | 1410.7 | 7 | 68 | -2.499825 | 3.225115 | 149.9432 | 149.2287 | 503.8422 | 476.0673 | 0 | 0.0314928 | 0 | 0 | 0
15751 | 464956.6 | 2014-02-25 20:23 | 1440.715 | 7 | 68 | -2.500186 | 3.224142 | 149.9432 | 149.2495 | 503.8422 | 476.1346 | -6.489754e-05 | 0.0314928 | 0 | 0 | 0
15752 | 464986.6 | 2014-02-25 20:23 | 1470.73 | 7 | 68 | -2.500186 | 3.223331 | 149.9432 | 149.2703 | 503.8422 | 476.2017 | 0 | 0.0314928 | 0 | 0 | 0
15753 | 465016.6 | 2014-02-25 20:24 | 1500.746 | 7 | 68 | -2.499825 | 3.222196 | 149.9432 | 149.2912 | 503.8422 | 476.2689 | -3.247261e-05 | 0.0314928 | 0 | 0 | 0
15754 | 465046.6 | 2014-02-25 20:24 | 1530.761 | 7 | 68 | -2.499825 | 3.221385 | 149.9432 | 149.312 | 503.8422 | 476.3361 | 0 | 0.0314928 | 0 | 0 | 0
15755 | 465076.6 | 2014-02-25 20:25 | 1560.776 | 7 | 68 | -2.499825 | 3.220412 | 149.9432 | 149.3329 | 503.8422 | 476.4032 | 0 | 0.0314928 | 0 | 0 | 0
15756 | 465106.7 | 2014-02-25 20:25 | 1590.791 | 7 | 68 | -2.499825 | 3.219277 | 149.9432 | 149.3537 | 503.8422 | 476.4703 | -3.242469e-05 | 0.0314928 | 0 | 0 | 0
15757 | 465136.7 | 2014-02-25 20:26 | 1620.806 | 7 | 68 | -2.499825 | 3.218142 | 149.9432 | 149.3746 | 503.8422 | 476.5374 | 0 | 0.0314928 | 0 | 0 | 0
15758 | 465166.7 | 2014-02-25 20:26 | 1650.821 | 7 | 68 | -2.499825 | 3.216845 | 149.9432 | 149.3954 | 503.8422 | 476.6044 | -3.232442e-05 | 0.0314928 | 0 | 0 | 0
15759 | 465196.7 | 2014-02-25 20:27 | 1680.837 | 7 | 68 | -2.499644 | 3.215872 | 149.9432 | 149.4162 | 503.8422 | 476.6715 | -3.222368e-05 | 0.0314928 | 0 | 0 | 0
15760 | 465226.7 | 2014-02-25 20:27 | 1710.852 | 7 | 68 | -2.500005 | 3.214412 | 149.9432 | 149.4371 | 503.8422 | 476.7385 | -3.232311e-05 | 0.0314928 | 0 | 0 | 0
15761 | 465256.7 | 2014-02-25 20:28 | 1740.867 | 7 | 68 | -2.499825 | 3.213115 | 149.9432 | 149.4579 | 503.8422 | 476.8055 | -6.444839e-05 | 0.0314928 | 0 | 0 | 0
15762 | 465286.8 | 2014-02-25 20:28 | 1770.882 | 7 | 68 | -2.499825 | 3.211656 | 149.9432 | 149.4788 | 503.8422 | 476.8724 | -6.449672e-05 | 0.0314928 | 0 | 0 | 0
15763 | 465316.8 | 2014-02-25 20:29 | 1800.898 | 7 | 68 | -2.500186 | 3.210196 | 149.9432 | 149.4996 | 503.8422 | 476.9394 | -3.222566e-05 | 0.0314928 | 0 | 0 | 0
15764 | 465346.8 | 2014-02-25 20:29 | 1830.913 | 7 | 68 | -2.499825 | 3.208737 | 149.9432 | 149.5205 | 503.8422 | 477.0063 | -6.449585e-05 | 0.0314928 | 0 | 0 | 0
15765 | 465376.8 | 2014-02-25 20:30 | 1860.928 | 7 | 68 | -2.500005 | 3.206953 | 149.9432 | 149.5413 | 503.8422 | 477.0731 | -0.0001292914 | 0.0314928 | 0 | 0 | 0
15766 | 465406.8 | 2014-02-25 20:30 | 1890.943 | 7 | 68 | -2.500005 | 3.205493 | 149.9432 | 149.5621 | 503.8422 | 477.14 | -6.469659e-05 | 0.0314928 | 0 | 0 | 0
15767 | 465436.8 | 2014-02-25 20:31 | 1920.959 | 7 | 68 | -2.500005 | 3.20371 | 149.9432 | 149.583 | 503.8422 | 477.2068 | -6.44479e-05 | 0.0314928 | 0 | 0 | 0
15768 | 465466.8 | 2014-02-25 20:31 | 1950.974 | 7 | 68 | -2.499825 | 3.201926 | 149.9432 | 149.6038 | 503.8422 | 477.2735 | -3.232416e-05 | 0.0314928 | 0 | 0 | 0
15769 | 465496.9 | 2014-02-25 20:32 | 1980.989 | 7 | 68 | -2.500005 | 3.199818 | 149.9432 | 149.6247 | 503.8422 | 477.3402 | -9.697436e-05 | 0.0314928 | 0 | 0 | 0
15770 | 465526.9 | 2014-02-25 20:32 | 2011.005 | 7 | 68 | -2.500005 | 3.198196 | 149.9432 | 149.6455 | 503.8422 | 477.4069 | 0 | 0.0314928 | 0 | 0 | 0
15771 | 465556.9 | 2014-02-25 20:33 | 2041.02 | 7 | 68 | -2.500005 | 3.196088 | 149.9432 | 149.6664 | 503.8422 | 477.4736 | -3.242489e-05 | 0.0314928 | 0 | 0 | 0
15772 | 465586.9 | 2014-02-25 20:33 | 2071.035 | 7 | 68 | -2.500186 | 3.19398 | 149.9432 | 149.6872 | 503.8422 | 477.5402 | -3.232469e-05 | 0.0314928 | 0 | 0 | 0
15773 | 465616.9 | 2014-02-25 20:34 | 2101.05 | 7 | 68 | -2.499825 | 3.191872 | 149.9432 | 149.708 | 503.8422 | 477.6067 | -6.469591e-05 | 0.0314928 | 0 | 0 | 0
15774 | 465646.9 | 2014-02-25 20:34 | 2131.065 | 7 | 68 | -2.500005 | 3.18944 | 149.9432 | 149.7289 | 503.8422 | 477.6732 | -0.0001293447 | 0.0314928 | 0 | 0 | 0
15775 | 465677 | 2014-02-25 20:35 | 2161.08 | 7 | 68 | -2.500005 | 3.187331 | 149.9432 | 149.7497 | 503.8422 | 477.7397 | -6.484985e-05 | 0.0314928 | 0 | 0 | 0
15776 | 465707 | 2014-02-25 20:35 | 2191.096 | 7 | 68 | -2.499825 | 3.185223 | 149.9432 | 149.7706 | 503.8422 | 477.8061 | 0 | 0.0314928 | 0 | 0 | 0
15777 | 465737 | 2014-02-25 20:36 | 2221.111 | 7 | 68 | -2.500005 | 3.182467 | 149.9432 | 149.7914 | 503.8422 | 477.8724 | -9.732247e-05 | 0.0314928 | 0 | 0 | 0
15778 | 465767 | 2014-02-25 20:36 | 2251.126 | 7 | 68 | -2.499825 | 3.179872 | 149.9432 | 149.8123 | 503.8422 | 477.9387 | -6.484985e-05 | 0.0314928 | 0 | 0 | 0
15779 | 465797 | 2014-02-25 20:37 | 2281.141 | 7 | 68 | -2.500005 | 3.177277 | 149.9432 | 149.8331 | 503.8422 | 478.005 | -9.732247e-05 | 0.0314928 | 0 | 0 | 0
15780 | 465827 | 2014-02-25 20:37 | 2311.156 | 7 | 68 | -2.500005 | 3.174521 | 149.9432 | 149.8539 | 503.8422 | 478.0712 | -9.727478e-05 | 0.0314928 | 0 | 0 | 0
15781 | 465857 | 2014-02-25 20:38 | 2341.172 | 7 | 68 | -2.499644 | 3.171764 | 149.9432 | 149.8748 | 503.8422 | 478.1373 | -9.727478e-05 | 0.0314928 | 0 | 0 | 0
15782 | 465887.1 | 2014-02-25 20:38 | 2371.187 | 7 | 68 | -2.499825 | 3.168683 | 149.9432 | 149.8956 | 503.8422 | 478.2034 | -0.0001297474 | 0.0314928 | 0 | 0 | 0
15783 | 465917.1 | 2014-02-25 20:39 | 2401.202 | 7 | 68 | -2.500186 | 3.16544 | 149.9432 | 149.9165 | 503.8422 | 478.2694 | -0.0001297474 | 0.0314928 | 0 | 0 | 0
15784 | 465947.1 | 2014-02-25 20:39 | 2431.217 | 7 | 68 | -2.499825 | 3.162521 | 149.9432 | 149.9373 | 503.8422 | 478.3353 | -9.671928e-05 | 0.0314928 | 0 | 0 | 0
15785 | 465977.1 | 2014-02-25 20:40 | 2461.232 | 7 | 68 | -2.500005 | 3.158953 | 149.9432 | 149.9582 | 503.8422 | 478.4012 | -0.0001288976 | 0.0314928 | 0 | 0 | 0
15786 | 466007.1 | 2014-02-25 20:40 | 2491.248 | 7 | 68 | -2.500005 | 3.155385 | 149.9432 | 149.979 | 503.8422 | 478.4671 | -0.000128943 | 0.0314928 | 0 | 0 | 0
15787 | 466037.1 | 2014-02-25 20:41 | 2521.263 | 7 | 68 | -2.500005 | 3.151494 | 149.9432 | 149.9998 | 503.8422 | 478.5327 | -0.0001288946 | 0.0314928 | 0 | 0 | 0
15788 | 466067.2 | 2014-02-25 20:41 | 2551.278 | 7 | 68 | -2.500005 | 3.14744 | 149.9432 | 150.0207 | 503.8422 | 478.5984 | -0.0001611201 | 0.0314928 | 0 | 0 | 0
15789 | 466097.2 | 2014-02-25 20:42 | 2581.294 | 7 | 68 | -2.500005 | 3.143548 | 149.9432 | 150.0415 | 503.8422 | 478.664 | -0.0001293422 | 0.0314928 | 0 | 0 | 0
15790 | 466127.2 | 2014-02-25 20:42 | 2611.309 | 7 | 68 | -2.500186 | 3.139494 | 149.9432 | 150.0624 | 503.8422 | 478.7295 | -0.0001293447 | 0.0314928 | 0 | 0 | 0
15791 | 466157.2 | 2014-02-25 20:43 | 2641.324 | 7 | 68 | -2.500005 | 3.13544 | 149.9432 | 150.0832 | 503.8422 | 478.7948 | -0.0001611666 | 0.0314928 | 0 | 0 | 0
15792 | 466187.2 | 2014-02-25 20:43 | 2671.339 | 7 | 68 | -2.500005 | 3.13171 | 149.9432 | 150.1041 | 503.8422 | 478.8602 | -0.0001288952 | 0.0314928 | 0 | 0 | 0
15793 | 466217.2 | 2014-02-25 20:44 | 2701.354 | 7 | 68 | -2.499825 | 3.127494 | 149.9432 | 150.1249 | 503.8422 | 478.9254 | -0.0001288957 | 0.0314928 | 0 | 0 | 0
15794 | 466247.2 | 2014-02-25 20:44 | 2731.37 | 7 | 68 | -2.500186 | 3.123278 | 149.9432 | 150.1458 | 503.8422 | 478.9906 | -0.0001288942 | 0.0314928 | 0 | 0 | 0
15795 | 466277.3 | 2014-02-25 20:45 | 2761.384 | 7 | 68 | -2.500005 | 3.118413 | 149.9432 | 150.1666 | 503.8422 | 479.0556 | -0.0001933913 | 0.0314928 | 0 | 0 | 0
15796 | 466307.3 | 2014-02-25 20:45 | 2791.385 | 7 | 68 | -2.499825 | 3.112575 | 149.9432 | 150.1874 | 503.8422 | 479.1205 | -0.0002256118 | 0.0314928 | 0 | 0 | 0
15797 | 466337.3 | 2014-02-25 20:46 | 2821.399 | 7 | 68 | -2.499825 | 3.104791 | 149.9432 | 150.2083 | 503.8422 | 479.1853 | -0.0002900664 | 0.0314928 | 0 | 0 | 0
15798 | 466367.3 | 2014-02-25 20:46 | 2851.414 | 7 | 68 | -2.499825 | 3.094413 | 149.9432 | 150.2291 | 503.8422 | 479.2499 | -0.000386825 | 0.0314928 | 0 | 0 | 0
15799 | 466397.3 | 2014-02-25 20:47 | 2881.43 | 7 | 68 | -2.499644 | 3.080791 | 149.9432 | 150.25 | 503.8422 | 479.3143 | -0.0004835054 | 0.0314928 | 0 | 0 | 0
15800 | 466427.3 | 2014-02-25 20:47 | 2911.445 | 7 | 68 | -2.500367 | 3.062143 | 149.9432 | 150.2708 | 503.8422 | 479.3783 | -0.0007436875 | 0.0314928 | 0 | 0 | 0
15801 | 466457.3 | 2014-02-25 20:48 | 2941.46 | 7 | 68 | -2.500005 | 3.037332 | 149.9432 | 150.2916 | 503.8422 | 479.4419 | -0.0009053551 | 0.0314928 | 0 | 0 | 0
15802 | 466487.3 | 2014-02-25 20:48 | 2971.46 | 7 | 68 | -2.500005 | 3.005224 | 149.9432 | 150.3125 | 503.8422 | 479.5048 | -0.001199999 | 0.0314928 | 0 | 0 | 0
15803 | 466517.3 | 2014-02-25 20:49 | 3001.475 | 7 | 68 | -2.499825 | 2.965819 | 149.9432 | 150.3333 | 503.8422 | 479.5671 | -0.001390257 | 0.0314928 | 0 | 0 | 0
15804 | 466547.4 | 2014-02-25 20:49 | 3031.491 | 7 | 68 | -2.500005 | 2.917819 | 149.9432 | 150.3542 | 503.8422 | 479.6284 | -0.001772685 | 0.0314928 | 0 | 0 | 0
15805 | 466577.4 | 2014-02-25 20:50 | 3061.506 | 7 | 68 | -2.499644 | 2.858792 | 149.9432 | 150.375 | 503.8422 | 479.6886 | -0.00217291 | 0.0314928 | 0 | 0 | 0
15806 | 466607.4 | 2014-02-25 20:50 | 3091.521 | 7 | 68 | -2.499825 | 2.781927 | 149.9432 | 150.3959 | 503.8422 | 479.7475 | -0.002900897 | 0.0314928 | 0 | 0 | 0
15807 | 466637.4 | 2014-02-25 20:51 | 3121.536 | 7 | 68 | -2.500005 | 2.674414 | 149.9432 | 150.4167 | 503.8422 | 479.8044 | -0.004248601 | 0.0314928 | 0 | 0 | 0
15808 | 466667.4 | 2014-02-25 20:51 | 3151.536 | 7 | 68 | -2.500005 | 2.491333 | 149.9432 | 150.4375 | 503.8422 | 479.8584 | -0.008057924 | 0.0314928 | 0 | 0 | 0
15809 | 466697.3 | 2014-02-25 20:52 | 3181.41 | 7 | 68 | -2.499825 | 1.999821 | 149.9432 | 150.4583 | 503.8422 | 479.906 | -0.02578547 | 0.0314928 | 0 | 0 | 0
15810 | 466697.3 | 2014-02-25 20:52 | 0.01556064 | 8 | 68 | -3.960077e-05 | 2.03874 | 149.9432 | 150.4583 | 503.8422 | 479.906 | 0 | 0.0332424 | 0 | 0 | 0
15811 | 466727.3 | 2014-02-25 20:52 | 30.01561 | 9 | 68 | 0 | 2.391442 | 149.9432 | 150.4583 | 503.8422 | 479.906 | 0.004609067 | 0.0332424 | 0 | 0 | 0
15812 | 466757.4 | 2014-02-25 20:53 | 60.03082 | 9 | 68 | 0 | 2.484847 | 149.9432 | 150.4583 | 503.8422 | 479.906 | 0.002457199 | 0.0332424 | 0 | 0 | 0
15813 | 466787.4 | 2014-02-25 20:53 | 90.04611 | 9 | 68 | 0 | 2.538685 | 149.9432 | 150.4583 | 503.8422 | 479.906 | 0.001427028 | 0.0332424 | 0 | 0 | 0
15814 | 466817.3 | 2014-02-25 20:54 | 120.0144 | 9 | 68 | 0 | 2.57209 | 149.9432 | 150.4583 | 503.8422 | 479.906 | 0.0009346868 | 0.0332424 | 0 | 0 | 0
15815 | 466847.4 | 2014-02-25 20:54 | 30.01536 | 10 | 68 | 2.499565 | 2.8669 | 149.964 | 150.4583 | 503.9 | 479.906 | 0.004963638 | 0.0332424 | 0 | 0 | 0
15816 | 466877.4 | 2014-02-25 20:55 | 60.03007 | 10 | 68 | 2.499203 | 2.974089 | 149.9849 | 150.4583 | 503.9609 | 479.906 | 0.00290082 | 0.0332424 | 0 | 0 | 0
15817 | 466907.4 | 2014-02-25 20:55 | 90.0458 | 10 | 68 | 2.499384 | 3.04544 | 150.0057 | 150.4583 | 504.0237 | 479.906 | 0.002101507 | 0.0332424 | 0 | 0 | 0
15818 | 466937.4 | 2014-02-25 20:56 | 120.0606 | 10 | 68 | 2.499023 | 3.098953 | 150.0265 | 150.4583 | 504.0877 | 479.906 | 0.00167603 | 0.0332424 | 0 | 0 | 0
15819 | 466967.4 | 2014-02-25 20:56 | 150.0606 | 10 | 68 | 2.499565 | 3.141764 | 150.0474 | 150.4583 | 504.1527 | 479.906 | 0.001353698 | 0.0332424 | 0 | 0 | 0
15820 | 466997.4 | 2014-02-25 20:57 | 180.0754 | 10 | 68 | 2.499203 | 3.177115 | 150.0682 | 150.4583 | 504.2185 | 479.906 | 0.001063631 | 0.0332424 | 0 | 0 | 0
15821 | 467027.4 | 2014-02-25 20:57 | 210.0754 | 10 | 68 | 2.499203 | 3.207277 | 150.089 | 150.4583 | 504.2851 | 479.906 | 0.0009346838 | 0.0332424 | 0 | 0 | 0
15822 | 467057.4 | 2014-02-25 20:58 | 240.0902 | 10 | 68 | 2.499203 | 3.233061 | 150.1099 | 150.4583 | 504.3521 | 479.906 | 0.0007735771 | 0.0332424 | 0 | 0 | 0
15823 | 467087.5 | 2014-02-25 20:58 | 270.1058 | 10 | 68 | 2.499384 | 3.254304 | 150.1307 | 150.4583 | 504.4198 | 479.906 | 0.0006123997 | 0.0332424 | 0 | 0 | 0
15824 | 467117.5 | 2014-02-25 20:59 | 300.1206 | 10 | 68 | 2.499203 | 3.266629 | 150.1515 | 150.4583 | 504.4877 | 479.906 | 0.0002578392 | 0.0332424 | 0 | 0 | 0
15825 | 467147.5 | 2014-02-25 20:59 | 330.1363 | 10 | 68 | 2.499203 | 3.271331 | 150.1724 | 150.4583 | 504.5559 | 479.906 | 9.697062e-05 | 0.0332424 | 0 | 0 | 0
15826 | 467177.5 | 2014-02-25 21:00 | 360.1511 | 10 | 68 | 2.499203 | 3.274412 | 150.1932 | 150.4583 | 504.624 | 479.906 | 6.444825e-05 | 0.0332424 | 0 | 0 | 0
15827 | 467207.5 | 2014-02-25 21:00 | 390.1512 | 10 | 68 | 2.499384 | 3.277656 | 150.2141 | 150.4583 | 504.6923 | 479.906 | 0.0001293396 | 0.0332424 | 0 | 0 | 0
15828 | 467237.5 | 2014-02-25 21:01 | 420.1659 | 10 | 68 | 2.499203 | 3.28025 | 150.2349 | 150.4583 | 504.7606 | 479.906 | 0.0001289447 | 0.0332424 | 0 | 0 | 0
15829 | 467267.5 | 2014-02-25 21:01 | 450.1659 | 10 | 68 | 2.499565 | 3.283818 | 150.2557 | 150.4583 | 504.829 | 479.906 | 0.0001288957 | 0.0332424 | 0 | 0 | 0
15830 | 467297.5 | 2014-02-25 21:02 | 480.1813 | 10 | 68 | 2.499384 | 3.287061 | 150.2766 | 150.4583 | 504.8975 | 479.906 | 9.731804e-05 | 0.0332424 | 0 | 0 | 0
15831 | 467327.6 | 2014-02-25 21:02 | 510.1961 | 10 | 68 | 2.499203 | 3.290953 | 150.2974 | 150.4583 | 504.966 | 479.906 | 9.697868e-05 | 0.0332424 | 0 | 0 | 0
15832 | 467357.6 | 2014-02-25 21:03 | 540.2118 | 10 | 68 | 2.499565 | 3.295493 | 150.3182 | 150.4583 | 505.0346 | 479.906 | 0.0001945943 | 0.0332424 | 0 | 0 | 0
15833 | 467387.6 | 2014-02-25 21:03 | 570.2268 | 10 | 68 | 2.499203 | 3.299872 | 150.3391 | 150.4583 | 505.1033 | 479.906 | 0.0001293515 | 0.0332424 | 0 | 0 | 0
15834 | 467417.6 | 2014-02-25 21:04 | 600.2419 | 10 | 68 | 2.499203 | 3.304899 | 150.3599 | 150.4583 | 505.1722 | 479.906 | 0.0001616717 | 0.0332424 | 0 | 0 | 0
15835 | 467447.6 | 2014-02-25 21:04 | 630.2572 | 10 | 68 | 2.499203 | 3.309763 | 150.3808 | 150.4583 | 505.2411 | 479.906 | 0.0001939928 | 0.0332424 | 0 | 0 | 0
15836 | 467477.6 | 2014-02-25 21:05 | 660.2721 | 10 | 68 | 2.499203 | 3.314466 | 150.4016 | 150.4583 | 505.3101 | 479.906 | 0.0001293432 | 0.0332424 | 0 | 0 | 0
15837 | 467507.6 | 2014-02-25 21:05 | 690.2877 | 10 | 68 | 2.499384 | 3.319007 | 150.4224 | 150.4583 | 505.3792 | 479.906 | 0.000129293 | 0.0332424 | 0 | 0 | 0
15838 | 467537.7 | 2014-02-25 21:06 | 720.3024 | 10 | 68 | 2.499384 | 3.323223 | 150.4433 | 150.4583 | 505.4484 | 479.906 | 0.0001611659 | 0.0332424 | 0 | 0 | 0
15839 | 467567.7 | 2014-02-25 21:06 | 750.3174 | 10 | 68 | 2.499384 | 3.326953 | 150.464 | 150.4583 | 505.5175 | 479.906 | 0.0001611681 | 0.0332424 | 0 | 0 | 0
15840 | 467597.7 | 2014-02-25 21:07 | 780.3333 | 10 | 68 | 2.499384 | 3.330358 | 150.485 | 150.4583 | 505.5871 | 479.906 | 9.697451e-05 | 0.0332424 | 0 | 0 | 0
15841 | 467627.7 | 2014-02-25 21:07 | 810.3486 | 10 | 68 | 2.499565 | 3.333763 | 150.5058 | 150.4583 | 505.6565 | 479.906 | 9.667147e-05 | 0.0332424 | 0 | 0 | 0
15842 | 467657.7 | 2014-02-25 21:08 | 840.3634 | 10 | 68 | 2.499565 | 3.337169 | 150.5266 | 150.4583 | 505.726 | 479.906 | 0.0001297471 | 0.0332424 | 0 | 0 | 0
15843 | 467687.7 | 2014-02-25 21:08 | 870.379 | 10 | 68 | 2.499384 | 3.340412 | 150.5475 | 150.4583 | 505.7956 | 479.906 | 0.0001289433 | 0.0332424 | 0 | 0 | 0
15844 | 467717.7 | 2014-02-25 21:09 | 900.3941 | 10 | 68 | 2.499384 | 3.343493 | 150.5683 | 150.4583 | 505.8652 | 479.906 | 9.702324e-05 | 0.0332424 | 0 | 0 | 0
15845 | 467747.8 | 2014-02-25 21:09 | 930.4094 | 10 | 68 | 2.499384 | 3.346412 | 150.5891 | 150.4583 | 505.935 | 479.906 | 9.667185e-05 | 0.0332424 | 0 | 0 | 0
15846 | 467777.8 | 2014-02-25 21:10 | 960.4247 | 10 | 68 | 2.499384 | 3.349331 | 150.61 | 150.4583 | 506.0047 | 479.906 | 9.697026e-05 | 0.0332424 | 0 | 0 | 0
15847 | 467807.8 | 2014-02-25 21:10 | 990.4394 | 10 | 68 | 2.499384 | 3.351763 | 150.6308 | 150.4583 | 506.0745 | 479.906 | 6.449526e-05 | 0.0332424 | 0 | 0 | 0
15848 | 467837.8 | 2014-02-25 21:11 | 1020.455 | 10 | 68 | 2.499203 | 3.354196 | 150.6517 | 150.4583 | 506.1444 | 479.906 | 9.67189e-05 | 0.0332424 | 0 | 0 | 0
15849 | 467867.8 | 2014-02-25 21:11 | 1050.47 | 10 | 68 | 2.499384 | 3.356466 | 150.6725 | 150.4583 | 506.2143 | 479.906 | 9.6672e-05 | 0.0332424 | 0 | 0 | 0
15850 | 467897.8 | 2014-02-25 21:12 | 1080.486 | 10 | 68 | 2.499384 | 3.35825 | 150.6933 | 150.4583 | 506.2843 | 479.906 | 9.671971e-05 | 0.0332424 | 0 | 0 | 0
15851 | 467927.9 | 2014-02-25 21:12 | 1110.501 | 10 | 68 | 2.499565 | 3.359709 | 150.7142 | 150.4583 | 506.3543 | 479.906 | 3.232538e-05 | 0.0332424 | 0 | 0 | 0
15852 | 467957.9 | 2014-02-25 21:13 | 1140.516 | 10 | 68 | 2.499203 | 3.360682 | 150.735 | 150.4583 | 506.4243 | 479.906 | 3.222395e-05 | 0.0332424 | 0 | 0 | 0
15853 | 467987.9 | 2014-02-25 21:13 | 1170.531 | 10 | 68 | 2.499565 | 3.361655 | 150.7558 | 150.4583 | 506.4943 | 479.906 | 3.22238e-05 | 0.0332424 | 0 | 0 | 0
15854 | 468017.9 | 2014-02-25 21:14 | 1200.546 | 10 | 68 | 2.499384 | 3.362142 | 150.7767 | 150.4583 | 506.5644 | 479.906 | 0 | 0.0332424 | 0 | 0 | 0
15855 | 468047.9 | 2014-02-25 21:14 | 1230.561 | 10 | 68 | 2.499384 | 3.362628 | 150.7975 | 150.4583 | 506.6345 | 479.906 | 0 | 0.0332424 | 0 | 0 | 0
15856 | 468077.9 | 2014-02-25 21:15 | 1260.561 | 10 | 68 | 2.499565 | 3.363115 | 150.8184 | 150.4583 | 506.7045 | 479.906 | 0 | 0.0332424 | 0 | 0 | 0
15857 | 468107.9 | 2014-02-25 21:16 | 1290.576 | 10 | 68 | 2.499384 | 3.363439 | 150.8392 | 150.4583 | 506.7746 | 479.906 | 0 | 0.0332424 | 0 | 0 | 0
15858 | 468137.9 | 2014-02-25 21:16 | 1320.592 | 10 | 68 | 2.499384 | 3.363763 | 150.86 | 150.4583 | 506.8447 | 479.906 | 0 | 0.0332424 | 0 | 0 | 0
15859 | 468168 | 2014-02-25 21:16 | 1350.606 | 10 | 68 | 2.499384 | 3.363925 | 150.8809 | 150.4583 | 506.9148 | 479.906 | 0 | 0.0332424 | 0 | 0 | 0
15860 | 468198 | 2014-02-25 21:17 | 1380.622 | 10 | 68 | 2.499203 | 3.36425 | 150.9017 | 150.4583 | 506.9849 | 479.906 | 0 | 0.0332424 | 0 | 0 | 0
15861 | 468228 | 2014-02-25 21:18 | 1410.637 | 10 | 68 | 2.499384 | 3.364574 | 150.9225 | 150.4583 | 507.055 | 479.906 | 0 | 0.0332424 | 0 | 0 | 0
15862 | 468258 | 2014-02-25 21:18 | 1440.653 | 10 | 68 | 2.499203 | 3.364898 | 150.9434 | 150.4583 | 507.1252 | 479.906 | 0 | 0.0332424 | 0 | 0 | 0
15863 | 468288 | 2014-02-25 21:18 | 1470.668 | 10 | 68 | 2.499203 | 3.365385 | 150.9642 | 150.4583 | 507.1953 | 479.906 | 0 | 0.0332424 | 0 | 0 | 0
15864 | 468318 | 2014-02-25 21:19 | 1500.683 | 10 | 68 | 2.499565 | 3.365709 | 150.9851 | 150.4583 | 507.2654 | 479.906 | 0 | 0.0332424 | 0 | 0 | 0
15865 | 468348.1 | 2014-02-25 21:20 | 1530.698 | 10 | 68 | 2.499565 | 3.366196 | 151.0059 | 150.4583 | 507.3355 | 479.906 | 0 | 0.0332424 | 0 | 0 | 0
15866 | 468378.1 | 2014-02-25 21:20 | 1560.698 | 10 | 68 | 2.499384 | 3.366682 | 151.0267 | 150.4583 | 507.4057 | 479.906 | 3.222281e-05 | 0.0332424 | 0 | 0 | 0
15867 | 468408.1 | 2014-02-25 21:20 | 1590.713 | 10 | 68 | 2.499384 | 3.367331 | 151.0476 | 150.4583 | 507.4758 | 479.906 | 3.22235e-05 | 0.0332424 | 0 | 0 | 0
15868 | 468438.1 | 2014-02-25 21:21 | 1620.728 | 10 | 68 | 2.499384 | 3.367655 | 151.0684 | 150.4583 | 507.546 | 479.906 | 0 | 0.0332424 | 0 | 0 | 0
15869 | 468468.1 | 2014-02-25 21:22 | 1650.728 | 10 | 68 | 2.499565 | 3.368304 | 151.0892 | 150.4583 | 507.6162 | 479.906 | 3.222423e-05 | 0.0332424 | 0 | 0 | 0
15870 | 468498.1 | 2014-02-25 21:22 | 1680.743 | 10 | 68 | 2.499384 | 3.368953 | 151.1101 | 150.4583 | 507.6864 | 479.906 | 3.232478e-05 | 0.0332424 | 0 | 0 | 0
15871 | 468528.1 | 2014-02-25 21:22 | 1710.758 | 10 | 68 | 2.499203 | 3.369439 | 151.1309 | 150.4583 | 507.7566 | 479.906 | 3.237189e-05 | 0.0332424 | 0 | 0 | 0
15872 | 468558.1 | 2014-02-25 21:23 | 1740.773 | 10 | 68 | 2.499384 | 3.370088 | 151.1518 | 150.4583 | 507.8268 | 479.906 | 3.232381e-05 | 0.0332424 | 0 | 0 | 0
15873 | 468588.1 | 2014-02-25 21:24 | 1770.789 | 10 | 68 | 2.499565 | 3.371061 | 151.1726 | 150.4583 | 507.897 | 479.906 | 6.484985e-05 | 0.0332424 | 0 | 0 | 0
15874 | 468618.2 | 2014-02-25 21:24 | 1800.804 | 10 | 68 | 2.499023 | 3.371547 | 151.1934 | 150.4583 | 507.9673 | 479.906 | 3.247261e-05 | 0.0332424 | 0 | 0 | 0
15875 | 468648.2 | 2014-02-25 21:24 | 1830.819 | 10 | 68 | 2.499384 | 3.372358 | 151.2143 | 150.4583 | 508.0375 | 479.906 | 6.484985e-05 | 0.0332424 | 0 | 0 | 0
15876 | 468678.2 | 2014-02-25 21:25 | 1860.834 | 10 | 68 | 2.499203 | 3.373169 | 151.2351 | 150.4583 | 508.1078 | 479.906 | 0 | 0.0332424 | 0 | 0 | 0
15877 | 468708.2 | 2014-02-25 21:26 | 1890.85 | 10 | 68 | 2.499384 | 3.37398 | 151.256 | 150.4583 | 508.1781 | 479.906 | 3.242493e-05 | 0.0332424 | 0 | 0 | 0
15878 | 468738.2 | 2014-02-25 21:26 | 1920.865 | 10 | 68 | 2.499384 | 3.37479 | 151.2768 | 150.4583 | 508.2484 | 479.906 | 0 | 0.0332424 | 0 | 0 | 0
15879 | 468768.2 | 2014-02-25 21:26 | 1950.88 | 10 | 68 | 2.499384 | 3.375763 | 151.2976 | 150.4583 | 508.3187 | 479.906 | 3.247261e-05 | 0.0332424 | 0 | 0 | 0
15880 | 468798.2 | 2014-02-25 21:27 | 1980.895 | 10 | 68 | 2.499203 | 3.376574 | 151.3185 | 150.4583 | 508.3891 | 479.906 | 3.242493e-05 | 0.0332424 | 0 | 0 | 0
15881 | 468828.3 | 2014-02-25 21:27 | 2010.911 | 10 | 68 | 2.499384 | 3.377709 | 151.3393 | 150.4583 | 508.4595 | 479.906 | 3.242493e-05 | 0.0332424 | 0 | 0 | 0
15882 | 468858.3 | 2014-02-25 21:28 | 2040.926 | 10 | 68 | 2.499203 | 3.378844 | 151.3601 | 150.4583 | 508.5299 | 479.906 | 3.247261e-05 | 0.0332424 | 0 | 0 | 0
15883 | 468888.3 | 2014-02-25 21:28 | 2070.941 | 10 | 68 | 2.499203 | 3.379817 | 151.381 | 150.4583 | 508.6003 | 479.906 | 0 | 0.0332424 | 0 | 0 | 0
15884 | 468918.3 | 2014-02-25 21:29 | 2100.956 | 10 | 68 | 2.499023 | 3.381115 | 151.4018 | 150.4583 | 508.6708 | 479.906 | 3.242493e-05 | 0.0332424 | 0 | 0 | 0
15885 | 468948.3 | 2014-02-25 21:30 | 2130.971 | 10 | 68 | 2.499384 | 3.382574 | 151.4227 | 150.4583 | 508.7413 | 479.906 | 3.242493e-05 | 0.0332424 | 0 | 0 | 0
15886 | 468978.3 | 2014-02-25 21:30 | 2160.987 | 10 | 68 | 2.499384 | 3.383871 | 151.4435 | 150.4583 | 508.8118 | 479.906 | 0 | 0.0332424 | 0 | 0 | 0
15887 | 469008.4 | 2014-02-25 21:31 | 2191.002 | 10 | 68 | 2.499203 | 3.385493 | 151.4643 | 150.4583 | 508.8823 | 479.906 | 3.242493e-05 | 0.0332424 | 0 | 0 | 0
15888 | 469038.4 | 2014-02-25 21:31 | 2221.017 | 10 | 68 | 2.499565 | 3.387115 | 151.4852 | 150.4583 | 508.9529 | 479.906 | 3.242493e-05 | 0.0332424 | 0 | 0 | 0
15889 | 469068.4 | 2014-02-25 21:32 | 2251.032 | 10 | 68 | 2.499384 | 3.388898 | 151.506 | 150.4583 | 509.0235 | 479.906 | 3.242493e-05 | 0.0332424 | 0 | 0 | 0
15890 | 469098.4 | 2014-02-25 21:32 | 2281.047 | 10 | 68 | 2.499565 | 3.391331 | 151.5269 | 150.4583 | 509.0941 | 479.906 | 9.732247e-05 | 0.0332424 | 0 | 0 | 0
15891 | 469128.4 | 2014-02-25 21:32 | 2311.063 | 10 | 68 | 2.499565 | 3.393439 | 151.5477 | 150.4583 | 509.1648 | 479.906 | 6.489754e-05 | 0.0332424 | 0 | 0 | 0
15892 | 469158.4 | 2014-02-25 21:33 | 2341.078 | 10 | 68 | 2.499384 | 3.395709 | 151.5685 | 150.4583 | 509.2355 | 479.906 | 6.489754e-05 | 0.0332424 | 0 | 0 | 0
15893 | 469188.4 | 2014-02-25 21:34 | 2371.093 | 10 | 68 | 2.499203 | 3.397979 | 151.5894 | 150.4583 | 509.3063 | 479.906 | 3.242493e-05 | 0.0332424 | 0 | 0 | 0
15894 | 469218.5 | 2014-02-25 21:34 | 2401.108 | 10 | 68 | 2.499023 | 3.400412 | 151.6102 | 150.4583 | 509.3772 | 479.906 | 6.484985e-05 | 0.0332424 | 0 | 0 | 0
15895 | 469248.5 | 2014-02-25 21:34 | 2431.124 | 10 | 68 | 2.499565 | 3.402844 | 151.6311 | 150.4583 | 509.448 | 479.906 | 9.732247e-05 | 0.0332424 | 0 | 0 | 0
15896 | 469278.5 | 2014-02-25 21:35 | 2461.139 | 10 | 68 | 2.499203 | 3.404466 | 151.6519 | 150.4583 | 509.519 | 479.906 | 3.242493e-05 | 0.0332424 | 0 | 0 | 0
15897 | 469308.5 | 2014-02-25 21:36 | 2491.154 | 10 | 68 | 2.499203 | 3.406574 | 151.6727 | 150.4583 | 509.5899 | 479.906 | 3.242493e-05 | 0.0332424 | 0 | 0 | 0
15898 | 469338.5 | 2014-02-25 21:36 | 2521.169 | 10 | 68 | 2.499384 | 3.408682 | 151.6936 | 150.4583 | 509.6609 | 479.906 | 3.242493e-05 | 0.0332424 | 0 | 0 | 0
15899 | 469368.5 | 2014-02-25 21:36 | 2551.169 | 10 | 68 | 2.499384 | 3.410466 | 151.7144 | 150.4583 | 509.732 | 479.906 | 3.242493e-05 | 0.0332424 | 0 | 0 | 0
15900 | 469398.5 | 2014-02-25 21:37 | 2581.184 | 10 | 68 | 2.499384 | 3.41225 | 151.7352 | 150.4583 | 509.803 | 479.906 | 3.247261e-05 | 0.0332424 | 0 | 0 | 0
15901 | 469428.6 | 2014-02-25 21:38 | 2611.199 | 10 | 68 | 2.499384 | 3.414033 | 151.7561 | 150.4583 | 509.8742 | 479.906 | 3.242493e-05 | 0.0332424 | 0 | 0 | 0
15902 | 469458.6 | 2014-02-25 21:38 | 2641.214 | 10 | 68 | 2.499565 | 3.415979 | 151.7769 | 150.4583 | 509.9454 | 479.906 | 3.242493e-05 | 0.0332424 | 0 | 0 | 0
15903 | 469488.6 | 2014-02-25 21:38 | 2671.229 | 10 | 68 | 2.499384 | 3.41825 | 151.7977 | 150.4583 | 510.0165 | 479.906 | 6.484985e-05 | 0.0332424 | 0 | 0 | 0
15904 | 469518.6 | 2014-02-25 21:39 | 2701.245 | 10 | 68 | 2.499203 | 3.420682 | 151.8186 | 150.4583 | 510.0878 | 479.906 | 9.732247e-05 | 0.0332424 | 0 | 0 | 0
15905 | 469548.6 | 2014-02-25 21:40 | 2731.26 | 10 | 68 | 2.499203 | 3.422952 | 151.8394 | 150.4583 | 510.1591 | 479.906 | 6.484985e-05 | 0.0332424 | 0 | 0 | 0
15906 | 469578.6 | 2014-02-25 21:40 | 2761.275 | 10 | 68 | 2.499384 | 3.425871 | 151.8603 | 150.4583 | 510.2305 | 479.906 | 6.489754e-05 | 0.0332424 | 0 | 0 | 0
15907 | 469608.6 | 2014-02-25 21:40 | 2791.291 | 10 | 68 | 2.499203 | 3.428952 | 151.8811 | 150.4583 | 510.3019 | 479.906 | 9.732247e-05 | 0.0332424 | 0 | 0 | 0
15908 | 469638.7 | 2014-02-25 21:41 | 2821.305 | 10 | 68 | 2.499384 | 3.432682 | 151.9019 | 150.4583 | 510.3734 | 479.906 | 0.0001296997 | 0.0332424 | 0 | 0 | 0
15909 | 469668.7 | 2014-02-25 21:42 | 2851.305 | 10 | 68 | 2.499384 | 3.436898 | 151.9228 | 150.4583 | 510.4449 | 479.906 | 0.0001296997 | 0.0332424 | 0 | 0 | 0
15910 | 469698.7 | 2014-02-25 21:42 | 2881.321 | 10 | 68 | 2.499384 | 3.442087 | 151.9436 | 150.4583 | 510.5166 | 479.906 | 0.0001945972 | 0.0332424 | 0 | 0 | 0
15911 | 469728.7 | 2014-02-25 21:42 | 2911.336 | 10 | 68 | 2.499384 | 3.448412 | 151.9644 | 150.4583 | 510.5884 | 479.906 | 0.0002270222 | 0.0332424 | 0 | 0 | 0
15912 | 469758.7 | 2014-02-25 21:43 | 2941.351 | 10 | 68 | 2.499384 | 3.456682 | 151.9853 | 150.4583 | 510.6604 | 479.906 | 0.000291872 | 0.0332424 | 0 | 0 | 0
15913 | 469788.7 | 2014-02-25 21:43 | 2971.366 | 10 | 68 | 2.499384 | 3.467709 | 152.0061 | 150.4583 | 510.7325 | 479.906 | 0.0003567696 | 0.0332424 | 0 | 0 | 0
15914 | 469818.7 | 2014-02-25 21:44 | 3001.382 | 10 | 68 | 2.499565 | 3.484087 | 152.027 | 150.4583 | 510.8049 | 479.906 | 0.000583744 | 0.0332424 | 0 | 0 | 0
15915 | 469848.8 | 2014-02-25 21:44 | 3031.397 | 10 | 68 | 2.499384 | 3.510844 | 152.0478 | 150.4583 | 510.8778 | 479.906 | 0.0009729862 | 0.0332424 | 0 | 0 | 0
15916 | 469878.8 | 2014-02-25 21:45 | 3061.412 | 10 | 68 | 2.499565 | 3.561439 | 152.0686 | 150.4583 | 510.9514 | 479.906 | 0.002010822 | 0.0332424 | 0 | 0 | 0
15917 | 469908.8 | 2014-02-25 21:46 | 3091.427 | 10 | 68 | 2.499384 | 3.673006 | 152.0895 | 150.4583 | 511.0266 | 479.906 | 0.004443264 | 0.0332424 | 0 | 0 | 0
15918 | 469938.8 | 2014-02-25 21:46 | 3121.442 | 10 | 68 | 2.499384 | 3.878627 | 152.1103 | 150.4583 | 511.1051 | 479.906 | 0.007232428 | 0.0332424 | 0 | 0 | 0
15919 | 469963.3 | 2014-02-25 21:46 | 3145.911 | 10 | 68 | 2.499746 | 4.100302 | 152.1273 | 150.4583 | 511.1729 | 479.906 | 0.008627033 | 0.0332424 | 0 | 0 | 0
15920 | 469993.3 | 2014-02-25 21:47 | 30.01515 | 11 | 68 | 0.6214739 | 4.099329 | 152.1357 | 150.4583 | 511.2071 | 479.906 | 0 | 0.0332424 | 0 | 0 | 0
15921 | 470023.3 | 2014-02-25 21:47 | 60.03035 | 11 | 68 | 0.3750366 | 4.099491 | 152.1397 | 150.4583 | 511.2235 | 479.906 | 0 | 0.0332424 | 0 | 0 | 0
15922 | 470053.3 | 2014-02-25 21:48 | 90.04559 | 11 | 68 | 0.2579608 | 4.099329 | 152.1423 | 150.4583 | 511.2342 | 479.906 | 0 | 0.0332424 | 0 | 0 | 0
15923 | 470083.3 | 2014-02-25 21:48 | 120.0609 | 11 | 68 | 0.1905699 | 4.099329 | 152.1441 | 150.4583 | 511.2417 | 479.906 | 0 | 0.0332424 | 0 | 0 | 0
15924 | 470113.3 | 2014-02-25 21:49 | 150.076 | 11 | 68 | 0.1484732 | 4.099167 | 152.1455 | 150.4583 | 511.2475 | 479.906 | 0 | 0.0332424 | 0 | 0 | 0
15925 | 470143.4 | 2014-02-25 21:49 | 180.0913 | 11 | 68 | 0.1192043 | 4.099329 | 152.1466 | 150.4583 | 511.252 | 479.906 | 0 | 0.0332424 | 0 | 0 | 0
15926 | 470173.4 | 2014-02-25 21:50 | 210.1065 | 11 | 68 | 0.09842693 | 4.099329 | 152.1475 | 150.4583 | 511.2558 | 479.906 | -3.242493e-05 | 0.0332424 | 0 | 0 | 0
15927 | 470203.4 | 2014-02-25 21:50 | 240.1217 | 11 | 68 | 0.08325044 | 4.099167 | 152.1483 | 150.4583 | 511.2589 | 479.906 | -3.242493e-05 | 0.0332424 | 0 | 0 | 0
15928 | 470210.1 | 2014-02-25 21:51 | 246.856 | 11 | 68 | 0.07999833 | 4.099329 | 152.1484 | 150.4583 | 511.2595 | 479.906 | 0 | 0.0332424 | 0 | 0 | 0
15929 | 470240.1 | 2014-02-25 21:51 | 30.01516 | 4 | 69 | 0 | 4.079707 | 152.1484 | 150.4583 | 511.2595 | 479.906 | -0.0004864693 | 0.0332424 | 0 | 0 | 0
15930 | 470270.2 | 2014-02-25 21:52 | 60.03036 | 4 | 69 | 0 | 4.067059 | 152.1484 | 150.4583 | 511.2595 | 479.906 | -0.0003243446 | 0.0332424 | 0 | 0 | 0
15931 | 470300.2 | 2014-02-25 21:52 | 90.04542 | 4 | 69 | 0 | 4.056518 | 152.1484 | 150.4583 | 511.2595 | 479.906 | -0.0003243446 | 0.0332424 | 0 | 0 | 0
15932 | 470330.1 | 2014-02-25 21:53 | 120.0139 | 4 | 69 | 0 | 4.048086 | 152.1484 | 150.4583 | 511.2595 | 479.906 | -0.0001946449 | 0.0332424 | 0 | 0 | 0
15933 | 470330.2 | 2014-02-25 21:53 | 0.03106385 | 5 | 69 | 0.0001410718 | 4.047924 | 152.1484 | 150.4583 | 511.2595 | 479.906 | 0 | 0.03386962 | 0 | 0 | 0
15934 | 470360.2 | 2014-02-25 21:53 | 30.01506 | 6 | 69 | 0 | 4.040789 | 152.1484 | 150.4583 | 511.2595 | 479.906 | -0.0001945496 | 0.03386962 | 0 | 0 | 0
15935 | 470390.2 | 2014-02-25 21:54 | 60.01432 | 6 | 69 | 0 | 4.034302 | 152.1484 | 150.4583 | 511.2595 | 479.906 | -0.0001946449 | 0.03386962 | 0 | 0 | 0
15936 | 470420.2 | 2014-02-25 21:54 | 30.0151 | 7 | 69 | -2.500005 | 3.529655 | 152.1484 | 150.4791 | 511.2595 | 479.9835 | -0.008237839 | 0.03386962 | 0 | 0 | 0
15937 | 470450.2 | 2014-02-25 21:55 | 60.03034 | 7 | 69 | -2.500005 | 3.367169 | 152.1484 | 150.5 | 511.2595 | 480.0551 | -0.002886486 | 0.03386962 | 0 | 0 | 0
15938 | 470480.2 | 2014-02-25 21:55 | 90.04567 | 7 | 69 | -2.500005 | 3.309439 | 152.1484 | 150.5208 | 511.2595 | 480.1246 | -0.001102686 | 0.03386962 | 0 | 0 | 0
15939 | 470510.2 | 2014-02-25 21:56 | 120.0608 | 7 | 69 | -2.500005 | 3.287061 | 152.1484 | 150.5416 | 511.2595 | 480.1933 | -0.0003891468 | 0.03386962 | 0 | 0 | 0
15940 | 470540.2 | 2014-02-25 21:56 | 150.076 | 7 | 69 | -2.499825 | 3.278628 | 152.1484 | 150.5625 | 511.2595 | 480.2617 | -0.0001297474 | 0.03386962 | 0 | 0 | 0
15941 | 470570.3 | 2014-02-25 21:57 | 180.0912 | 7 | 69 | -2.499825 | 3.275061 | 152.1484 | 150.5833 | 511.2595 | 480.33 | -6.484985e-05 | 0.03386962 | 0 | 0 | 0
15942 | 470600.3 | 2014-02-25 21:57 | 210.1065 | 7 | 69 | -2.499825 | 3.272953 | 152.1484 | 150.6042 | 511.2595 | 480.3982 | -3.242493e-05 | 0.03386962 | 0 | 0 | 0
15943 | 470630.3 | 2014-02-25 21:58 | 240.1215 | 7 | 69 | -2.499825 | 3.271169 | 152.1484 | 150.625 | 511.2595 | 480.4664 | -6.489754e-05 | 0.03386962 | 0 | 0 | 0
15944 | 470660.3 | 2014-02-25 21:58 | 270.1369 | 7 | 69 | -2.499825 | 3.269872 | 152.1484 | 150.6459 | 511.2595 | 480.5346 | -6.484985e-05 | 0.03386962 | 0 | 0 | 0
15945 | 470690.3 | 2014-02-25 21:59 | 300.1521 | 7 | 69 | -2.499825 | 3.268574 | 152.1484 | 150.6667 | 511.2595 | 480.6027 | -3.242493e-05 | 0.03386962 | 0 | 0 | 0
15946 | 470720.3 | 2014-02-25 21:59 | 330.1673 | 7 | 69 | -2.499825 | 3.267277 | 152.1484 | 150.6875 | 511.2595 | 480.6708 | 0 | 0.03386962 | 0 | 0 | 0
15947 | 470750.4 | 2014-02-25 22:00 | 360.1825 | 7 | 69 | -2.500005 | 3.265818 | 152.1484 | 150.7084 | 511.2595 | 480.7389 | -6.484985e-05 | 0.03386962 | 0 | 0 | 0
15948 | 470780.4 | 2014-02-25 22:00 | 390.1977 | 7 | 69 | -2.500005 | 3.264683 | 152.1484 | 150.7292 | 511.2595 | 480.807 | 0 | 0.03386962 | 0 | 0 | 0
15949 | 470810.4 | 2014-02-25 22:01 | 420.213 | 7 | 69 | -2.500186 | 3.263385 | 152.1484 | 150.7501 | 511.2595 | 480.875 | -3.242493e-05 | 0.03386962 | 0 | 0 | 0
15950 | 470840.4 | 2014-02-25 22:01 | 450.2281 | 7 | 69 | -2.500005 | 3.26225 | 152.1484 | 150.7709 | 511.2595 | 480.943 | 0 | 0.03386962 | 0 | 0 | 0
15951 | 470870.4 | 2014-02-25 22:02 | 480.2434 | 7 | 69 | -2.500005 | 3.260628 | 152.1484 | 150.7918 | 511.2595 | 481.011 | -9.732247e-05 | 0.03386962 | 0 | 0 | 0
15952 | 470900.4 | 2014-02-25 22:02 | 510.2587 | 7 | 69 | -2.500005 | 3.259493 | 152.1484 | 150.8126 | 511.2595 | 481.079 | 0 | 0.03386962 | 0 | 0 | 0
15953 | 470930.4 | 2014-02-25 22:03 | 540.2737 | 7 | 69 | -2.500005 | 3.257872 | 152.1484 | 150.8334 | 511.2595 | 481.1468 | -9.727478e-05 | 0.03386962 | 0 | 0 | 0
15954 | 470960.5 | 2014-02-25 22:03 | 570.2893 | 7 | 69 | -2.499644 | 3.256574 | 152.1484 | 150.8543 | 511.2595 | 481.2148 | -6.489754e-05 | 0.03386962 | 0 | 0 | 0
15955 | 470990.5 | 2014-02-25 22:04 | 600.304 | 7 | 69 | -2.500005 | 3.255115 | 152.1484 | 150.8751 | 511.2595 | 481.2826 | 0 | 0.03386962 | 0 | 0 | 0
15956 | 471020.5 | 2014-02-25 22:04 | 630.3195 | 7 | 69 | -2.500005 | 3.253331 | 152.1484 | 150.896 | 511.2595 | 481.3505 | -9.732247e-05 | 0.03386962 | 0 | 0 | 0
15957 | 471050.5 | 2014-02-25 22:05 | 660.3345 | 7 | 69 | -2.499825 | 3.252034 | 152.1484 | 150.9168 | 511.2595 | 481.4183 | -3.242493e-05 | 0.03386962 | 0 | 0 | 0
15958 | 471080.5 | 2014-02-25 22:05 | 690.3499 | 7 | 69 | -2.499825 | 3.250575 | 152.1484 | 150.9377 | 511.2595 | 481.486 | 0 | 0.03386962 | 0 | 0 | 0
15959 | 471110.5 | 2014-02-25 22:06 | 720.3651 | 7 | 69 | -2.500186 | 3.248791 | 152.1484 | 150.9585 | 511.2595 | 481.5538 | -3.242493e-05 | 0.03386962 | 0 | 0 | 0
15960 | 471140.6 | 2014-02-25 22:06 | 750.3803 | 7 | 69 | -2.499644 | 3.247656 | 152.1484 | 150.9794 | 511.2595 | 481.6215 | 0 | 0.03386962 | 0 | 0 | 0
15961 | 471170.6 | 2014-02-25 22:07 | 780.3956 | 7 | 69 | -2.499825 | 3.24571 | 152.1484 | 151.0002 | 511.2595 | 481.6891 | -6.484985e-05 | 0.03386962 | 0 | 0 | 0
15962 | 471200.6 | 2014-02-25 22:07 | 810.4108 | 7 | 69 | -2.500005 | 3.24425 | 152.1484 | 151.021 | 511.2595 | 481.7568 | -3.242493e-05 | 0.03386962 | 0 | 0 | 0
15963 | 471230.6 | 2014-02-25 22:08 | 840.426 | 7 | 69 | -2.500005 | 3.242791 | 152.1484 | 151.0419 | 511.2595 | 481.8244 | -6.484985e-05 | 0.03386962 | 0 | 0 | 0
15964 | 471260.6 | 2014-02-25 22:08 | 870.4412 | 7 | 69 | -2.499825 | 3.241493 | 152.1484 | 151.0627 | 511.2595 | 481.8919 | -3.242493e-05 | 0.03386962 | 0 | 0 | 0
15965 | 471290.6 | 2014-02-25 22:09 | 900.4565 | 7 | 69 | -2.499825 | 3.240034 | 152.1484 | 151.0836 | 511.2595 | 481.9595 | -3.247261e-05 | 0.03386962 | 0 | 0 | 0
15966 | 471320.6 | 2014-02-25 22:09 | 930.4717 | 7 | 69 | -2.500005 | 3.238737 | 152.1484 | 151.1044 | 511.2595 | 482.027 | -6.489754e-05 | 0.03386962 | 0 | 0 | 0
15967 | 471350.7 | 2014-02-25 22:10 | 960.4869 | 7 | 69 | -2.499825 | 3.237602 | 152.1484 | 151.1253 | 511.2595 | 482.0945 | -3.242493e-05 | 0.03386962 | 0 | 0 | 0
15968 | 471380.7 | 2014-02-25 22:10 | 990.5021 | 7 | 69 | -2.500186 | 3.236466 | 152.1484 | 151.1461 | 511.2595 | 482.162 | -3.242493e-05 | 0.03386962 | 0 | 0 | 0
15969 | 471410.7 | 2014-02-25 22:11 | 1020.517 | 7 | 69 | -2.499644 | 3.235493 | 152.1484 | 151.1669 | 511.2595 | 482.2294 | 0 | 0.03386962 | 0 | 0 | 0
15970 | 471440.7 | 2014-02-25 22:11 | 1050.533 | 7 | 69 | -2.499825 | 3.234358 | 152.1484 | 151.1878 | 511.2595 | 482.2969 | -3.242493e-05 | 0.03386962 | 0 | 0 | 0
15971 | 471470.7 | 2014-02-25 22:12 | 1080.548 | 7 | 69 | -2.500005 | 3.233385 | 152.1484 | 151.2086 | 511.2595 | 482.3643 | -3.242493e-05 | 0.03386962 | 0 | 0 | 0
15972 | 471500.7 | 2014-02-25 22:12 | 1110.563 | 7 | 69 | -2.499825 | 3.232412 | 152.1484 | 151.2295 | 511.2595 | 482.4316 | -3.242493e-05 | 0.03386962 | 0 | 0 | 0
15973 | 471530.8 | 2014-02-25 22:13 | 1140.578 | 7 | 69 | -2.499825 | 3.231601 | 152.1484 | 151.2503 | 511.2595 | 482.499 | -3.247261e-05 | 0.03386962 | 0 | 0 | 0
15974 | 471560.8 | 2014-02-25 22:13 | 1170.593 | 7 | 69 | -2.499825 | 3.230628 | 152.1484 | 151.2712 | 511.2595 | 482.5664 | -6.489754e-05 | 0.03386962 | 0 | 0 | 0
15975 | 471590.8 | 2014-02-25 22:14 | 1200.609 | 7 | 69 | -2.500186 | 3.229656 | 152.1484 | 151.292 | 511.2595 | 482.6337 | -6.484985e-05 | 0.03386962 | 0 | 0 | 0
15976 | 471620.8 | 2014-02-25 22:14 | 1230.624 | 7 | 69 | -2.500005 | 3.228845 | 152.1484 | 151.3128 | 511.2595 | 482.701 | -9.727478e-05 | 0.03386962 | 0 | 0 | 0
15977 | 471650.8 | 2014-02-25 22:15 | 1260.639 | 7 | 69 | -2.499825 | 3.228358 | 152.1484 | 151.3337 | 511.2595 | 482.7683 | -3.242493e-05 | 0.03386962 | 0 | 0 | 0
15978 | 471680.8 | 2014-02-25 22:15 | 1290.654 | 7 | 69 | -2.499825 | 3.227385 | 152.1484 | 151.3545 | 511.2595 | 482.8356 | -3.242493e-05 | 0.03386962 | 0 | 0 | 0
15979 | 471710.8 | 2014-02-25 22:16 | 1320.669 | 7 | 69 | -2.500005 | 3.226737 | 152.1484 | 151.3754 | 511.2595 | 482.9028 | 3.242493e-05 | 0.03386962 | 0 | 0 | 0
15980 | 471740.9 | 2014-02-25 22:16 | 1350.685 | 7 | 69 | -2.500186 | 3.225764 | 152.1484 | 151.3962 | 511.2595 | 482.9701 | -6.484985e-05 | 0.03386962 | 0 | 0 | 0
15981 | 471770.9 | 2014-02-25 22:17 | 1380.7 | 7 | 69 | -2.499825 | 3.224791 | 152.1484 | 151.4171 | 511.2595 | 483.0373 | -6.484985e-05 | 0.03386962 | 0 | 0 | 0
15982 | 471800.9 | 2014-02-25 22:17 | 1410.715 | 7 | 69 | -2.499825 | 3.224142 | 152.1484 | 151.4379 | 511.2595 | 483.1045 | 0 | 0.03386962 | 0 | 0 | 0
15983 | 471830.9 | 2014-02-25 22:18 | 1440.73 | 7 | 69 | -2.500005 | 3.223331 | 152.1484 | 151.4587 | 511.2595 | 483.1717 | 0 | 0.03386962 | 0 | 0 | 0
15984 | 471860.9 | 2014-02-25 22:18 | 1470.746 | 7 | 69 | -2.499825 | 3.222196 | 152.1484 | 151.4796 | 511.2595 | 483.2389 | 0 | 0.03386962 | 0 | 0 | 0
15985 | 471890.9 | 2014-02-25 22:19 | 1500.761 | 7 | 69 | -2.500005 | 3.221223 | 152.1484 | 151.5004 | 511.2595 | 483.306 | -3.247261e-05 | 0.03386962 | 0 | 0 | 0
15986 | 471920.9 | 2014-02-25 22:19 | 1530.776 | 7 | 69 | -2.499825 | 3.22025 | 152.1484 | 151.5213 | 511.2595 | 483.3732 | -6.489754e-05 | 0.03386962 | 0 | 0 | 0
15987 | 471951 | 2014-02-25 22:20 | 1560.791 | 7 | 69 | -2.499825 | 3.219277 | 152.1484 | 151.5421 | 511.2595 | 483.4403 | -3.242493e-05 | 0.03386962 | 0 | 0 | 0
15988 | 471981 | 2014-02-25 22:20 | 1590.807 | 7 | 69 | -2.500005 | 3.218142 | 152.1484 | 151.563 | 511.2595 | 483.5074 | -6.489754e-05 | 0.03386962 | 0 | 0 | 0
15989 | 472011 | 2014-02-25 22:21 | 1620.822 | 7 | 69 | -2.500005 | 3.217007 | 152.1484 | 151.5838 | 511.2595 | 483.5744 | 0 | 0.03386962 | 0 | 0 | 0
15990 | 472041 | 2014-02-25 22:21 | 1650.837 | 7 | 69 | -2.499644 | 3.216034 | 152.1484 | 151.6046 | 511.2595 | 483.6415 | 0 | 0.03386962 | 0 | 0 | 0
15991 | 472071 | 2014-02-25 22:22 | 1680.852 | 7 | 69 | -2.500186 | 3.214575 | 152.1484 | 151.6255 | 511.2595 | 483.7085 | -6.484985e-05 | 0.03386962 | 0 | 0 | 0
15992 | 472101 | 2014-02-25 22:22 | 1710.867 | 7 | 69 | -2.500186 | 3.213115 | 152.1484 | 151.6463 | 511.2595 | 483.7755 | -9.727478e-05 | 0.03386962 | 0 | 0 | 0
15993 | 472131.1 | 2014-02-25 22:23 | 1740.882 | 7 | 69 | -2.499825 | 3.211818 | 152.1484 | 151.6672 | 511.2595 | 483.8424 | -9.732247e-05 | 0.03386962 | 0 | 0 | 0
15994 | 472161.1 | 2014-02-25 22:23 | 1770.898 | 7 | 69 | -2.500005 | 3.210521 | 152.1484 | 151.688 | 511.2595 | 483.9094 | -6.484985e-05 | 0.03386962 | 0 | 0 | 0
15995 | 472191.1 | 2014-02-25 22:24 | 1800.913 | 7 | 69 | -2.500005 | 3.209061 | 152.1484 | 151.7089 | 511.2595 | 483.9763 | -6.484985e-05 | 0.03386962 | 0 | 0 | 0
15996 | 472221.1 | 2014-02-25 22:24 | 1830.928 | 7 | 69 | -2.499825 | 3.207764 | 152.1484 | 151.7297 | 511.2595 | 484.0432 | 0 | 0.03386962 | 0 | 0 | 0
15997 | 472251.1 | 2014-02-25 22:25 | 1860.943 | 7 | 69 | -2.500005 | 3.20598 | 152.1484 | 151.7506 | 511.2595 | 484.11 | -6.484985e-05 | 0.03386962 | 0 | 0 | 0
15998 | 472281.1 | 2014-02-25 22:25 | 1890.959 | 7 | 69 | -2.499825 | 3.20452 | 152.1484 | 151.7714 | 511.2595 | 484.1768 | 3.242493e-05 | 0.03386962 | 0 | 0 | 0
15999 | 472311.1 | 2014-02-25 22:26 | 1920.974 | 7 | 69 | -2.500005 | 3.202412 | 152.1484 | 151.7922 | 511.2595 | 484.2436 | -9.732247e-05 | 0.03386962 | 0 | 0 | 0
16000 | 472341.2 | 2014-02-25 22:26 | 1950.989 | 7 | 69 | -2.500005 | 3.200629 | 152.1484 | 151.8131 | 511.2595 | 484.3103 | -6.484985e-05 | 0.03386962 | 0 | 0 | 0
16001 | 472371.2 | 2014-02-25 22:27 | 1981.004 | 7 | 69 | -2.500005 | 3.199007 | 152.1484 | 151.8339 | 511.2595 | 484.377 | -3.242493e-05 | 0.03386962 | 0 | 0 | 0
16002 | 472401.2 | 2014-02-25 22:27 | 2011.02 | 7 | 69 | -2.500005 | 3.196899 | 152.1484 | 151.8548 | 511.2595 | 484.4437 | -9.732247e-05 | 0.03386962 | 0 | 0 | 0
16003 | 472431.2 | 2014-02-25 22:28 | 2041.035 | 7 | 69 | -2.499825 | 3.195115 | 152.1484 | 151.8756 | 511.2595 | 484.5103 | -3.247261e-05 | 0.03386962 | 0 | 0 | 0
16004 | 472461.2 | 2014-02-25 22:28 | 2071.05 | 7 | 69 | -2.500005 | 3.192683 | 152.1484 | 151.8964 | 511.2595 | 484.5768 | -9.732247e-05 | 0.03386962 | 0 | 0 | 0
16005 | 472491.2 | 2014-02-25 22:29 | 2101.05 | 7 | 69 | -2.500186 | 3.190575 | 152.1484 | 151.9173 | 511.2595 | 484.6433 | -0.0001297474 | 0.03386962 | 0 | 0 | 0
16006 | 472521.2 | 2014-02-25 22:29 | 2131.065 | 7 | 69 | -2.499644 | 3.188629 | 152.1484 | 151.9381 | 511.2595 | 484.7098 | -3.242493e-05 | 0.03386962 | 0 | 0 | 0
16007 | 472551.3 | 2014-02-25 22:30 | 2161.08 | 7 | 69 | -2.499825 | 3.186358 | 152.1484 | 151.959 | 511.2595 | 484.7762 | -6.484985e-05 | 0.03386962 | 0 | 0 | 0
16008 | 472581.3 | 2014-02-25 22:30 | 2191.095 | 7 | 69 | -2.499825 | 3.183764 | 152.1484 | 151.9798 | 511.2595 | 484.8426 | -9.727478e-05 | 0.03386962 | 0 | 0 | 0
16009 | 472611.3 | 2014-02-25 22:31 | 2221.11 | 7 | 69 | -2.500005 | 3.181494 | 152.1484 | 152.0007 | 511.2595 | 484.909 | -3.242493e-05 | 0.03386962 | 0 | 0 | 0
16010 | 472641.3 | 2014-02-25 22:31 | 2251.126 | 7 | 69 | -2.499825 | 3.178737 | 152.1484 | 152.0215 | 511.2595 | 484.9752 | -9.727478e-05 | 0.03386962 | 0 | 0 | 0
16011 | 472671.3 | 2014-02-25 22:32 | 2281.141 | 7 | 69 | -2.499825 | 3.176142 | 152.1484 | 152.0423 | 511.2595 | 485.0415 | -9.732247e-05 | 0.03386962 | 0 | 0 | 0
16012 | 472701.3 | 2014-02-25 22:32 | 2311.156 | 7 | 69 | -2.499825 | 3.173386 | 152.1484 | 152.0632 | 511.2595 | 485.1077 | -9.727478e-05 | 0.03386962 | 0 | 0 | 0
16013 | 472731.3 | 2014-02-25 22:33 | 2341.171 | 7 | 69 | -2.500005 | 3.170467 | 152.1484 | 152.084 | 511.2595 | 485.1738 | -9.727478e-05 | 0.03386962 | 0 | 0 | 0
16014 | 472761.4 | 2014-02-25 22:33 | 2371.186 | 7 | 69 | -2.500005 | 3.167548 | 152.1484 | 152.1049 | 511.2595 | 485.2398 | -0.0001297474 | 0.03386962 | 0 | 0 | 0
16015 | 472791.4 | 2014-02-25 22:34 | 2401.202 | 7 | 69 | -2.499825 | 3.164304 | 152.1484 | 152.1257 | 511.2595 | 485.3058 | -0.0001296997 | 0.03386962 | 0 | 0 | 0
16016 | 472821.4 | 2014-02-25 22:34 | 2431.217 | 7 | 69 | -2.500005 | 3.161223 | 152.1484 | 152.1466 | 511.2595 | 485.3717 | -9.727478e-05 | 0.03386962 | 0 | 0 | 0
16017 | 472851.4 | 2014-02-25 22:35 | 2461.232 | 7 | 69 | -2.500186 | 3.157818 | 152.1484 | 152.1674 | 511.2595 | 485.4376 | -9.727478e-05 | 0.03386962 | 0 | 0 | 0
16018 | 472881.4 | 2014-02-25 22:35 | 2491.248 | 7 | 69 | -2.500005 | 3.153926 | 152.1484 | 152.1882 | 511.2595 | 485.5034 | -0.0001297474 | 0.03386962 | 0 | 0 | 0
16019 | 472911.4 | 2014-02-25 22:36 | 2521.262 | 7 | 69 | -2.499644 | 3.150521 | 152.1484 | 152.2091 | 511.2595 | 485.5691 | -3.242493e-05 | 0.03386962 | 0 | 0 | 0
16020 | 472941.5 | 2014-02-25 22:36 | 2551.278 | 7 | 69 | -2.500005 | 3.146142 | 152.1484 | 152.2299 | 511.2595 | 485.6347 | -0.0001297474 | 0.03386962 | 0 | 0 | 0
16021 | 472971.5 | 2014-02-25 22:37 | 2581.293 | 7 | 69 | -2.500005 | 3.142251 | 152.1484 | 152.2508 | 511.2595 | 485.7002 | -0.0001296997 | 0.03386962 | 0 | 0 | 0
16022 | 473001.5 | 2014-02-25 22:37 | 2611.308 | 7 | 69 | -2.499825 | 3.138359 | 152.1484 | 152.2716 | 511.2595 | 485.7656 | -9.727478e-05 | 0.03386962 | 0 | 0 | 0
16023 | 473031.5 | 2014-02-25 22:38 | 2641.308 | 7 | 69 | -2.500005 | 3.134142 | 152.1484 | 152.2925 | 511.2595 | 485.831 | -0.0001297474 | 0.03386962 | 0 | 0 | 0
16024 | 473061.5 | 2014-02-25 22:38 | 2671.323 | 7 | 69 | -2.499825 | 3.13025 | 152.1484 | 152.3133 | 511.2595 | 485.8963 | -9.732247e-05 | 0.03386962 | 0 | 0 | 0
16025 | 473091.5 | 2014-02-25 22:39 | 2701.338 | 7 | 69 | -2.500005 | 3.126034 | 152.1484 | 152.3341 | 511.2595 | 485.9615 | -0.0001297474 | 0.03386962 | 0 | 0 | 0
16026 | 473121.5 | 2014-02-25 22:39 | 2731.354 | 7 | 69 | -2.499825 | 3.121656 | 152.1484 | 152.355 | 511.2595 | 486.0266 | -0.0001297474 | 0.03386962 | 0 | 0 | 0
16027 | 473151.5 | 2014-02-25 22:40 | 2761.369 | 7 | 69 | -2.500005 | 3.116629 | 152.1484 | 152.3758 | 511.2595 | 486.0916 | -0.0001621723 | 0.03386962 | 0 | 0 | 0
16028 | 473181.6 | 2014-02-25 22:40 | 2791.384 | 7 | 69 | -2.500005 | 3.110467 | 152.1484 | 152.3967 | 511.2595 | 486.1565 | -0.0001945972 | 0.03386962 | 0 | 0 | 0
16029 | 473211.6 | 2014-02-25 22:41 | 2821.399 | 7 | 69 | -2.500005 | 3.102359 | 152.1484 | 152.4175 | 511.2595 | 486.2213 | -0.0002594948 | 0.03386962 | 0 | 0 | 0
16030 | 473241.6 | 2014-02-25 22:41 | 2851.414 | 7 | 69 | -2.500005 | 3.091656 | 152.1484 | 152.4384 | 511.2595 | 486.2858 | -0.0003243446 | 0.03386962 | 0 | 0 | 0
16031 | 473271.6 | 2014-02-25 22:42 | 2881.429 | 7 | 69 | -2.499825 | 3.077548 | 152.1484 | 152.4592 | 511.2595 | 486.3501 | -0.0004216194 | 0.03386962 | 0 | 0 | 0
16032 | 473301.6 | 2014-02-25 22:42 | 2911.445 | 7 | 69 | -2.500005 | 3.058575 | 152.1484 | 152.48 | 511.2595 | 486.4141 | -0.000616169 | 0.03386962 | 0 | 0 | 0
16033 | 473331.6 | 2014-02-25 22:43 | 2941.46 | 7 | 69 | -2.499825 | 3.032954 | 152.1484 | 152.5009 | 511.2595 | 486.4776 | -0.0008756638 | 0.03386962 | 0 | 0 | 0
16034 | 473361.6 | 2014-02-25 22:43 | 2971.475 | 7 | 69 | -2.499825 | 3.000197 | 152.1484 | 152.5217 | 511.2595 | 486.5405 | -0.001070261 | 0.03386962 | 0 | 0 | 0
16035 | 473391.7 | 2014-02-25 22:44 | 3001.49 | 7 | 69 | -2.499825 | 2.959981 | 152.1484 | 152.5426 | 511.2595 | 486.6026 | -0.001264858 | 0.03386962 | 0 | 0 | 0
16036 | 473421.7 | 2014-02-25 22:44 | 3031.506 | 7 | 69 | -2.499825 | 2.911008 | 152.1484 | 152.5634 | 511.2595 | 486.6638 | -0.00155673 | 0.03386962 | 0 | 0 | 0
16037 | 473451.7 | 2014-02-25 22:45 | 3061.521 | 7 | 69 | -2.500186 | 2.850035 | 152.1484 | 152.5843 | 511.2595 | 486.7239 | -0.00197835 | 0.03386962 | 0 | 0 | 0
16038 | 473481.7 | 2014-02-25 22:45 | 3091.536 | 7 | 69 | -2.500186 | 2.771062 | 152.1484 | 152.6051 | 511.2595 | 486.7825 | -0.002659464 | 0.03386962 | 0 | 0 | 0
16039 | 473511.7 | 2014-02-25 22:46 | 3121.551 | 7 | 69 | -2.499825 | 2.659981 | 152.1484 | 152.6259 | 511.2595 | 486.8392 | -0.003956747 | 0.03386962 | 0 | 0 | 0
16040 | 473541.7 | 2014-02-25 22:46 | 3151.567 | 7 | 69 | -2.500005 | 2.468631 | 152.1484 | 152.6468 | 511.2595 | 486.8928 | -0.007816171 | 0.03386962 | 0 | 0 | 0
16041 | 473570.6 | 2014-02-25 22:47 | 3180.457 | 7 | 69 | -2.499825 | 1.999821 | 152.1484 | 152.6669 | 511.2595 | 486.9385 | -0.02221615 | 0.03386962 | 0 | 0 | 0
16042 | 473570.6 | 2014-02-25 22:47 | 0.01569367 | 8 | 69 | 0.001225107 | 2.044416 | 152.1484 | 152.6669 | 511.2595 | 486.9385 | 0.001881075 | 0.06527599 | 0 | 0 | 0
16043 | 473600.7 | 2014-02-25 22:47 | 30.01507 | 9 | 69 | 0 | 2.387064 | 152.1484 | 152.6669 | 511.2595 | 486.9385 | 0.004248667 | 0.06527599 | 0 | 0 | 0
16044 | 473630.7 | 2014-02-25 22:48 | 60.03029 | 9 | 69 | 0 | 2.482414 | 152.1484 | 152.6669 | 511.2595 | 486.9385 | 0.002237845 | 0.06527599 | 0 | 0 | 0
16045 | 473660.7 | 2014-02-25 22:48 | 90.04559 | 9 | 69 | 0 | 2.537874 | 152.1484 | 152.6669 | 511.2595 | 486.9385 | 0.001297283 | 0.06527599 | 0 | 0 | 0
16046 | 473690.7 | 2014-02-25 22:49 | 120.0133 | 9 | 69 | 0 | 2.572252 | 152.1484 | 152.6669 | 511.2595 | 486.9385 | 0.0008432388 | 0.06527599 | 0 | 0 | 0
16047 | 473720.7 | 2014-02-25 22:49 | 30.00001 | 10 | 69 | 2.499384 | 2.867711 | 152.1693 | 152.6669 | 511.3172 | 486.9385 | 0.004410839 | 0.06527599 | 0 | 0 | 0
16048 | 473750.7 | 2014-02-25 22:50 | 60.01525 | 10 | 69 | 2.499565 | 2.975386 | 152.1901 | 152.6669 | 511.3782 | 486.9385 | 0.002594614 | 0.06527599 | 0 | 0 | 0
16049 | 473780.7 | 2014-02-25 22:50 | 90.02999 | 10 | 69 | 2.499203 | 3.046251 | 152.2109 | 152.6669 | 511.4409 | 486.9385 | 0.001816225 | 0.06527599 | 0 | 0 | 0
16050 | 473810.7 | 2014-02-25 22:51 | 120.0302 | 10 | 69 | 2.499384 | 3.099926 | 152.2318 | 152.6669 | 511.505 | 486.9385 | 0.001459455 | 0.06527599 | 0 | 0 | 0
16051 | 473840.7 | 2014-02-25 22:51 | 150.0452 | 10 | 69 | 2.499384 | 3.142575 | 152.2526 | 152.6669 | 511.57 | 486.9385 | 0.001167584 | 0.06527599 | 0 | 0 | 0
16052 | 473870.7 | 2014-02-25 22:52 | 180.0602 | 10 | 69 | 2.499203 | 3.177926 | 152.2734 | 152.6669 | 511.6359 | 486.9385 | 0.0009080887 | 0.06527599 | 0 | 0 | 0
16053 | 473900.7 | 2014-02-25 22:52 | 210.0757 | 10 | 69 | 2.499384 | 3.20825 | 152.2943 | 152.6669 | 511.7024 | 486.9385 | 0.0008432388 | 0.06527599 | 0 | 0 | 0
16054 | 473930.8 | 2014-02-25 22:53 | 240.0909 | 10 | 69 | 2.499384 | 3.233872 | 152.3151 | 152.6669 | 511.7696 | 486.9385 | 0.0007135391 | 0.06527599 | 0 | 0 | 0
16055 | 473960.8 | 2014-02-25 22:53 | 270.1061 | 10 | 69 | 2.499565 | 3.255115 | 152.336 | 152.6669 | 511.8372 | 486.9385 | 0.0006162167 | 0.06527599 | 0 | 0 | 0
16056 | 473990.8 | 2014-02-25 22:54 | 300.1212 | 10 | 69 | 2.499565 | 3.267115 | 152.3568 | 152.6669 | 511.9052 | 486.9385 | 0.0001945972 | 0.06527599 | 0 | 0 | 0
16057 | 474020.8 | 2014-02-25 22:54 | 330.1366 | 10 | 69 | 2.499384 | 3.27198 | 152.3776 | 152.6669 | 511.9733 | 486.9385 | 9.727478e-05 | 0.06527599 | 0 | 0 | 0
16058 | 474050.8 | 2014-02-25 22:55 | 360.1518 | 10 | 69 | 2.499384 | 3.275061 | 152.3985 | 152.6669 | 512.0415 | 486.9385 | 6.484985e-05 | 0.06527599 | 0 | 0 | 0
16059 | 474080.8 | 2014-02-25 22:55 | 390.167 | 10 | 69 | 2.499384 | 3.27798 | 152.4193 | 152.6669 | 512.1098 | 486.9385 | 9.732247e-05 | 0.06527599 | 0 | 0 | 0
16060 | 474110.8 | 2014-02-25 22:56 | 420.1823 | 10 | 69 | 2.499203 | 3.280899 | 152.4402 | 152.6669 | 512.1781 | 486.9385 | 9.732247e-05 | 0.06527599 | 0 | 0 | 0
16061 | 474140.9 | 2014-02-25 22:56 | 450.1975 | 10 | 69 | 2.499384 | 3.284142 | 152.461 | 152.6669 | 512.2465 | 486.9385 | 0.0001297474 | 0.06527599 | 0 | 0 | 0
16062 | 474170.9 | 2014-02-25 22:57 | 480.2126 | 10 | 69 | 2.499384 | 3.287547 | 152.4818 | 152.6669 | 512.315 | 486.9385 | 9.727478e-05 | 0.06527599 | 0 | 0 | 0
16063 | 474200.9 | 2014-02-25 22:57 | 510.2278 | 10 | 69 | 2.499565 | 3.291764 | 152.5027 | 152.6669 | 512.3836 | 486.9385 | 0.0001621723 | 0.06527599 | 0 | 0 | 0
16064 | 474230.9 | 2014-02-25 22:58 | 540.2431 | 10 | 69 | 2.499565 | 3.295818 | 152.5235 | 152.6669 | 512.4522 | 486.9385 | 0.0001297474 | 0.06527599 | 0 | 0 | 0
16065 | 474260.9 | 2014-02-25 22:58 | 570.2583 | 10 | 69 | 2.499565 | 3.300683 | 152.5444 | 152.6669 | 512.5209 | 486.9385 | 0.0001621723 | 0.06527599 | 0 | 0 | 0
16066 | 474290.9 | 2014-02-25 22:59 | 600.2735 | 10 | 69 | 2.499565 | 3.305547 | 152.5652 | 152.6669 | 512.5898 | 486.9385 | 0.0001621723 | 0.06527599 | 0 | 0 | 0
16067 | 474321 | 2014-02-25 22:59 | 630.2888 | 10 | 69 | 2.499384 | 3.31025 | 152.586 | 152.6669 | 512.6587 | 486.9385 | 0.0001297474 | 0.06527599 | 0 | 0 | 0
16068 | 474351 | 2014-02-25 23:00 | 660.3039 | 10 | 69 | 2.499565 | 3.315277 | 152.6069 | 152.6669 | 512.7277 | 486.9385 | 0.0001621723 | 0.06527599 | 0 | 0 | 0
16069 | 474381 | 2014-02-25 23:00 | 690.3191 | 10 | 69 | 2.499384 | 3.319655 | 152.6277 | 152.6669 | 512.7968 | 486.9385 | 0.0001621723 | 0.06527599 | 0 | 0 | 0
16070 | 474411 | 2014-02-25 23:01 | 720.3344 | 10 | 69 | 2.499384 | 3.323872 | 152.6485 | 152.6669 | 512.8661 | 486.9385 | 0.0001297474 | 0.06527599 | 0 | 0 | 0
16071 | 474441 | 2014-02-25 23:01 | 750.3496 | 10 | 69 | 2.499384 | 3.327601 | 152.6694 | 152.6669 | 512.9354 | 486.9385 | 0.0001296997 | 0.06527599 | 0 | 0 | 0
16072 | 474471 | 2014-02-25 23:02 | 780.3644 | 10 | 69 | 2.499746 | 3.331169 | 152.6902 | 152.6669 | 513.0047 | 486.9385 | 0.0001297474 | 0.06527599 | 0 | 0 | 0
16073 | 474501 | 2014-02-25 23:02 | 810.3802 | 10 | 69 | 2.499565 | 3.334412 | 152.7111 | 152.6669 | 513.0742 | 486.9385 | 0.0001297474 | 0.06527599 | 0 | 0 | 0
16074 | 474531.1 | 2014-02-25 23:03 | 840.3953 | 10 | 69 | 2.499384 | 3.337655 | 152.7319 | 152.6669 | 513.1437 | 486.9385 | 9.727478e-05 | 0.06527599 | 0 | 0 | 0
16075 | 474561.1 | 2014-02-25 23:03 | 870.4105 | 10 | 69 | 2.499384 | 3.340736 | 152.7527 | 152.6669 | 513.2133 | 486.9385 | 6.484985e-05 | 0.06527599 | 0 | 0 | 0
16076 | 474591.1 | 2014-02-25 23:04 | 900.4255 | 10 | 69 | 2.499565 | 3.34398 | 152.7736 | 152.6669 | 513.283 | 486.9385 | 9.727478e-05 | 0.06527599 | 0 | 0 | 0
16077 | 474621.1 | 2014-02-25 23:04 | 930.4409 | 10 | 69 | 2.499203 | 3.346899 | 152.7944 | 152.6669 | 513.3527 | 486.9385 | 6.484985e-05 | 0.06527599 | 0 | 0 | 0
16078 | 474651.1 | 2014-02-25 23:05 | 960.4561 | 10 | 69 | 2.499384 | 3.349818 | 152.8153 | 152.6669 | 513.4225 | 486.9385 | 6.489754e-05 | 0.06527599 | 0 | 0 | 0
16079 | 474681.1 | 2014-02-25 23:05 | 990.4714 | 10 | 69 | 2.499384 | 3.35225 | 152.8361 | 152.6669 | 513.4923 | 486.9385 | 3.242493e-05 | 0.06527599 | 0 | 0 | 0
16080 | 474711.2 | 2014-02-25 23:06 | 1020.487 | 10 | 69 | 2.499384 | 3.354682 | 152.8569 | 152.6669 | 513.5622 | 486.9385 | 6.484985e-05 | 0.06527599 | 0 | 0 | 0
16081 | 474741.2 | 2014-02-25 23:06 | 1050.502 | 10 | 69 | 2.499565 | 3.356953 | 152.8778 | 152.6669 | 513.6321 | 486.9385 | 9.732247e-05 | 0.06527599 | 0 | 0 | 0
16082 | 474771.2 | 2014-02-25 23:07 | 1080.517 | 10 | 69 | 2.499384 | 3.358736 | 152.8986 | 152.6669 | 513.7021 | 486.9385 | 6.484985e-05 | 0.06527599 | 0 | 0 | 0
16083 | 474801.2 | 2014-02-25 23:07 | 1110.532 | 10 | 69 | 2.499565 | 3.360034 | 152.9194 | 152.6669 | 513.7721 | 486.9385 | 3.242493e-05 | 0.06527599 | 0 | 0 | 0
16084 | 474831.2 | 2014-02-25 23:08 | 1140.547 | 10 | 69 | 2.499565 | 3.361331 | 152.9403 | 152.6669 | 513.8421 | 486.9385 | 3.242493e-05 | 0.06527599 | 0 | 0 | 0
16085 | 474861.2 | 2014-02-25 23:08 | 1170.563 | 10 | 69 | 2.499203 | 3.361817 | 152.9611 | 152.6669 | 513.9122 | 486.9385 | 0 | 0.06527599 | 0 | 0 | 0
16086 | 474891.2 | 2014-02-25 23:09 | 1200.578 | 10 | 69 | 2.499203 | 3.362628 | 152.982 | 152.6669 | 513.9822 | 486.9385 | 0 | 0.06527599 | 0 | 0 | 0
16087 | 474921.3 | 2014-02-25 23:09 | 1230.593 | 10 | 69 | 2.499384 | 3.363277 | 153.0028 | 152.6669 | 514.0523 | 486.9385 | 3.247261e-05 | 0.06527599 | 0 | 0 | 0
16088 | 474951.3 | 2014-02-25 23:10 | 1260.608 | 10 | 69 | 2.499203 | 3.363439 | 153.0236 | 152.6669 | 514.1224 | 486.9385 | 0 | 0.06527599 | 0 | 0 | 0
16089 | 474981.3 | 2014-02-25 23:10 | 1290.623 | 10 | 69 | 2.499384 | 3.363763 | 153.0445 | 152.6669 | 514.1925 | 486.9385 | 0 | 0.06527599 | 0 | 0 | 0
16090 | 475011.3 | 2014-02-25 23:11 | 1320.639 | 10 | 69 | 2.499384 | 3.364088 | 153.0653 | 152.6669 | 514.2626 | 486.9385 | -3.247261e-05 | 0.06527599 | 0 | 0 | 0
16091 | 475041.3 | 2014-02-25 23:11 | 1350.654 | 10 | 69 | 2.499384 | 3.364412 | 153.0862 | 152.6669 | 514.3327 | 486.9385 | 3.242493e-05 | 0.06527599 | 0 | 0 | 0
16092 | 475071.3 | 2014-02-25 23:12 | 1380.669 | 10 | 69 | 2.499384 | 3.364574 | 153.107 | 152.6669 | 514.4028 | 486.9385 | 0 | 0.06527599 | 0 | 0 | 0
16093 | 475101.4 | 2014-02-25 23:12 | 1410.684 | 10 | 69 | 2.499203 | 3.364898 | 153.1278 | 152.6669 | 514.4729 | 486.9385 | 0 | 0.06527599 | 0 | 0 | 0
16094 | 475131.4 | 2014-02-25 23:13 | 1440.7 | 10 | 69 | 2.499203 | 3.365223 | 153.1487 | 152.6669 | 514.5431 | 486.9385 | -3.247261e-05 | 0.06527599 | 0 | 0 | 0
16095 | 475161.4 | 2014-02-25 23:13 | 1470.714 | 10 | 69 | 2.499203 | 3.365709 | 153.1695 | 152.6669 | 514.6132 | 486.9385 | 3.242493e-05 | 0.06527599 | 0 | 0 | 0
16096 | 475191.4 | 2014-02-25 23:14 | 1500.73 | 10 | 69 | 2.499565 | 3.366196 | 153.1904 | 152.6669 | 514.6833 | 486.9385 | 0 | 0.06527599 | 0 | 0 | 0
16097 | 475221.4 | 2014-02-25 23:14 | 1530.73 | 10 | 69 | 2.499565 | 3.366682 | 153.2112 | 152.6669 | 514.7535 | 486.9385 | 3.242493e-05 | 0.06527599 | 0 | 0 | 0
16098 | 475251.4 | 2014-02-25 23:15 | 1560.745 | 10 | 69 | 2.499384 | 3.367331 | 153.232 | 152.6669 | 514.8236 | 486.9385 | 6.484985e-05 | 0.06527599 | 0 | 0 | 0
16099 | 475281.4 | 2014-02-25 23:15 | 1590.76 | 10 | 69 | 2.499203 | 3.367493 | 153.2529 | 152.6669 | 514.8938 | 486.9385 | 0 | 0.06527599 | 0 | 0 | 0
16100 | 475311.4 | 2014-02-25 23:16 | 1620.775 | 10 | 69 | 2.499384 | 3.368142 | 153.2737 | 152.6669 | 514.964 | 486.9385 | 3.242493e-05 | 0.06527599 | 0 | 0 | 0
16101 | 475341.5 | 2014-02-25 23:16 | 1650.79 | 10 | 69 | 2.499384 | 3.36879 | 153.2945 | 152.6669 | 515.0341 | 486.9385 | 6.484985e-05 | 0.06527599 | 0 | 0 | 0
16102 | 475371.5 | 2014-02-25 23:17 | 1680.806 | 10 | 69 | 2.499203 | 3.369115 | 153.3154 | 152.6669 | 515.1044 | 486.9385 | 0 | 0.06527599 | 0 | 0 | 0
16103 | 475401.5 | 2014-02-25 23:17 | 1710.821 | 10 | 69 | 2.499384 | 3.369763 | 153.3362 | 152.6669 | 515.1746 | 486.9385 | 0 | 0.06527599 | 0 | 0 | 0
16104 | 475431.5 | 2014-02-25 23:18 | 1740.836 | 10 | 69 | 2.499384 | 3.370412 | 153.3571 | 152.6669 | 515.2448 | 486.9385 | 0 | 0.06527599 | 0 | 0 | 0
16105 | 475461.5 | 2014-02-25 23:18 | 1770.851 | 10 | 69 | 2.499565 | 3.371223 | 153.3779 | 152.6669 | 515.3151 | 486.9385 | 0 | 0.06527599 | 0 | 0 | 0
16106 | 475491.5 | 2014-02-25 23:19 | 1800.867 | 10 | 69 | 2.499384 | 3.371871 | 153.3987 | 152.6669 | 515.3853 | 486.9385 | 0 | 0.06527599 | 0 | 0 | 0
16107 | 475521.5 | 2014-02-25 23:19 | 1830.882 | 10 | 69 | 2.499384 | 3.37252 | 153.4196 | 152.6669 | 515.4556 | 486.9385 | 3.242493e-05 | 0.06527599 | 0 | 0 | 0
16108 | 475551.6 | 2014-02-25 23:20 | 1860.897 | 10 | 69 | 2.499384 | 3.373493 | 153.4404 | 152.6669 | 515.5259 | 486.9385 | 3.242493e-05 | 0.06527599 | 0 | 0 | 0
16109 | 475581.6 | 2014-02-25 23:20 | 1890.897 | 10 | 69 | 2.499565 | 3.374466 | 153.4612 | 152.6669 | 515.5962 | 486.9385 | 6.484985e-05 | 0.06527599 | 0 | 0 | 0
16110 | 475611.6 | 2014-02-25 23:21 | 1920.912 | 10 | 69 | 2.499203 | 3.375115 | 153.4821 | 152.6669 | 515.6664 | 486.9385 | 0 | 0.06527599 | 0 | 0 | 0
16111 | 475641.6 | 2014-02-25 23:21 | 1950.927 | 10 | 69 | 2.499384 | 3.37625 | 153.5029 | 152.6669 | 515.7368 | 486.9385 | 3.242493e-05 | 0.06527599 | 0 | 0 | 0
16112 | 475671.6 | 2014-02-25 23:22 | 1980.942 | 10 | 69 | 2.499384 | 3.377061 | 153.5238 | 152.6669 | 515.8072 | 486.9385 | 3.242493e-05 | 0.06527599 | 0 | 0 | 0
16113 | 475701.6 | 2014-02-25 23:22 | 2010.957 | 10 | 69 | 2.499023 | 3.378034 | 153.5446 | 152.6669 | 515.8776 | 486.9385 | 3.242493e-05 | 0.06527599 | 0 | 0 | 0
16114 | 475731.6 | 2014-02-25 23:23 | 2040.973 | 10 | 69 | 2.499565 | 3.379331 | 153.5654 | 152.6669 | 515.948 | 486.9385 | 6.484985e-05 | 0.06527599 | 0 | 0 | 0
16115 | 475761.7 | 2014-02-25 23:23 | 2070.988 | 10 | 69 | 2.499384 | 3.380466 | 153.5863 | 152.6669 | 516.0184 | 486.9385 | 3.242493e-05 | 0.06527599 | 0 | 0 | 0
16116 | 475791.7 | 2014-02-25 23:24 | 2101.003 | 10 | 69 | 2.499384 | 3.381601 | 153.6071 | 152.6669 | 516.0889 | 486.9385 | 3.242493e-05 | 0.06527599 | 0 | 0 | 0
16117 | 475821.7 | 2014-02-25 23:24 | 2131.018 | 10 | 69 | 2.499565 | 3.382898 | 153.6279 | 152.6669 | 516.1594 | 486.9385 | 0 | 0.06527599 | 0 | 0 | 0
16118 | 475851.7 | 2014-02-25 23:25 | 2161.034 | 10 | 69 | 2.499565 | 3.384358 | 153.6488 | 152.6669 | 516.2299 | 486.9385 | 3.242493e-05 | 0.06527599 | 0 | 0 | 0
16119 | 475881.7 | 2014-02-25 23:25 | 2191.049 | 10 | 69 | 2.499203 | 3.385817 | 153.6696 | 152.6669 | 516.3004 | 486.9385 | 0 | 0.06527599 | 0 | 0 | 0
16120 | 475911.7 | 2014-02-25 23:26 | 2221.064 | 10 | 69 | 2.499565 | 3.387763 | 153.6905 | 152.6669 | 516.371 | 486.9385 | 6.484985e-05 | 0.06527599 | 0 | 0 | 0
16121 | 475941.7 | 2014-02-25 23:26 | 2251.079 | 10 | 69 | 2.499384 | 3.389547 | 153.7113 | 152.6669 | 516.4416 | 486.9385 | 6.489754e-05 | 0.06527599 | 0 | 0 | 0
16122 | 475971.8 | 2014-02-25 23:27 | 2281.095 | 10 | 69 | 2.499384 | 3.391493 | 153.7321 | 152.6669 | 516.5123 | 486.9385 | 3.242493e-05 | 0.06527599 | 0 | 0 | 0
16123 | 476001.8 | 2014-02-25 23:27 | 2311.11 | 10 | 69 | 2.499384 | 3.393763 | 153.753 | 152.6669 | 516.583 | 486.9385 | 6.484985e-05 | 0.06527599 | 0 | 0 | 0
16124 | 476031.8 | 2014-02-25 23:28 | 2341.125 | 10 | 69 | 2.499203 | 3.396196 | 153.7738 | 152.6669 | 516.6537 | 486.9385 | 6.484985e-05 | 0.06527599 | 0 | 0 | 0
16125 | 476061.8 | 2014-02-25 23:28 | 2371.14 | 10 | 69 | 2.499203 | 3.398628 | 153.7947 | 152.6669 | 516.7245 | 486.9385 | 6.484985e-05 | 0.06527599 | 0 | 0 | 0
16126 | 476091.8 | 2014-02-25 23:29 | 2401.155 | 10 | 69 | 2.499203 | 3.400898 | 153.8155 | 152.6669 | 516.7954 | 486.9385 | 3.242493e-05 | 0.06527599 | 0 | 0 | 0
16127 | 476121.8 | 2014-02-25 23:29 | 2431.171 | 10 | 69 | 2.499203 | 3.403331 | 153.8363 | 152.6669 | 516.8663 | 486.9385 | 6.484985e-05 | 0.06527599 | 0 | 0 | 0
16128 | 476151.9 | 2014-02-25 23:30 | 2461.186 | 10 | 69 | 2.499565 | 3.405277 | 153.8572 | 152.6669 | 516.9372 | 486.9385 | 6.484985e-05 | 0.06527599 | 0 | 0 | 0
16129 | 476181.9 | 2014-02-25 23:30 | 2491.201 | 10 | 69 | 2.499384 | 3.407223 | 153.878 | 152.6669 | 517.0082 | 486.9385 | 3.242493e-05 | 0.06527599 | 0 | 0 | 0
16130 | 476211.9 | 2014-02-25 23:31 | 2521.216 | 10 | 69 | 2.499203 | 3.409169 | 153.8989 | 152.6669 | 517.0792 | 486.9385 | 6.489754e-05 | 0.06527599 | 0 | 0 | 0
16131 | 476241.9 | 2014-02-25 23:31 | 2551.231 | 10 | 69 | 2.499384 | 3.411114 | 153.9197 | 152.6669 | 517.1503 | 486.9385 | 6.484985e-05 | 0.06527599 | 0 | 0 | 0
16132 | 476271.9 | 2014-02-25 23:32 | 2581.247 | 10 | 69 | 2.499384 | 3.412898 | 153.9405 | 152.6669 | 517.2214 | 486.9385 | 6.484985e-05 | 0.06527599 | 0 | 0 | 0
16133 | 476301.9 | 2014-02-25 23:32 | 2611.262 | 10 | 69 | 2.499384 | 3.414844 | 153.9614 | 152.6669 | 517.2925 | 486.9385 | 9.727478e-05 | 0.06527599 | 0 | 0 | 0
16134 | 476331.9 | 2014-02-25 23:33 | 2641.277 | 10 | 69 | 2.499384 | 3.41679 | 153.9822 | 152.6669 | 517.3636 | 486.9385 | 6.484985e-05 | 0.06527599 | 0 | 0 | 0
16135 | 476362 | 2014-02-25 23:33 | 2671.292 | 10 | 69 | 2.499384 | 3.418898 | 154.003 | 152.6669 | 517.4349 | 486.9385 | 6.484985e-05 | 0.06527599 | 0 | 0 | 0
16136 | 476392 | 2014-02-25 23:34 | 2701.308 | 10 | 69 | 2.499565 | 3.421331 | 154.0239 | 152.6669 | 517.5062 | 486.9385 | 9.727478e-05 | 0.06527599 | 0 | 0 | 0
16137 | 476422 | 2014-02-25 23:34 | 2731.323 | 10 | 69 | 2.499384 | 3.423763 | 154.0447 | 152.6669 | 517.5775 | 486.9385 | 6.489754e-05 | 0.06527599 | 0 | 0 | 0
16138 | 476452 | 2014-02-25 23:35 | 2761.338 | 10 | 69 | 2.499023 | 3.42652 | 154.0656 | 152.6669 | 517.6489 | 486.9385 | 6.484985e-05 | 0.06527599 | 0 | 0 | 0
16139 | 476482 | 2014-02-25 23:35 | 2791.353 | 10 | 69 | 2.499203 | 3.429763 | 154.0864 | 152.6669 | 517.7203 | 486.9385 | 6.484985e-05 | 0.06527599 | 0 | 0 | 0
16140 | 476512 | 2014-02-25 23:36 | 2821.368 | 10 | 69 | 2.499565 | 3.433655 | 154.1072 | 152.6669 | 517.7918 | 486.9385 | 0.0001297474 | 0.06527599 | 0 | 0 | 0
16141 | 476542 | 2014-02-25 23:36 | 2851.383 | 10 | 69 | 2.499203 | 3.437709 | 154.1281 | 152.6669 | 517.8634 | 486.9385 | 9.732247e-05 | 0.06527599 | 0 | 0 | 0
16142 | 476572.1 | 2014-02-25 23:37 | 2881.399 | 10 | 69 | 2.499384 | 3.44306 | 154.1489 | 152.6669 | 517.9351 | 486.9385 | 0.0001621723 | 0.06527599 | 0 | 0 | 0
16143 | 476602.1 | 2014-02-25 23:37 | 2911.414 | 10 | 69 | 2.499203 | 3.449385 | 154.1698 | 152.6669 | 518.0069 | 486.9385 | 0.0001945972 | 0.06527599 | 0 | 0 | 0
16144 | 476632.1 | 2014-02-25 23:38 | 2941.429 | 10 | 69 | 2.499384 | 3.457655 | 154.1906 | 152.6669 | 518.0789 | 486.9385 | 0.0002594471 | 0.06527599 | 0 | 0 | 0
16145 | 476662.1 | 2014-02-25 23:38 | 2971.444 | 10 | 69 | 2.499565 | 3.469006 | 154.2114 | 152.6669 | 518.151 | 486.9385 | 0.0003567696 | 0.06527599 | 0 | 0 | 0
16146 | 476692.1 | 2014-02-25 23:39 | 3001.46 | 10 | 69 | 2.499384 | 3.485709 | 154.2323 | 152.6669 | 518.2235 | 486.9385 | 0.0005513668 | 0.06527599 | 0 | 0 | 0
16147 | 476722.1 | 2014-02-25 23:39 | 3031.475 | 10 | 69 | 2.499565 | 3.513276 | 154.2531 | 152.6669 | 518.2964 | 486.9385 | 0.0009729385 | 0.06527599 | 0 | 0 | 0
16148 | 476752.2 | 2014-02-25 23:40 | 3061.49 | 10 | 69 | 2.499384 | 3.565655 | 154.2739 | 152.6669 | 518.3701 | 486.9385 | 0.002075672 | 0.06527599 | 0 | 0 | 0
16149 | 476782.2 | 2014-02-25 23:40 | 3091.505 | 10 | 69 | 2.499565 | 3.680627 | 154.2948 | 152.6669 | 518.4454 | 486.9385 | 0.004508114 | 0.06527599 | 0 | 0 | 0
16150 | 476812.2 | 2014-02-25 23:41 | 3121.521 | 10 | 69 | 2.499384 | 3.889492 | 154.3156 | 152.6669 | 518.5242 | 486.9385 | 0.00716753 | 0.06527599 | 0 | 0 | 0
16151 | 476835.5 | 2014-02-25 23:41 | 3144.848 | 10 | 69 | 2.499565 | 4.100464 | 154.3318 | 152.6669 | 518.5888 | 486.9385 | 0.008594513 | 0.06527599 | 0 | 0 | 0
16152 | 476865.5 | 2014-02-25 23:41 | 30.01525 | 11 | 69 | 0.6265327 | 4.099329 | 154.3402 | 152.6669 | 518.6233 | 486.9385 | 0 | 0.06527599 | 0 | 0 | 0
16153 | 476895.5 | 2014-02-25 23:42 | 60.03047 | 11 | 69 | 0.3788307 | 4.099491 | 154.3443 | 152.6669 | 518.6398 | 486.9385 | 3.242493e-05 | 0.06527599 | 0 | 0 | 0
16154 | 476925.6 | 2014-02-25 23:42 | 90.04566 | 11 | 69 | 0.2606709 | 4.099329 | 154.3469 | 152.6669 | 518.6505 | 486.9385 | 0 | 0.06527599 | 0 | 0 | 0
16155 | 476955.6 | 2014-02-25 23:43 | 120.0609 | 11 | 69 | 0.1929187 | 4.099329 | 154.3487 | 152.6669 | 518.6582 | 486.9385 | -3.242493e-05 | 0.06527599 | 0 | 0 | 0
16156 | 476985.6 | 2014-02-25 23:43 | 150.0757 | 11 | 69 | 0.1497379 | 4.099167 | 154.3502 | 152.6669 | 518.664 | 486.9385 | -6.484985e-05 | 0.06527599 | 0 | 0 | 0
16157 | 477015.6 | 2014-02-25 23:44 | 180.0914 | 11 | 69 | 0.120469 | 4.099329 | 154.3513 | 152.6669 | 518.6686 | 486.9385 | 0 | 0.06527599 | 0 | 0 | 0
16158 | 477045.6 | 2014-02-25 23:44 | 210.1065 | 11 | 69 | 0.09933029 | 4.099329 | 154.3522 | 152.6669 | 518.6723 | 486.9385 | 0 | 0.06527599 | 0 | 0 | 0
16159 | 477075.6 | 2014-02-25 23:45 | 240.1218 | 11 | 69 | 0.08397312 | 4.099167 | 154.353 | 152.6669 | 518.6755 | 486.9385 | -3.242493e-05 | 0.06527599 | 0 | 0 | 0
16160 | 477084.1 | 2014-02-25 23:45 | 248.6216 | 11 | 69 | 0.07999833 | 4.099167 | 154.3532 | 152.6669 | 518.6763 | 486.9385 | 0 | 0.06527599 | 0 | 0 | 0
16161 | 477114.2 | 2014-02-25 23:46 | 30.0152 | 4 | 70 | 0 | 4.079707 | 154.3532 | 152.6669 | 518.6763 | 486.9385 | -0.0004540443 | 0.06527599 | 0 | 0 | 0
16162 | 477144.2 | 2014-02-25 23:46 | 60.03033 | 4 | 70 | 0 | 4.067059 | 154.3532 | 152.6669 | 518.6763 | 486.9385 | -0.0002270699 | 0.06527599 | 0 | 0 | 0
16163 | 477174.2 | 2014-02-25 23:47 | 90.04555 | 4 | 70 | 0 | 4.056518 | 154.3532 | 152.6669 | 518.6763 | 486.9385 | -0.0002270699 | 0.06527599 | 0 | 0 | 0
16164 | 477204.2 | 2014-02-25 23:47 | 120.0139 | 4 | 70 | 0 | 4.047924 | 154.3532 | 152.6669 | 518.6763 | 486.9385 | -0.0002270699 | 0.06527599 | 0 | 0 | 0
16165 | 477204.2 | 2014-02-25 23:47 | 0.01555681 | 5 | 70 | 0.0005024169 | 4.047761 | 154.3532 | 152.6669 | 518.6763 | 486.9385 | -3.242493e-05 | 0.0332424 | 0 | 0 | 0
16166 | 477234.2 | 2014-02-25 23:48 | 30.01516 | 6 | 70 | 0 | 4.040464 | 154.3532 | 152.6669 | 518.6763 | 486.9385 | -0.0001946449 | 0.0332424 | 0 | 0 | 0
16167 | 477264.2 | 2014-02-25 23:48 | 60.01474 | 6 | 70 | 0 | 4.03414 | 154.3532 | 152.6669 | 518.6763 | 486.9385 | -0.00016222 | 0.0332424 | 0 | 0 | 0
16168 | 477294.2 | 2014-02-25 23:49 | 30.01518 | 7 | 70 | -2.500005 | 3.528682 | 154.3532 | 152.6877 | 518.6763 | 487.016 | -0.007913494 | 0.0332424 | 0 | 0 | 0
16169 | 477324.2 | 2014-02-25 23:49 | 60.0304 | 7 | 70 | -2.499825 | 3.36652 | 154.3532 | 152.7085 | 518.6763 | 487.0876 | -0.002789163 | 0.0332424 | 0 | 0 | 0
16170 | 477354.2 | 2014-02-25 23:50 | 90.04543 | 7 | 70 | -2.499825 | 3.308953 | 154.3532 | 152.7294 | 518.6763 | 487.157 | -0.001070261 | 0.0332424 | 0 | 0 | 0
16171 | 477384.3 | 2014-02-25 23:50 | 120.0608 | 7 | 70 | -2.499825 | 3.286736 | 154.3532 | 152.7502 | 518.6763 | 487.2257 | -0.0004216194 | 0.0332424 | 0 | 0 | 0
16172 | 477414.3 | 2014-02-25 23:51 | 150.0761 | 7 | 70 | -2.499825 | 3.278304 | 154.3532 | 152.7711 | 518.6763 | 487.2941 | -0.0001621723 | 0.0332424 | 0 | 0 | 0
16173 | 477444.3 | 2014-02-25 23:51 | 180.0912 | 7 | 70 | -2.499825 | 3.274737 | 154.3532 | 152.7919 | 518.6763 | 487.3624 | -9.727478e-05 | 0.0332424 | 0 | 0 | 0
16174 | 477474.3 | 2014-02-25 23:52 | 210.1062 | 7 | 70 | -2.500186 | 3.272629 | 154.3532 | 152.8128 | 518.6763 | 487.4307 | -3.242493e-05 | 0.0332424 | 0 | 0 | 0
16175 | 477504.3 | 2014-02-25 23:52 | 240.1217 | 7 | 70 | -2.499825 | 3.271007 | 154.3532 | 152.8336 | 518.6763 | 487.4989 | -3.242493e-05 | 0.0332424 | 0 | 0 | 0
16176 | 477534.3 | 2014-02-25 23:53 | 270.1369 | 7 | 70 | -2.500005 | 3.269385 | 154.3532 | 152.8544 | 518.6763 | 487.567 | -9.727478e-05 | 0.0332424 | 0 | 0 | 0
16177 | 477564.4 | 2014-02-25 23:53 | 300.1522 | 7 | 70 | -2.500005 | 3.268088 | 154.3532 | 152.8753 | 518.6763 | 487.6351 | -6.489754e-05 | 0.0332424 | 0 | 0 | 0
16178 | 477594.4 | 2014-02-25 23:54 | 330.1673 | 7 | 70 | -2.500005 | 3.266953 | 154.3532 | 152.8961 | 518.6763 | 487.7033 | 0 | 0.0332424 | 0 | 0 | 0
16179 | 477624.4 | 2014-02-25 23:54 | 360.1826 | 7 | 70 | -2.499825 | 3.265493 | 154.3532 | 152.917 | 518.6763 | 487.7713 | -6.484985e-05 | 0.0332424 | 0 | 0 | 0
16180 | 477654.4 | 2014-02-25 23:55 | 390.1978 | 7 | 70 | -2.499825 | 3.264358 | 154.3532 | 152.9378 | 518.6763 | 487.8394 | -6.484985e-05 | 0.0332424 | 0 | 0 | 0
16181 | 477684.4 | 2014-02-25 23:55 | 420.213 | 7 | 70 | -2.500186 | 3.262899 | 154.3532 | 152.9587 | 518.6763 | 487.9074 | -9.732247e-05 | 0.0332424 | 0 | 0 | 0
16182 | 477714.4 | 2014-02-25 23:56 | 450.2282 | 7 | 70 | -2.500005 | 3.261601 | 154.3532 | 152.9795 | 518.6763 | 487.9754 | -6.484985e-05 | 0.0332424 | 0 | 0 | 0
16183 | 477744.4 | 2014-02-25 23:56 | 480.2435 | 7 | 70 | -2.500005 | 3.260466 | 154.3532 | 153.0003 | 518.6763 | 488.0434 | -6.484985e-05 | 0.0332424 | 0 | 0 | 0
16184 | 477774.5 | 2014-02-25 23:57 | 510.2587 | 7 | 70 | -2.500005 | 3.259007 | 154.3532 | 153.0212 | 518.6763 | 488.1113 | -3.242493e-05 | 0.0332424 | 0 | 0 | 0
16185 | 477804.5 | 2014-02-25 23:57 | 540.2738 | 7 | 70 | -2.499825 | 3.257872 | 154.3532 | 153.042 | 518.6763 | 488.1792 | 0 | 0.0332424 | 0 | 0 | 0
16186 | 477834.5 | 2014-02-25 23:58 | 570.2892 | 7 | 70 | -2.499825 | 3.25625 | 154.3532 | 153.0629 | 518.6763 | 488.2471 | -3.242493e-05 | 0.0332424 | 0 | 0 | 0
16187 | 477864.5 | 2014-02-25 23:58 | 600.3042 | 7 | 70 | -2.499825 | 3.254791 | 154.3532 | 153.0837 | 518.6763 | 488.315 | -3.242493e-05 | 0.0332424 | 0 | 0 | 0
16188 | 477894.5 | 2014-02-25 23:59 | 630.3196 | 7 | 70 | -2.499644 | 3.253169 | 154.3532 | 153.1046 | 518.6763 | 488.3828 | -6.484985e-05 | 0.0332424 | 0 | 0 | 0
16189 | 477924.5 | 2014-02-25 23:59 | 660.3344 | 7 | 70 | -2.499825 | 3.25171 | 154.3532 | 153.1254 | 518.6763 | 488.4506 | -3.242493e-05 | 0.0332424 | 0 | 0 | 0
16190 | 477954.5 | 2014-02-26 | 690.35 | 7 | 70 | -2.499825 | 3.25025 | 154.3532 | 153.1462 | 518.6763 | 488.5184 | 0 | 0.0332424 | 0 | 0 | 0
16191 | 477984.6 | 2014-02-26 | 720.3653 | 7 | 70 | -2.499825 | 3.248791 | 154.3532 | 153.1671 | 518.6763 | 488.5861 | 3.242493e-05 | 0.0332424 | 0 | 0 | 0
16192 | 478014.6 | 2014-02-26 00:01 | 750.3804 | 7 | 70 | -2.499825 | 3.247007 | 154.3532 | 153.1879 | 518.6763 | 488.6538 | -6.484985e-05 | 0.0332424 | 0 | 0 | 0
16193 | 478044.6 | 2014-02-26 00:01 | 780.3956 | 7 | 70 | -2.499825 | 3.245548 | 154.3532 | 153.2088 | 518.6763 | 488.7214 | -3.242493e-05 | 0.0332424 | 0 | 0 | 0
16194 | 478074.6 | 2014-02-26 00:02 | 810.4108 | 7 | 70 | -2.499825 | 3.243926 | 154.3532 | 153.2296 | 518.6763 | 488.7891 | -6.489754e-05 | 0.0332424 | 0 | 0 | 0
16195 | 478104.6 | 2014-02-26 00:02 | 840.4261 | 7 | 70 | -2.500005 | 3.242304 | 154.3532 | 153.2505 | 518.6763 | 488.8567 | -6.484985e-05 | 0.0332424 | 0 | 0 | 0
16196 | 478134.6 | 2014-02-26 00:03 | 870.4412 | 7 | 70 | -2.499825 | 3.241169 | 154.3532 | 153.2713 | 518.6763 | 488.9242 | 0 | 0.0332424 | 0 | 0 | 0
16197 | 478164.7 | 2014-02-26 00:03 | 900.4562 | 7 | 70 | -2.499825 | 3.239547 | 154.3532 | 153.2921 | 518.6763 | 488.9917 | -6.484985e-05 | 0.0332424 | 0 | 0 | 0
16198 | 478194.7 | 2014-02-26 00:04 | 930.4717 | 7 | 70 | -2.500005 | 3.238412 | 154.3532 | 153.313 | 518.6763 | 489.0593 | -3.242493e-05 | 0.0332424 | 0 | 0 | 0
16199 | 478224.7 | 2014-02-26 00:04 | 960.4869 | 7 | 70 | -2.500005 | 3.237439 | 154.3532 | 153.3338 | 518.6763 | 489.1268 | 0 | 0.0332424 | 0 | 0 | 0
16200 | 478254.7 | 2014-02-26 00:05 | 990.5021 | 7 | 70 | -2.500005 | 3.236142 | 154.3532 | 153.3547 | 518.6763 | 489.1942 | -6.484985e-05 | 0.0332424 | 0 | 0 | 0
16201 | 478284.7 | 2014-02-26 00:05 | 1020.517 | 7 | 70 | -2.499825 | 3.235169 | 154.3532 | 153.3755 | 518.6763 | 489.2617 | 0 | 0.0332424 | 0 | 0 | 0
16202 | 478314.7 | 2014-02-26 00:06 | 1050.533 | 7 | 70 | -2.499825 | 3.234034 | 154.3532 | 153.3964 | 518.6763 | 489.3291 | -3.242493e-05 | 0.0332424 | 0 | 0 | 0
16203 | 478344.7 | 2014-02-26 00:06 | 1080.548 | 7 | 70 | -2.499644 | 3.233223 | 154.3532 | 153.4172 | 518.6763 | 489.3965 | 0 | 0.0332424 | 0 | 0 | 0
16204 | 478374.8 | 2014-02-26 00:07 | 1110.563 | 7 | 70 | -2.500005 | 3.232088 | 154.3532 | 153.438 | 518.6763 | 489.4639 | -3.242493e-05 | 0.0332424 | 0 | 0 | 0
16205 | 478404.8 | 2014-02-26 00:07 | 1140.578 | 7 | 70 | -2.500005 | 3.231277 | 154.3532 | 153.4589 | 518.6763 | 489.5312 | -3.242493e-05 | 0.0332424 | 0 | 0 | 0
16206 | 478434.8 | 2014-02-26 00:08 | 1170.593 | 7 | 70 | -2.500005 | 3.230466 | 154.3532 | 153.4797 | 518.6763 | 489.5986 | 0 | 0.0332424 | 0 | 0 | 0
16207 | 478464.8 | 2014-02-26 00:08 | 1200.608 | 7 | 70 | -2.499825 | 3.229656 | 154.3532 | 153.5006 | 518.6763 | 489.6659 | 0 | 0.0332424 | 0 | 0 | 0
16208 | 478494.8 | 2014-02-26 00:09 | 1230.624 | 7 | 70 | -2.500005 | 3.228683 | 154.3532 | 153.5214 | 518.6763 | 489.7332 | -3.242493e-05 | 0.0332424 | 0 | 0 | 0
16209 | 478524.8 | 2014-02-26 00:09 | 1260.639 | 7 | 70 | -2.499825 | 3.227872 | 154.3532 | 153.5423 | 518.6763 | 489.8005 | -3.242493e-05 | 0.0332424 | 0 | 0 | 0
16210 | 478554.9 | 2014-02-26 00:10 | 1290.654 | 7 | 70 | -2.499825 | 3.227223 | 154.3532 | 153.5631 | 518.6763 | 489.8678 | 0 | 0.0332424 | 0 | 0 | 0
16211 | 478584.9 | 2014-02-26 00:10 | 1320.67 | 7 | 70 | -2.500005 | 3.226088 | 154.3532 | 153.584 | 518.6763 | 489.935 | -6.484985e-05 | 0.0332424 | 0 | 0 | 0
16212 | 478614.9 | 2014-02-26 00:11 | 1350.685 | 7 | 70 | -2.499644 | 3.225602 | 154.3532 | 153.6048 | 518.6763 | 490.0023 | 0 | 0.0332424 | 0 | 0 | 0
16213 | 478644.9 | 2014-02-26 00:11 | 1380.7 | 7 | 70 | -2.500005 | 3.224629 | 154.3532 | 153.6256 | 518.6763 | 490.0695 | -3.242493e-05 | 0.0332424 | 0 | 0 | 0
16214 | 478674.9 | 2014-02-26 00:12 | 1410.715 | 7 | 70 | -2.500005 | 3.223656 | 154.3532 | 153.6465 | 518.6763 | 490.1367 | -3.242493e-05 | 0.0332424 | 0 | 0 | 0
16215 | 478704.9 | 2014-02-26 00:12 | 1440.73 | 7 | 70 | -2.499825 | 3.222845 | 154.3532 | 153.6673 | 518.6763 | 490.2039 | -3.242493e-05 | 0.0332424 | 0 | 0 | 0
16216 | 478734.9 | 2014-02-26 00:13 | 1470.745 | 7 | 70 | -2.499825 | 3.222034 | 154.3532 | 153.6882 | 518.6763 | 490.271 | 0 | 0.0332424 | 0 | 0 | 0
16217 | 478764.9 | 2014-02-26 00:13 | 1500.745 | 7 | 70 | -2.500186 | 3.220737 | 154.3532 | 153.709 | 518.6763 | 490.3381 | -6.484985e-05 | 0.0332424 | 0 | 0 | 0
16218 | 478795 | 2014-02-26 00:14 | 1530.76 | 7 | 70 | -2.499825 | 3.219926 | 154.3532 | 153.7298 | 518.6763 | 490.4053 | -3.242493e-05 | 0.0332424 | 0 | 0 | 0
16219 | 478825 | 2014-02-26 00:14 | 1560.776 | 7 | 70 | -2.500005 | 3.218791 | 154.3532 | 153.7507 | 518.6763 | 490.4724 | -3.242493e-05 | 0.0332424 | 0 | 0 | 0
16220 | 478855 | 2014-02-26 00:15 | 1590.791 | 7 | 70 | -2.499825 | 3.21798 | 154.3532 | 153.7715 | 518.6763 | 490.5394 | 0 | 0.0332424 | 0 | 0 | 0
16221 | 478885 | 2014-02-26 00:15 | 1620.806 | 7 | 70 | -2.500005 | 3.216845 | 154.3532 | 153.7924 | 518.6763 | 490.6065 | 0 | 0.0332424 | 0 | 0 | 0
16222 | 478915 | 2014-02-26 00:16 | 1650.821 | 7 | 70 | -2.500005 | 3.215548 | 154.3532 | 153.8132 | 518.6763 | 490.6735 | -3.242493e-05 | 0.0332424 | 0 | 0 | 0
16223 | 478945 | 2014-02-26 00:16 | 1680.837 | 7 | 70 | -2.500005 | 3.21425 | 154.3532 | 153.8341 | 518.6763 | 490.7405 | -3.242493e-05 | 0.0332424 | 0 | 0 | 0
16224 | 478975.1 | 2014-02-26 00:17 | 1710.852 | 7 | 70 | -2.500005 | 3.212953 | 154.3532 | 153.8549 | 518.6763 | 490.8075 | -3.247261e-05 | 0.0332424 | 0 | 0 | 0
16225 | 479005.1 | 2014-02-26 00:17 | 1740.867 | 7 | 70 | -2.500005 | 3.211656 | 154.3532 | 153.8757 | 518.6763 | 490.8745 | -3.242493e-05 | 0.0332424 | 0 | 0 | 0
16226 | 479035.1 | 2014-02-26 00:18 | 1770.882 | 7 | 70 | -2.500005 | 3.210358 | 154.3532 | 153.8966 | 518.6763 | 490.9414 | 0 | 0.0332424 | 0 | 0 | 0
16227 | 479065.1 | 2014-02-26 00:18 | 1800.897 | 7 | 70 | -2.500005 | 3.208737 | 154.3532 | 153.9174 | 518.6763 | 491.0083 | -6.489754e-05 | 0.0332424 | 0 | 0 | 0
16228 | 479095.1 | 2014-02-26 00:19 | 1830.913 | 7 | 70 | -2.499825 | 3.207277 | 154.3532 | 153.9383 | 518.6763 | 491.0752 | 0 | 0.0332424 | 0 | 0 | 0
16229 | 479125.1 | 2014-02-26 00:19 | 1860.928 | 7 | 70 | -2.499825 | 3.205493 | 154.3532 | 153.9591 | 518.6763 | 491.142 | -6.489754e-05 | 0.0332424 | 0 | 0 | 0
16230 | 479155.1 | 2014-02-26 00:20 | 1890.943 | 7 | 70 | -2.499825 | 3.203872 | 154.3532 | 153.98 | 518.6763 | 491.2088 | -6.484985e-05 | 0.0332424 | 0 | 0 | 0
16231 | 479185.2 | 2014-02-26 00:20 | 1920.958 | 7 | 70 | -2.499825 | 3.20225 | 154.3532 | 154.0008 | 518.6763 | 491.2755 | -3.242493e-05 | 0.0332424 | 0 | 0 | 0
16232 | 479215.2 | 2014-02-26 00:21 | 1950.973 | 7 | 70 | -2.500005 | 3.200142 | 154.3532 | 154.0216 | 518.6763 | 491.3423 | -9.732247e-05 | 0.0332424 | 0 | 0 | 0
16233 | 479245.2 | 2014-02-26 00:21 | 1980.989 | 7 | 70 | -2.500005 | 3.198359 | 154.3532 | 154.0425 | 518.6763 | 491.409 | -6.484985e-05 | 0.0332424 | 0 | 0 | 0
16234 | 479275.2 | 2014-02-26 00:22 | 2011.004 | 7 | 70 | -2.500005 | 3.19625 | 154.3532 | 154.0633 | 518.6763 | 491.4756 | -0.0001297474 | 0.0332424 | 0 | 0 | 0
16235 | 479305.2 | 2014-02-26 00:22 | 2041.019 | 7 | 70 | -2.499825 | 3.194629 | 154.3532 | 154.0842 | 518.6763 | 491.5422 | -3.242493e-05 | 0.0332424 | 0 | 0 | 0
16236 | 479335.2 | 2014-02-26 00:23 | 2071.034 | 7 | 70 | -2.499825 | 3.192521 | 154.3532 | 154.105 | 518.6763 | 491.6088 | -3.242493e-05 | 0.0332424 | 0 | 0 | 0
16237 | 479365.2 | 2014-02-26 00:23 | 2101.05 | 7 | 70 | -2.500005 | 3.19025 | 154.3532 | 154.1259 | 518.6763 | 491.6753 | -9.727478e-05 | 0.0332424 | 0 | 0 | 0
16238 | 479395.3 | 2014-02-26 00:24 | 2131.064 | 7 | 70 | -2.500005 | 3.188142 | 154.3532 | 154.1467 | 518.6763 | 491.7418 | -6.484985e-05 | 0.0332424 | 0 | 0 | 0
16239 | 479425.3 | 2014-02-26 00:24 | 2161.079 | 7 | 70 | -2.499825 | 3.18571 | 154.3532 | 154.1676 | 518.6763 | 491.8082 | -9.732247e-05 | 0.0332424 | 0 | 0 | 0
16240 | 479455.3 | 2014-02-26 00:25 | 2191.08 | 7 | 70 | -2.500005 | 3.183439 | 154.3532 | 154.1884 | 518.6763 | 491.8745 | -6.489754e-05 | 0.0332424 | 0 | 0 | 0
16241 | 479485.3 | 2014-02-26 00:25 | 2221.095 | 7 | 70 | -2.499825 | 3.181007 | 154.3532 | 154.2092 | 518.6763 | 491.9409 | -6.484985e-05 | 0.0332424 | 0 | 0 | 0
16242 | 479515.3 | 2014-02-26 00:26 | 2251.11 | 7 | 70 | -2.499825 | 3.178575 | 154.3532 | 154.2301 | 518.6763 | 492.0071 | -3.242493e-05 | 0.0332424 | 0 | 0 | 0
16243 | 479545.3 | 2014-02-26 00:26 | 2281.125 | 7 | 70 | -2.500005 | 3.175656 | 154.3532 | 154.2509 | 518.6763 | 492.0734 | -9.727478e-05 | 0.0332424 | 0 | 0 | 0
16244 | 479575.3 | 2014-02-26 00:27 | 2311.141 | 7 | 70 | -2.500005 | 3.173061 | 154.3532 | 154.2718 | 518.6763 | 492.1395 | -6.489754e-05 | 0.0332424 | 0 | 0 | 0
16245 | 479605.4 | 2014-02-26 00:27 | 2341.156 | 7 | 70 | -2.499825 | 3.170142 | 154.3532 | 154.2926 | 518.6763 | 492.2056 | -0.0001297474 | 0.0332424 | 0 | 0 | 0
16246 | 479635.4 | 2014-02-26 00:28 | 2371.171 | 7 | 70 | -2.500005 | 3.167223 | 154.3532 | 154.3134 | 518.6763 | 492.2717 | -6.484985e-05 | 0.0332424 | 0 | 0 | 0
16247 | 479665.4 | 2014-02-26 00:28 | 2401.186 | 7 | 70 | -2.500005 | 3.16398 | 154.3532 | 154.3343 | 518.6763 | 492.3376 | -0.0001296997 | 0.0332424 | 0 | 0 | 0
16248 | 479695.4 | 2014-02-26 00:29 | 2431.201 | 7 | 70 | -2.499825 | 3.160737 | 154.3532 | 154.3551 | 518.6763 | 492.4036 | -9.732247e-05 | 0.0332424 | 0 | 0 | 0
16249 | 479725.4 | 2014-02-26 00:29 | 2461.217 | 7 | 70 | -2.499825 | 3.157331 | 154.3532 | 154.376 | 518.6763 | 492.4694 | -9.732247e-05 | 0.0332424 | 0 | 0 | 0
16250 | 479755.4 | 2014-02-26 00:30 | 2491.232 | 7 | 70 | -2.500005 | 3.15344 | 154.3532 | 154.3968 | 518.6763 | 492.5352 | -0.0001621723 | 0.0332424 | 0 | 0 | 0
16251 | 479785.4 | 2014-02-26 00:30 | 2521.247 | 7 | 70 | -2.500005 | 3.149872 | 154.3532 | 154.4176 | 518.6763 | 492.6009 | -9.727478e-05 | 0.0332424 | 0 | 0 | 0
16252 | 479815.5 | 2014-02-26 00:31 | 2551.262 | 7 | 70 | -2.499825 | 3.145818 | 154.3532 | 154.4385 | 518.6763 | 492.6665 | -9.732247e-05 | 0.0332424 | 0 | 0 | 0
16253 | 479845.5 | 2014-02-26 00:31 | 2581.277 | 7 | 70 | -2.500005 | 3.141764 | 154.3532 | 154.4593 | 518.6763 | 492.732 | -9.732247e-05 | 0.0332424 | 0 | 0 | 0
16254 | 479875.5 | 2014-02-26 00:32 | 2611.293 | 7 | 70 | -2.500186 | 3.13771 | 154.3532 | 154.4802 | 518.6763 | 492.7975 | -0.0001297474 | 0.0332424 | 0 | 0 | 0
16255 | 479905.5 | 2014-02-26 00:32 | 2641.307 | 7 | 70 | -2.499644 | 3.133818 | 154.3532 | 154.501 | 518.6763 | 492.8628 | -9.727478e-05 | 0.0332424 | 0 | 0 | 0
16256 | 479935.5 | 2014-02-26 00:33 | 2671.323 | 7 | 70 | -2.500005 | 3.129602 | 154.3532 | 154.5219 | 518.6763 | 492.9281 | -0.0001296997 | 0.0332424 | 0 | 0 | 0
16257 | 479965.5 | 2014-02-26 00:33 | 2701.338 | 7 | 70 | -2.500005 | 3.125386 | 154.3532 | 154.5427 | 518.6763 | 492.9933 | -0.0001296997 | 0.0332424 | 0 | 0 | 0
16258 | 479995.6 | 2014-02-26 00:34 | 2731.354 | 7 | 70 | -2.500005 | 3.120845 | 154.3532 | 154.5636 | 518.6763 | 493.0584 | -0.0001621723 | 0.0332424 | 0 | 0 | 0
16259 | 480025.6 | 2014-02-26 00:34 | 2761.369 | 7 | 70 | -2.500005 | 3.115818 | 154.3532 | 154.5844 | 518.6763 | 493.1234 | -0.0001945972 | 0.0332424 | 0 | 0 | 0
16260 | 480055.6 | 2014-02-26 00:35 | 2791.384 | 7 | 70 | -2.499825 | 3.109818 | 154.3532 | 154.6052 | 518.6763 | 493.1883 | -0.0001945972 | 0.0332424 | 0 | 0 | 0
16261 | 480085.6 | 2014-02-26 00:35 | 2821.399 | 7 | 70 | -2.499825 | 3.10171 | 154.3532 | 154.6261 | 518.6763 | 493.253 | -0.0002594471 | 0.0332424 | 0 | 0 | 0
16262 | 480115.6 | 2014-02-26 00:36 | 2851.414 | 7 | 70 | -2.500005 | 3.090683 | 154.3532 | 154.6469 | 518.6763 | 493.3175 | -0.0003243446 | 0.0332424 | 0 | 0 | 0
16263 | 480145.6 | 2014-02-26 00:36 | 2881.414 | 7 | 70 | -2.500005 | 3.076251 | 154.3532 | 154.6678 | 518.6763 | 493.3818 | -0.000454092 | 0.0332424 | 0 | 0 | 0
16264 | 480175.6 | 2014-02-26 00:37 | 2911.429 | 7 | 70 | -2.500005 | 3.056953 | 154.3532 | 154.6886 | 518.6763 | 493.4457 | -0.0006810665 | 0.0332424 | 0 | 0 | 0
16265 | 480205.6 | 2014-02-26 00:37 | 2941.444 | 7 | 70 | -2.499825 | 3.031494 | 154.3532 | 154.7095 | 518.6763 | 493.5092 | -0.0008432388 | 0.0332424 | 0 | 0 | 0
16266 | 480235.7 | 2014-02-26 00:38 | 2971.46 | 7 | 70 | -2.500005 | 2.998413 | 154.3532 | 154.7303 | 518.6763 | 493.572 | -0.001070261 | 0.0332424 | 0 | 0 | 0
16267 | 480265.7 | 2014-02-26 00:38 | 3001.475 | 7 | 70 | -2.499825 | 2.957873 | 154.3532 | 154.7511 | 518.6763 | 493.6341 | -0.001297283 | 0.0332424 | 0 | 0 | 0
16268 | 480295.7 | 2014-02-26 00:39 | 3031.49 | 7 | 70 | -2.500005 | 2.908413 | 154.3532 | 154.772 | 518.6763 | 493.6952 | -0.00155673 | 0.0332424 | 0 | 0 | 0
16269 | 480325.7 | 2014-02-26 00:39 | 3061.505 | 7 | 70 | -2.499825 | 2.847278 | 154.3532 | 154.7928 | 518.6763 | 493.7553 | -0.002010822 | 0.0332424 | 0 | 0 | 0
16270 | 480355.7 | 2014-02-26 00:40 | 3091.521 | 7 | 70 | -2.500005 | 2.767333 | 154.3532 | 154.8137 | 518.6763 | 493.8138 | -0.002691889 | 0.0332424 | 0 | 0 | 0
16271 | 480385.7 | 2014-02-26 00:40 | 3121.536 | 7 | 70 | -2.500005 | 2.654955 | 154.3532 | 154.8345 | 518.6763 | 493.8704 | -0.003891849 | 0.0332424 | 0 | 0 | 0
16272 | 480415.8 | 2014-02-26 00:41 | 3151.551 | 7 | 70 | -2.499825 | 2.460847 | 154.3532 | 154.8554 | 518.6763 | 493.924 | -0.007621622 | 0.0332424 | 0 | 0 | 0
16273 | 480444.2 | 2014-02-26 00:41 | 3180.019 | 7 | 70 | -2.500005 | 1.999821 | 154.3532 | 154.8751 | 518.6763 | 493.9689 | -0.02182696 | 0.0332424 | 0 | 0 | 0
16274 | 480444.2 | 2014-02-26 00:41 | 0.03112287 | 8 | 70 | 0.0001410718 | 2.038902 | 154.3532 | 154.8751 | 518.6763 | 493.9689 | 0 | 0.05178143 | 0 | 0 | 0
16275 | 480474.3 | 2014-02-26 00:42 | 30.01512 | 9 | 70 | 0 | 2.386091 | 154.3532 | 154.8751 | 518.6763 | 493.9689 | 0.004118919 | 0.05178143 | 0 | 0 | 0
16276 | 480504.3 | 2014-02-26 00:42 | 60.03003 | 9 | 70 | 0 | 2.482252 | 154.3532 | 154.8751 | 518.6763 | 493.9689 | 0.002237845 | 0.05178143 | 0 | 0 | 0
16277 | 480534.3 | 2014-02-26 00:43 | 90.04567 | 9 | 70 | 0 | 2.537874 | 154.3532 | 154.8751 | 518.6763 | 493.9689 | 0.001329708 | 0.05178143 | 0 | 0 | 0
16278 | 480564.3 | 2014-02-26 00:43 | 120.0138 | 9 | 70 | 0 | 2.572577 | 154.3532 | 154.8751 | 518.6763 | 493.9689 | 0.0008757114 | 0.05178143 | 0 | 0 | 0
16279 | 480594.3 | 2014-02-26 00:44 | 30.0153 | 10 | 70 | 2.499384 | 2.868197 | 154.374 | 154.8751 | 518.734 | 493.9689 | 0.004281092 | 0.05178143 | 0 | 0 | 0
16280 | 480624.3 | 2014-02-26 00:44 | 60.03043 | 10 | 70 | 2.499384 | 2.97571 | 154.3948 | 154.8751 | 518.795 | 493.9689 | 0.002594566 | 0.05178143 | 0 | 0 | 0
16281 | 480654.3 | 2014-02-26 00:45 | 90.04556 | 10 | 70 | 2.499384 | 3.046899 | 154.4157 | 154.8751 | 518.8578 | 493.9689 | 0.001816177 | 0.05178143 | 0 | 0 | 0
16282 | 480684.3 | 2014-02-26 00:45 | 120.0609 | 10 | 70 | 2.499203 | 3.100413 | 154.4365 | 154.8751 | 518.9218 | 493.9689 | 0.001491928 | 0.05178143 | 0 | 0 | 0
16283 | 480714.3 | 2014-02-26 00:46 | 150.0761 | 10 | 70 | 2.499203 | 3.143061 | 154.4573 | 154.8751 | 518.9869 | 493.9689 | 0.001167536 | 0.05178143 | 0 | 0 | 0
16284 | 480744.4 | 2014-02-26 00:46 | 180.0909 | 10 | 70 | 2.499384 | 3.178412 | 154.4782 | 154.8751 | 519.0528 | 493.9689 | 0.0009405136 | 0.05178143 | 0 | 0 | 0
16285 | 480774.4 | 2014-02-26 00:47 | 210.1062 | 10 | 70 | 2.499384 | 3.208737 | 154.499 | 154.8751 | 519.1193 | 493.9689 | 0.0009080887 | 0.05178143 | 0 | 0 | 0
16286 | 480804.4 | 2014-02-26 00:47 | 240.1218 | 10 | 70 | 2.499565 | 3.234358 | 154.5199 | 154.8751 | 519.1865 | 493.9689 | 0.0007459641 | 0.05178143 | 0 | 0 | 0
16287 | 480834.4 | 2014-02-26 00:48 | 270.137 | 10 | 70 | 2.499023 | 3.255277 | 154.5407 | 154.8751 | 519.2541 | 493.9689 | 0.0005837918 | 0.05178143 | 0 | 0 | 0
16288 | 480864.4 | 2014-02-26 00:48 | 300.1522 | 10 | 70 | 2.499384 | 3.267439 | 154.5615 | 154.8751 | 519.3221 | 493.9689 | 0.0002270222 | 0.05178143 | 0 | 0 | 0
16289 | 480894.4 | 2014-02-26 00:49 | 330.167 | 10 | 70 | 2.499384 | 3.272142 | 154.5824 | 154.8751 | 519.3902 | 493.9689 | 9.727478e-05 | 0.05178143 | 0 | 0 | 0
16290 | 480924.5 | 2014-02-26 00:49 | 360.1826 | 10 | 70 | 2.499203 | 3.275223 | 154.6032 | 154.8751 | 519.4585 | 493.9689 | 6.484985e-05 | 0.05178143 | 0 | 0 | 0
16291 | 480954.5 | 2014-02-26 00:50 | 390.1977 | 10 | 70 | 2.499203 | 3.27798 | 154.6241 | 154.8751 | 519.5267 | 493.9689 | 6.484985e-05 | 0.05178143 | 0 | 0 | 0
16292 | 480984.5 | 2014-02-26 00:50 | 420.213 | 10 | 70 | 2.499384 | 3.281223 | 154.6449 | 154.8751 | 519.5951 | 493.9689 | 0.0001297474 | 0.05178143 | 0 | 0 | 0
16293 | 481014.5 | 2014-02-26 00:51 | 450.2283 | 10 | 70 | 2.499384 | 3.284304 | 154.6657 | 154.8751 | 519.6635 | 493.9689 | 9.732247e-05 | 0.05178143 | 0 | 0 | 0
16294 | 481044.5 | 2014-02-26 00:51 | 480.2435 | 10 | 70 | 2.499203 | 3.287709 | 154.6866 | 154.8751 | 519.732 | 493.9689 | 9.727478e-05 | 0.05178143 | 0 | 0 | 0
16295 | 481074.5 | 2014-02-26 00:52 | 510.2587 | 10 | 70 | 2.499384 | 3.291926 | 154.7074 | 154.8751 | 519.8005 | 493.9689 | 0.0001621723 | 0.05178143 | 0 | 0 | 0
16296 | 481104.5 | 2014-02-26 00:52 | 540.2736 | 10 | 70 | 2.499203 | 3.296142 | 154.7282 | 154.8751 | 519.8691 | 493.9689 | 0.0001296997 | 0.05178143 | 0 | 0 | 0
16297 | 481134.6 | 2014-02-26 00:53 | 570.2891 | 10 | 70 | 2.499384 | 3.300845 | 154.7491 | 154.8751 | 519.9379 | 493.9689 | 0.0001945972 | 0.05178143 | 0 | 0 | 0
16298 | 481164.6 | 2014-02-26 00:53 | 600.3044 | 10 | 70 | 2.499384 | 3.305709 | 154.7699 | 154.8751 | 520.0067 | 493.9689 | 0.0001296997 | 0.05178143 | 0 | 0 | 0
16299 | 481194.6 | 2014-02-26 00:54 | 630.3197 | 10 | 70 | 2.499384 | 3.310412 | 154.7908 | 154.8751 | 520.0757 | 493.9689 | 9.732247e-05 | 0.05178143 | 0 | 0 | 0
16300 | 481224.6 | 2014-02-26 00:54 | 660.3348 | 10 | 70 | 2.499384 | 3.315277 | 154.8116 | 154.8751 | 520.1447 | 493.9689 | 0.0001297474 | 0.05178143 | 0 | 0 | 0
16301 | 481254.6 | 2014-02-26 00:55 | 690.3503 | 10 | 70 | 2.499384 | 3.319818 | 154.8324 | 154.8751 | 520.2138 | 493.9689 | 9.732247e-05 | 0.05178143 | 0 | 0 | 0
16302 | 481284.6 | 2014-02-26 00:55 | 720.3653 | 10 | 70 | 2.499565 | 3.324034 | 154.8533 | 154.8751 | 520.2831 | 493.9689 | 0.0001621723 | 0.05178143 | 0 | 0 | 0
16303 | 481314.6 | 2014-02-26 00:56 | 750.3801 | 10 | 70 | 2.499565 | 3.327764 | 154.8741 | 154.8751 | 520.3524 | 493.9689 | 0.0001297474 | 0.05178143 | 0 | 0 | 0
16304 | 481344.7 | 2014-02-26 00:56 | 780.3957 | 10 | 70 | 2.499565 | 3.331169 | 154.895 | 154.8751 | 520.4218 | 493.9689 | 9.732247e-05 | 0.05178143 | 0 | 0 | 0
16305 | 481374.7 | 2014-02-26 00:57 | 810.4105 | 10 | 70 | 2.499203 | 3.334412 | 154.9158 | 154.8751 | 520.4912 | 493.9689 | 9.732247e-05 | 0.05178143 | 0 | 0 | 0
16306 | 481404.7 | 2014-02-26 00:57 | 840.4257 | 10 | 70 | 2.499384 | 3.337817 | 154.9366 | 154.8751 | 520.5607 | 493.9689 | 9.667216e-05 | 0.05178143 | 0 | 0 | 0
16307 | 481434.7 | 2014-02-26 00:58 | 870.4414 | 10 | 70 | 2.499565 | 3.341223 | 154.9575 | 154.8751 | 520.6303 | 493.9689 | 0.0001611191 | 0.05178143 | 0 | 0 | 0
16308 | 481464.7 | 2014-02-26 00:58 | 900.4561 | 10 | 70 | 2.499384 | 3.344142 | 154.9783 | 154.8751 | 520.6999 | 493.9689 | 6.444728e-05 | 0.05178143 | 0 | 0 | 0
16309 | 481494.7 | 2014-02-26 00:59 | 930.4717 | 10 | 70 | 2.499384 | 3.347061 | 154.9992 | 154.8751 | 520.7697 | 493.9689 | 6.464765e-05 | 0.05178143 | 0 | 0 | 0
16310 | 481524.8 | 2014-02-26 00:59 | 960.4869 | 10 | 70 | 2.499384 | 3.350142 | 155.02 | 154.8751 | 520.8395 | 493.9689 | 0.0001616682 | 0.05178143 | 0 | 0 | 0
16311 | 481554.8 | 2014-02-26 01:00 | 990.5022 | 10 | 70 | 2.499203 | 3.352574 | 155.0408 | 154.8751 | 520.9093 | 493.9689 | 9.697236e-05 | 0.05178143 | 0 | 0 | 0
16312 | 481584.8 | 2014-02-26 01:00 | 1020.517 | 10 | 70 | 2.499023 | 3.354845 | 155.0617 | 154.8751 | 520.9792 | 493.9689 | 3.247261e-05 | 0.05178143 | 0 | 0 | 0
16313 | 481614.8 | 2014-02-26 01:01 | 1050.532 | 10 | 70 | 2.499746 | 3.357115 | 155.0825 | 154.8751 | 521.0491 | 493.9689 | 6.489754e-05 | 0.05178143 | 0 | 0 | 0
16314 | 481644.8 | 2014-02-26 01:01 | 1080.548 | 10 | 70 | 2.499384 | 3.358736 | 155.1033 | 154.8751 | 521.1191 | 493.9689 | 3.242493e-05 | 0.05178143 | 0 | 0 | 0
16315 | 481674.8 | 2014-02-26 01:02 | 1110.563 | 10 | 70 | 2.499384 | 3.360196 | 155.1242 | 154.8751 | 521.1891 | 493.9689 | 3.247261e-05 | 0.05178143 | 0 | 0 | 0
16316 | 481704.8 | 2014-02-26 01:02 | 1140.578 | 10 | 70 | 2.499203 | 3.361331 | 155.145 | 154.8751 | 521.2592 | 493.9689 | 0 | 0.05178143 | 0 | 0 | 0
16317 | 481734.9 | 2014-02-26 01:03 | 1170.593 | 10 | 70 | 2.499203 | 3.362142 | 155.1659 | 154.8751 | 521.3292 | 493.9689 | 3.247261e-05 | 0.05178143 | 0 | 0 | 0
16318 | 481764.9 | 2014-02-26 01:03 | 1200.609 | 10 | 70 | 2.499384 | 3.36279 | 155.1867 | 154.8751 | 521.3993 | 493.9689 | 6.484985e-05 | 0.05178143 | 0 | 0 | 0
16319 | 481794.9 | 2014-02-26 01:04 | 1230.624 | 10 | 70 | 2.499384 | 3.363277 | 155.2075 | 154.8751 | 521.4694 | 493.9689 | 0 | 0.05178143 | 0 | 0 | 0
16320 | 481824.9 | 2014-02-26 01:04 | 1260.639 | 10 | 70 | 2.499384 | 3.363601 | 155.2284 | 154.8751 | 521.5394 | 493.9689 | -3.23248e-05 | 0.05178143 | 0 | 0 | 0
16321 | 481854.9 | 2014-02-26 01:05 | 1290.654 | 10 | 70 | 2.499746 | 3.363925 | 155.2492 | 154.8751 | 521.6095 | 493.9689 | 0 | 0.05178143 | 0 | 0 | 0
16322 | 481884.9 | 2014-02-26 01:05 | 1320.67 | 10 | 70 | 2.499384 | 3.36425 | 155.2701 | 154.8751 | 521.6797 | 493.9689 | 0 | 0.05178143 | 0 | 0 | 0
16323 | 481915 | 2014-02-26 01:06 | 1350.685 | 10 | 70 | 2.499203 | 3.364574 | 155.2909 | 154.8751 | 521.7498 | 493.9689 | 3.232298e-05 | 0.05178143 | 0 | 0 | 0
16324 | 481945 | 2014-02-26 01:06 | 1380.7 | 10 | 70 | 2.499384 | 3.364736 | 155.3117 | 154.8751 | 521.8198 | 493.9689 | -3.222378e-05 | 0.05178143 | 0 | 0 | 0
16325 | 481975 | 2014-02-26 01:07 | 1410.7 | 10 | 70 | 2.499384 | 3.365223 | 155.3326 | 154.8751 | 521.89 | 493.9689 | 3.222376e-05 | 0.05178143 | 0 | 0 | 0
16326 | 482005 | 2014-02-26 01:07 | 1440.715 | 10 | 70 | 2.499023 | 3.365385 | 155.3534 | 154.8751 | 521.9601 | 493.9689 | -3.222581e-05 | 0.05178143 | 0 | 0 | 0
16327 | 482035 | 2014-02-26 01:08 | 1470.73 | 10 | 70 | 2.499384 | 3.365871 | 155.3742 | 154.8751 | 522.0302 | 493.9689 | -3.22241e-05 | 0.05178143 | 0 | 0 | 0
16328 | 482065 | 2014-02-26 01:08 | 1500.745 | 10 | 70 | 2.499384 | 3.366358 | 155.3951 | 154.8751 | 522.1003 | 493.9689 | 6.489592e-05 | 0.05178143 | 0 | 0 | 0
16329 | 482095 | 2014-02-26 01:09 | 1530.761 | 10 | 70 | 2.499384 | 3.366682 | 155.4159 | 154.8751 | 522.1705 | 493.9689 | 0 | 0.05178143 | 0 | 0 | 0
16330 | 482125 | 2014-02-26 01:09 | 1560.775 | 10 | 70 | 2.499384 | 3.367169 | 155.4367 | 154.8751 | 522.2407 | 493.9689 | 0 | 0.05178143 | 0 | 0 | 0
16331 | 482155.1 | 2014-02-26 01:10 | 1590.791 | 10 | 70 | 2.499203 | 3.367655 | 155.4576 | 154.8751 | 522.3109 | 493.9689 | 0 | 0.05178143 | 0 | 0 | 0
16332 | 482185.1 | 2014-02-26 01:10 | 1620.806 | 10 | 70 | 2.499384 | 3.368304 | 155.4784 | 154.8751 | 522.3811 | 493.9689 | 3.222411e-05 | 0.05178143 | 0 | 0 | 0
16333 | 482215.1 | 2014-02-26 01:11 | 1650.821 | 10 | 70 | 2.499384 | 3.36879 | 155.4993 | 154.8751 | 522.4512 | 493.9689 | 3.232366e-05 | 0.05178143 | 0 | 0 | 0
16334 | 482245.1 | 2014-02-26 01:11 | 1680.836 | 10 | 70 | 2.499384 | 3.369439 | 155.5201 | 154.8751 | 522.5214 | 493.9689 | 3.227206e-05 | 0.05178143 | 0 | 0 | 0
16335 | 482275.1 | 2014-02-26 01:12 | 1710.852 | 10 | 70 | 2.499384 | 3.370088 | 155.5409 | 154.8751 | 522.5917 | 493.9689 | 3.24245e-05 | 0.05178143 | 0 | 0 | 0
16336 | 482305.1 | 2014-02-26 01:12 | 1740.867 | 10 | 70 | 2.499384 | 3.370736 | 155.5618 | 154.8751 | 522.6619 | 493.9689 | 3.242429e-05 | 0.05178143 | 0 | 0 | 0
16337 | 482335.2 | 2014-02-26 01:13 | 1770.882 | 10 | 70 | 2.499384 | 3.371385 | 155.5826 | 154.8751 | 522.7322 | 493.9689 | 0 | 0.05178143 | 0 | 0 | 0
16338 | 482365.2 | 2014-02-26 01:13 | 1800.897 | 10 | 70 | 2.499384 | 3.372196 | 155.6035 | 154.8751 | 522.8024 | 493.9689 | 6.464877e-05 | 0.05178143 | 0 | 0 | 0
16339 | 482395.2 | 2014-02-26 01:14 | 1830.912 | 10 | 70 | 2.499384 | 3.373007 | 155.6243 | 154.8751 | 522.8727 | 493.9689 | 9.701835e-05 | 0.05178143 | 0 | 0 | 0
16340 | 482425.2 | 2014-02-26 01:14 | 1860.912 | 10 | 70 | 2.499384 | 3.373655 | 155.6451 | 154.8751 | 522.943 | 493.9689 | 3.237051e-05 | 0.05178143 | 0 | 0 | 0
16341 | 482455.2 | 2014-02-26 01:15 | 1890.927 | 10 | 70 | 2.499384 | 3.374628 | 155.666 | 154.8751 | 523.0133 | 493.9689 | 3.222425e-05 | 0.05178143 | 0 | 0 | 0
16342 | 482485.2 | 2014-02-26 01:15 | 1920.943 | 10 | 70 | 2.499203 | 3.375439 | 155.6868 | 154.8751 | 523.0836 | 493.9689 | 3.242482e-05 | 0.05178143 | 0 | 0 | 0
16343 | 482515.2 | 2014-02-26 01:16 | 1950.958 | 10 | 70 | 2.499565 | 3.376574 | 155.7076 | 154.8751 | 523.1539 | 493.9689 | 9.667341e-05 | 0.05178143 | 0 | 0 | 0
16344 | 482545.2 | 2014-02-26 01:16 | 1980.973 | 10 | 70 | 2.499384 | 3.377385 | 155.7285 | 154.8751 | 523.2243 | 493.9689 | 3.222335e-05 | 0.05178143 | 0 | 0 | 0
16345 | 482575.3 | 2014-02-26 01:17 | 2010.988 | 10 | 70 | 2.499384 | 3.378358 | 155.7493 | 154.8751 | 523.2947 | 493.9689 | 3.22243e-05 | 0.05178143 | 0 | 0 | 0
16346 | 482605.3 | 2014-02-26 01:17 | 2041.004 | 10 | 70 | 2.499565 | 3.379493 | 155.7702 | 154.8751 | 523.3651 | 493.9689 | 6.484985e-05 | 0.05178143 | 0 | 0 | 0
16347 | 482635.3 | 2014-02-26 01:18 | 2071.019 | 10 | 70 | 2.499565 | 3.380466 | 155.791 | 154.8751 | 523.4356 | 493.9689 | 0 | 0.05178143 | 0 | 0 | 0
16348 | 482665.3 | 2014-02-26 01:18 | 2101.034 | 10 | 70 | 2.499384 | 3.381763 | 155.8118 | 154.8751 | 523.506 | 493.9689 | 3.232364e-05 | 0.05178143 | 0 | 0 | 0
16349 | 482695.3 | 2014-02-26 01:19 | 2131.049 | 10 | 70 | 2.499565 | 3.383223 | 155.8327 | 154.8751 | 523.5765 | 493.9689 | 6.48971e-05 | 0.05178143 | 0 | 0 | 0
16350 | 482725.3 | 2014-02-26 01:19 | 2161.064 | 10 | 70 | 2.499565 | 3.384682 | 155.8535 | 154.8751 | 523.647 | 493.9689 | 6.444829e-05 | 0.05178143 | 0 | 0 | 0
16351 | 482755.3 | 2014-02-26 01:20 | 2191.08 | 10 | 70 | 2.499384 | 3.386142 | 155.8744 | 154.8751 | 523.7176 | 493.9689 | 3.227156e-05 | 0.05178143 | 0 | 0 | 0
16352 | 482785.4 | 2014-02-26 01:20 | 2221.095 | 10 | 70 | 2.499384 | 3.387925 | 155.8952 | 154.8751 | 523.7881 | 493.9689 | 6.444557e-05 | 0.05178143 | 0 | 0 | 0
16353 | 482815.4 | 2014-02-26 01:21 | 2251.11 | 10 | 70 | 2.499565 | 3.389871 | 155.916 | 154.8751 | 523.8588 | 493.9689 | 6.464945e-05 | 0.05178143 | 0 | 0 | 0
16354 | 482845.4 | 2014-02-26 01:21 | 2281.125 | 10 | 70 | 2.499384 | 3.391817 | 155.9369 | 154.8751 | 523.9294 | 493.9689 | 6.464808e-05 | 0.05178143 | 0 | 0 | 0
16355 | 482875.4 | 2014-02-26 01:22 | 2311.141 | 10 | 70 | 2.499384 | 3.394088 | 155.9577 | 154.8751 | 524.0001 | 493.9689 | 9.667061e-05 | 0.05178143 | 0 | 0 | 0
16356 | 482905.4 | 2014-02-26 01:22 | 2341.155 | 10 | 70 | 2.499384 | 3.39652 | 155.9785 | 154.8751 | 524.0708 | 493.9689 | 9.667003e-05 | 0.05178143 | 0 | 0 | 0
16357 | 482935.4 | 2014-02-26 01:23 | 2371.155 | 10 | 70 | 2.499565 | 3.39879 | 155.9994 | 154.8751 | 524.1416 | 493.9689 | 9.702193e-05 | 0.05178143 | 0 | 0 | 0
16358 | 482965.4 | 2014-02-26 01:23 | 2401.171 | 10 | 70 | 2.499565 | 3.401223 | 156.0202 | 154.8751 | 524.2125 | 493.9689 | 6.464889e-05 | 0.05178143 | 0 | 0 | 0
16359 | 482995.5 | 2014-02-26 01:24 | 2431.186 | 10 | 70 | 2.499746 | 3.403493 | 156.0411 | 154.8751 | 524.2834 | 493.9689 | 6.464638e-05 | 0.05178143 | 0 | 0 | 0
16360 | 483025.5 | 2014-02-26 01:24 | 2461.201 | 10 | 70 | 2.499203 | 3.405439 | 156.0619 | 154.8751 | 524.3543 | 493.9689 | 3.222401e-05 | 0.05178143 | 0 | 0 | 0
16361 | 483055.5 | 2014-02-26 01:25 | 2491.216 | 10 | 70 | 2.499203 | 3.407385 | 156.0827 | 154.8751 | 524.4253 | 493.9689 | 3.222414e-05 | 0.05178143 | 0 | 0 | 0
16362 | 483085.5 | 2014-02-26 01:25 | 2521.231 | 10 | 70 | 2.499384 | 3.409493 | 156.1036 | 154.8751 | 524.4963 | 493.9689 | 6.444919e-05 | 0.05178143 | 0 | 0 | 0
16363 | 483115.5 | 2014-02-26 01:26 | 2551.246 | 10 | 70 | 2.499384 | 3.411277 | 156.1244 | 154.8751 | 524.5674 | 493.9689 | 6.449556e-05 | 0.05178143 | 0 | 0 | 0
16364 | 483145.5 | 2014-02-26 01:26 | 2581.262 | 10 | 70 | 2.499203 | 3.41306 | 156.1452 | 154.8751 | 524.6385 | 493.9689 | 6.464704e-05 | 0.05178143 | 0 | 0 | 0
16365 | 483175.5 | 2014-02-26 01:27 | 2611.277 | 10 | 70 | 2.499384 | 3.415006 | 156.1661 | 154.8751 | 524.7097 | 493.9689 | 3.222481e-05 | 0.05178143 | 0 | 0 | 0
16366 | 483205.6 | 2014-02-26 01:27 | 2641.292 | 10 | 70 | 2.499384 | 3.417114 | 156.1869 | 154.8751 | 524.7809 | 493.9689 | 6.464296e-05 | 0.05178143 | 0 | 0 | 0
16367 | 483235.6 | 2014-02-26 01:28 | 2671.308 | 10 | 70 | 2.499203 | 3.41906 | 156.2078 | 154.8751 | 524.8521 | 493.9689 | 6.484964e-05 | 0.05178143 | 0 | 0 | 0
16368 | 483265.6 | 2014-02-26 01:28 | 2701.323 | 10 | 70 | 2.499203 | 3.421331 | 156.2286 | 154.8751 | 524.9233 | 493.9689 | 3.232189e-05 | 0.05178143 | 0 | 0 | 0
16369 | 483295.6 | 2014-02-26 01:29 | 2731.338 | 10 | 70 | 2.499203 | 3.424088 | 156.2494 | 154.8751 | 524.9947 | 493.9689 | 0.0001297465 | 0.05178143 | 0 | 0 | 0
16370 | 483325.6 | 2014-02-26 01:29 | 2761.353 | 10 | 70 | 2.499384 | 3.426844 | 156.2703 | 154.8751 | 525.0661 | 493.9689 | 9.67268e-05 | 0.05178143 | 0 | 0 | 0
16371 | 483355.6 | 2014-02-26 01:30 | 2791.368 | 10 | 70 | 2.499384 | 3.430088 | 156.2911 | 154.8751 | 525.1375 | 493.9689 | 0.0001293418 | 0.05178143 | 0 | 0 | 0
16372 | 483385.7 | 2014-02-26 01:30 | 2821.384 | 10 | 70 | 2.499384 | 3.433655 | 156.312 | 154.8751 | 525.209 | 493.9689 | 9.727396e-05 | 0.05178143 | 0 | 0 | 0
16373 | 483415.7 | 2014-02-26 01:31 | 2851.399 | 10 | 70 | 2.499384 | 3.438195 | 156.3328 | 154.8751 | 525.2806 | 493.9689 | 0.0001611184 | 0.05178143 | 0 | 0 | 0
16374 | 483445.7 | 2014-02-26 01:31 | 2881.414 | 10 | 70 | 2.499384 | 3.443385 | 156.3536 | 154.8751 | 525.3523 | 493.9689 | 0.0001939891 | 0.05178143 | 0 | 0 | 0
16375 | 483475.7 | 2014-02-26 01:32 | 2911.429 | 10 | 70 | 2.499565 | 3.450033 | 156.3745 | 154.8751 | 525.4241 | 493.9689 | 0.0002578401 | 0.05178143 | 0 | 0 | 0
16376 | 483505.7 | 2014-02-26 01:32 | 2941.444 | 10 | 70 | 2.499203 | 3.458142 | 156.3953 | 154.8751 | 525.4961 | 493.9689 | 0.0002901134 | 0.05178143 | 0 | 0 | 0
16377 | 483535.7 | 2014-02-26 01:33 | 2971.46 | 10 | 70 | 2.499384 | 3.469655 | 156.4161 | 154.8751 | 525.5683 | 493.9689 | 0.0004512904 | 0.05178143 | 0 | 0 | 0
16378 | 483565.7 | 2014-02-26 01:33 | 3001.475 | 10 | 70 | 2.499384 | 3.48652 | 156.437 | 154.8751 | 525.6408 | 493.9689 | 0.0006769045 | 0.05178143 | 0 | 0 | 0
16379 | 483595.8 | 2014-02-26 01:34 | 3031.49 | 10 | 70 | 2.499023 | 3.514249 | 156.4578 | 154.8751 | 525.7137 | 493.9689 | 0.001128069 | 0.05178143 | 0 | 0 | 0
16380 | 483625.8 | 2014-02-26 01:34 | 3061.505 | 10 | 70 | 2.499565 | 3.567438 | 156.4787 | 154.8751 | 525.7874 | 493.9689 | 0.002385075 | 0.05178143 | 0 | 0 | 0
16381 | 483655.8 | 2014-02-26 01:35 | 3091.52 | 10 | 70 | 2.499384 | 3.683871 | 156.4995 | 154.8751 | 525.8628 | 493.9689 | 0.005189274 | 0.05178143 | 0 | 0 | 0
16382 | 483685.8 | 2014-02-26 01:35 | 3121.535 | 10 | 70 | 2.499384 | 3.893546 | 156.5203 | 154.8751 | 525.9415 | 493.9689 | 0.008122258 | 0.05178143 | 0 | 0 | 0
16383 | 483708.6 | 2014-02-26 01:36 | 3144.363 | 10 | 70 | 2.499565 | 4.100464 | 156.5362 | 154.8751 | 526.0049 | 493.9689 | 0.009605045 | 0.05178143 | 0 | 0 | 0
16384 | 483738.6 | 2014-02-26 01:36 | 30.01533 | 11 | 70 | 0.6285201 | 4.099329 | 156.5446 | 154.8751 | 526.0394 | 493.9689 | 0 | 0.05178143 | 0 | 0 | 0
16385 | 483768.7 | 2014-02-26 01:37 | 60.03032 | 11 | 70 | 0.3808181 | 4.099329 | 156.5487 | 154.8751 | 526.0561 | 493.9689 | 3.232577e-05 | 0.05178143 | 0 | 0 | 0
16386 | 483798.7 | 2014-02-26 01:37 | 90.04582 | 11 | 70 | 0.2615742 | 4.099491 | 156.5513 | 154.8751 | 526.0668 | 493.9689 | 6.444725e-05 | 0.05178143 | 0 | 0 | 0
16387 | 483828.7 | 2014-02-26 01:38 | 120.0606 | 11 | 70 | 0.193822 | 4.099329 | 156.5532 | 154.8751 | 526.0745 | 493.9689 | 0 | 0.05178143 | 0 | 0 | 0
16388 | 483858.7 | 2014-02-26 01:38 | 150.0762 | 11 | 70 | 0.150822 | 4.099491 | 156.5546 | 154.8751 | 526.0804 | 493.9689 | 3.222402e-05 | 0.05178143 | 0 | 0 | 0
16389 | 483888.7 | 2014-02-26 01:39 | 180.091 | 11 | 70 | 0.121553 | 4.099329 | 156.5557 | 154.8751 | 526.085 | 493.9689 | 0 | 0.05178143 | 0 | 0 | 0
16390 | 483918.7 | 2014-02-26 01:39 | 210.1063 | 11 | 70 | 0.1004143 | 4.099329 | 156.5566 | 154.8751 | 526.0887 | 493.9689 | 0 | 0.05178143 | 0 | 0 | 0
16391 | 483948.7 | 2014-02-26 01:40 | 240.1219 | 11 | 70 | 0.08469582 | 4.099329 | 156.5574 | 154.8751 | 526.0919 | 493.9689 | 3.222408e-05 | 0.05178143 | 0 | 0 | 0
16392 | 483958.1 | 2014-02-26 01:40 | 249.4967 | 11 | 70 | 0.07999833 | 4.099167 | 156.5576 | 154.8751 | 526.0927 | 493.9689 | -3.222394e-05 | 0.05178143 | 0 | 0 | 0
16393 | 483988.2 | 2014-02-26 01:40 | 30.01559 | 4 | 71 | 0 | 4.079869 | 156.5576 | 154.8751 | 526.0927 | 493.9689 | -0.0004834527 | 0.05178143 | 0 | 0 | 0
16394 | 484018.2 | 2014-02-26 01:41 | 60.03068 | 4 | 71 | 0 | 4.066896 | 156.5576 | 154.8751 | 526.0927 | 493.9689 | -0.0003556699 | 0.05178143 | 0 | 0 | 0
16395 | 484048.2 | 2014-02-26 01:41 | 90.046 | 4 | 71 | 0 | 4.056518 | 156.5576 | 154.8751 | 526.0927 | 493.9689 | -0.0003223386 | 0.05178143 | 0 | 0 | 0
16396 | 484078.1 | 2014-02-26 01:42 | 120.0141 | 4 | 71 | 0 | 4.047761 | 156.5576 | 154.8751 | 526.0927 | 493.9689 | -0.0002901151 | 0.05178143 | 0 | 0 | 0
16397 | 484078.2 | 2014-02-26 01:42 | 0.01556712 | 5 | 71 | 0.0003217443 | 4.047437 | 156.5576 | 154.8751 | 526.0927 | 493.9689 | 0 | 0.03205517 | 0 | 0 | 0
16398 | 484108.2 | 2014-02-26 01:42 | 30.01528 | 6 | 71 | 0 | 4.040464 | 156.5576 | 154.8751 | 526.0927 | 493.9689 | -0.0001940395 | 0.03205517 | 0 | 0 | 0
16399 | 484138.2 | 2014-02-26 01:43 | 60.01487 | 6 | 71 | 0 | 4.033978 | 156.5576 | 154.8751 | 526.0927 | 493.9689 | -0.0002263628 | 0.03205517 | 0 | 0 | 0
16400 | 484168.2 | 2014-02-26 01:43 | 30.01518 | 7 | 71 | -2.499825 | 3.528358 | 156.5576 | 154.896 | 526.0927 | 494.0464 | -0.009121627 | 0.03205517 | 0 | 0 | 0
16401 | 484198.2 | 2014-02-26 01:44 | 60.03043 | 7 | 71 | -2.500005 | 3.366196 | 156.5576 | 154.9168 | 526.0927 | 494.1179 | -0.00319095 | 0.03205517 | 0 | 0 | 0
16402 | 484228.2 | 2014-02-26 01:44 | 90.04576 | 7 | 71 | -2.499825 | 3.30879 | 156.5576 | 154.9377 | 526.0927 | 494.1874 | -0.001228586 | 0.03205517 | 0 | 0 | 0
16403 | 484258.3 | 2014-02-26 01:45 | 120.0606 | 7 | 71 | -2.500005 | 3.286412 | 156.5576 | 154.9585 | 526.0927 | 494.256 | -0.0004849531 | 0.03205517 | 0 | 0 | 0
16404 | 484288.3 | 2014-02-26 01:45 | 150.0758 | 7 | 71 | -2.499825 | 3.278304 | 156.5576 | 154.9793 | 526.0927 | 494.3244 | -0.0001616691 | 0.03205517 | 0 | 0 | 0
16405 | 484318.3 | 2014-02-26 01:46 | 180.0759 | 7 | 71 | -2.499825 | 3.274737 | 156.5576 | 155.0002 | 526.0927 | 494.3927 | -9.727426e-05 | 0.03205517 | 0 | 0 | 0
16406 | 484348.3 | 2014-02-26 01:46 | 210.0906 | 7 | 71 | -2.500005 | 3.272629 | 156.5576 | 155.021 | 526.0927 | 494.4609 | -6.484825e-05 | 0.03205517 | 0 | 0 | 0
16407 | 484378.3 | 2014-02-26 01:47 | 240.106 | 7 | 71 | -2.499644 | 3.270845 | 156.5576 | 155.0419 | 526.0927 | 494.5291 | -6.465115e-05 | 0.03205517 | 0 | 0 | 0
16408 | 484408.3 | 2014-02-26 01:47 | 270.1214 | 7 | 71 | -2.500005 | 3.269385 | 156.5576 | 155.0627 | 526.0927 | 494.5973 | -6.484972e-05 | 0.03205517 | 0 | 0 | 0
16409 | 484438.3 | 2014-02-26 01:48 | 300.1363 | 7 | 71 | -2.499825 | 3.268088 | 156.5576 | 155.0835 | 526.0927 | 494.6654 | -6.489707e-05 | 0.03205517 | 0 | 0 | 0
16410 | 484468.3 | 2014-02-26 01:48 | 330.1514 | 7 | 71 | -2.499825 | 3.266791 | 156.5576 | 155.1044 | 526.0927 | 494.7335 | -3.232425e-05 | 0.03205517 | 0 | 0 | 0
16411 | 484498.4 | 2014-02-26 01:49 | 360.167 | 7 | 71 | -2.500005 | 3.265656 | 156.5576 | 155.1252 | 526.0927 | 494.8016 | -3.22245e-05 | 0.03205517 | 0 | 0 | 0
16412 | 484528.4 | 2014-02-26 01:49 | 390.1823 | 7 | 71 | -2.499825 | 3.264196 | 156.5576 | 155.1461 | 526.0927 | 494.8697 | -6.444827e-05 | 0.03205517 | 0 | 0 | 0
16413 | 484558.4 | 2014-02-26 01:50 | 420.1975 | 7 | 71 | -2.500186 | 3.262899 | 156.5576 | 155.1669 | 526.0927 | 494.9377 | -6.469339e-05 | 0.03205517 | 0 | 0 | 0
16414 | 484588.4 | 2014-02-26 01:50 | 450.2123 | 7 | 71 | -2.500005 | 3.261601 | 156.5576 | 155.1878 | 526.0927 | 495.0056 | -6.44479e-05 | 0.03205517 | 0 | 0 | 0
16415 | 484618.4 | 2014-02-26 01:51 | 480.2279 | 7 | 71 | -2.499825 | 3.260304 | 156.5576 | 155.2086 | 526.0927 | 495.0737 | -6.444835e-05 | 0.03205517 | 0 | 0 | 0
16416 | 484648.4 | 2014-02-26 01:51 | 510.2428 | 7 | 71 | -2.499825 | 3.259007 | 156.5576 | 155.2294 | 526.0927 | 495.1416 | -6.464727e-05 | 0.03205517 | 0 | 0 | 0
16417 | 484678.5 | 2014-02-26 01:52 | 540.2579 | 7 | 71 | -2.500005 | 3.25771 | 156.5576 | 155.2503 | 526.0927 | 495.2095 | -3.227126e-05 | 0.03205517 | 0 | 0 | 0
16418 | 484708.5 | 2014-02-26 01:52 | 570.2736 | 7 | 71 | -2.499644 | 3.25625 | 156.5576 | 155.2711 | 526.0927 | 495.2774 | -3.2224e-05 | 0.03205517 | 0 | 0 | 0
16419 | 484738.5 | 2014-02-26 01:53 | 600.2889 | 7 | 71 | -2.500186 | 3.254466 | 156.5576 | 155.292 | 526.0927 | 495.3452 | -9.73139e-05 | 0.03205517 | 0 | 0 | 0
16420 | 484768.5 | 2014-02-26 01:53 | 630.3036 | 7 | 71 | -2.500005 | 3.253169 | 156.5576 | 155.3128 | 526.0927 | 495.413 | -3.22241e-05 | 0.03205517 | 0 | 0 | 0
16421 | 484798.5 | 2014-02-26 01:54 | 660.3192 | 7 | 71 | -2.499825 | 3.25171 | 156.5576 | 155.3337 | 526.0927 | 495.4808 | -6.444839e-05 | 0.03205517 | 0 | 0 | 0
16422 | 484828.5 | 2014-02-26 01:54 | 690.3348 | 7 | 71 | -2.500186 | 3.249926 | 156.5576 | 155.3545 | 526.0927 | 495.5486 | -6.484747e-05 | 0.03205517 | 0 | 0 | 0
16423 | 484858.5 | 2014-02-26 01:55 | 720.3492 | 7 | 71 | -2.500186 | 3.248466 | 156.5576 | 155.3753 | 526.0927 | 495.6163 | -3.242435e-05 | 0.03205517 | 0 | 0 | 0
16424 | 484888.5 | 2014-02-26 01:55 | 750.3493 | 7 | 71 | -2.499825 | 3.247007 | 156.5576 | 155.3962 | 526.0927 | 495.684 | -6.465024e-05 | 0.03205517 | 0 | 0 | 0
16425 | 484918.6 | 2014-02-26 01:56 | 780.3645 | 7 | 71 | -2.500005 | 3.245223 | 156.5576 | 155.417 | 526.0927 | 495.7517 | -9.701862e-05 | 0.03205517 | 0 | 0 | 0
16426 | 484948.6 | 2014-02-26 01:56 | 810.3793 | 7 | 71 | -2.499825 | 3.243926 | 156.5576 | 155.4379 | 526.0927 | 495.8193 | -3.242436e-05 | 0.03205517 | 0 | 0 | 0
16427 | 484978.6 | 2014-02-26 01:57 | 840.3793 | 7 | 71 | -2.500005 | 3.242304 | 156.5576 | 155.4587 | 526.0927 | 495.8868 | -9.697146e-05 | 0.03205517 | 0 | 0 | 0
16428 | 485008.6 | 2014-02-26 01:57 | 870.3944 | 7 | 71 | -2.500005 | 3.241007 | 156.5576 | 155.4795 | 526.0927 | 495.9544 | -6.469715e-05 | 0.03205517 | 0 | 0 | 0
16429 | 485038.6 | 2014-02-26 01:58 | 900.4094 | 7 | 71 | -2.499825 | 3.23971 | 156.5576 | 155.5004 | 526.0927 | 496.0219 | -3.2224e-05 | 0.03205517 | 0 | 0 | 0
16430 | 485068.6 | 2014-02-26 01:58 | 930.425 | 7 | 71 | -2.500005 | 3.23825 | 156.5576 | 155.5212 | 526.0927 | 496.0895 | -6.464389e-05 | 0.03205517 | 0 | 0 | 0
16431 | 485098.6 | 2014-02-26 01:59 | 960.4403 | 7 | 71 | -2.499825 | 3.237277 | 156.5576 | 155.5421 | 526.0927 | 496.157 | -3.222358e-05 | 0.03205517 | 0 | 0 | 0
16432 | 485128.6 | 2014-02-26 01:59 | 990.455 | 7 | 71 | -2.499825 | 3.236142 | 156.5576 | 155.5629 | 526.0927 | 496.2244 | -3.222376e-05 | 0.03205517 | 0 | 0 | 0
16433 | 485158.6 | 2014-02-26 02:00 | 1020.455 | 7 | 71 | -2.500005 | 3.235007 | 156.5576 | 155.5838 | 526.0927 | 496.2918 | -6.464931e-05 | 0.03205517 | 0 | 0 | 0
16434 | 485188.7 | 2014-02-26 02:00 | 1050.47 | 7 | 71 | -2.500005 | 3.233872 | 156.5576 | 155.6046 | 526.0927 | 496.3592 | -3.242449e-05 | 0.03205517 | 0 | 0 | 0
16435 | 485218.7 | 2014-02-26 02:01 | 1080.485 | 7 | 71 | -2.500005 | 3.233061 | 156.5576 | 155.6254 | 526.0927 | 496.4266 | 0 | 0.03205517 | 0 | 0 | 0
16436 | 485248.7 | 2014-02-26 02:01 | 1110.5 | 7 | 71 | -2.499825 | 3.232088 | 156.5576 | 155.6463 | 526.0927 | 496.494 | 0 | 0.03205517 | 0 | 0 | 0
16437 | 485278.7 | 2014-02-26 02:02 | 1140.515 | 7 | 71 | -2.500005 | 3.231115 | 156.5576 | 155.6671 | 526.0927 | 496.5613 | -3.242425e-05 | 0.03205517 | 0 | 0 | 0
16438 | 485308.7 | 2014-02-26 02:02 | 1170.531 | 7 | 71 | -2.499825 | 3.230466 | 156.5576 | 155.688 | 526.0927 | 496.6287 | 0 | 0.03205517 | 0 | 0 | 0
16439 | 485338.7 | 2014-02-26 02:03 | 1200.546 | 7 | 71 | -2.500005 | 3.229656 | 156.5576 | 155.7088 | 526.0927 | 496.696 | 0 | 0.03205517 | 0 | 0 | 0
16440 | 485368.8 | 2014-02-26 02:03 | 1230.561 | 7 | 71 | -2.499825 | 3.228845 | 156.5576 | 155.7297 | 526.0927 | 496.7633 | 3.242493e-05 | 0.03205517 | 0 | 0 | 0
16441 | 485398.8 | 2014-02-26 02:04 | 1260.576 | 7 | 71 | -2.499644 | 3.228034 | 156.5576 | 155.7505 | 526.0927 | 496.8306 | 3.242493e-05 | 0.03205517 | 0 | 0 | 0
16442 | 485428.8 | 2014-02-26 02:04 | 1290.592 | 7 | 71 | -2.500005 | 3.227061 | 156.5576 | 155.7713 | 526.0927 | 496.8979 | -3.242493e-05 | 0.03205517 | 0 | 0 | 0
16443 | 485458.8 | 2014-02-26 02:05 | 1320.607 | 7 | 71 | -2.499825 | 3.22625 | 156.5576 | 155.7922 | 526.0927 | 496.9651 | -3.242493e-05 | 0.03205517 | 0 | 0 | 0
16444 | 485488.8 | 2014-02-26 02:05 | 1350.622 | 7 | 71 | -2.500186 | 3.225115 | 156.5576 | 155.813 | 526.0927 | 497.0324 | -6.484985e-05 | 0.03205517 | 0 | 0 | 0
16445 | 485518.8 | 2014-02-26 02:06 | 1380.638 | 7 | 71 | -2.499825 | 3.224629 | 156.5576 | 155.8339 | 526.0927 | 497.0996 | -3.242493e-05 | 0.03205517 | 0 | 0 | 0
16446 | 485548.8 | 2014-02-26 02:06 | 1410.653 | 7 | 71 | -2.500005 | 3.223818 | 156.5576 | 155.8547 | 526.0927 | 497.1668 | -3.242493e-05 | 0.03205517 | 0 | 0 | 0
16447 | 485578.9 | 2014-02-26 02:07 | 1440.668 | 7 | 71 | -2.499825 | 3.222845 | 156.5576 | 155.8756 | 526.0927 | 497.234 | -3.242493e-05 | 0.03205517 | 0 | 0 | 0
16448 | 485608.9 | 2014-02-26 02:07 | 1470.683 | 7 | 71 | -2.500005 | 3.221872 | 156.5576 | 155.8964 | 526.0927 | 497.3011 | 0 | 0.03205517 | 0 | 0 | 0
16449 | 485638.9 | 2014-02-26 02:08 | 1500.698 | 7 | 71 | -2.499825 | 3.220899 | 156.5576 | 155.9172 | 526.0927 | 497.3683 | -3.222362e-05 | 0.03205517 | 0 | 0 | 0
16450 | 485668.9 | 2014-02-26 02:08 | 1530.713 | 7 | 71 | -2.500005 | 3.219926 | 156.5576 | 155.9381 | 526.0927 | 497.4354 | -3.222419e-05 | 0.03205517 | 0 | 0 | 0
16451 | 485698.9 | 2014-02-26 02:09 | 1560.729 | 7 | 71 | -2.500005 | 3.218953 | 156.5576 | 155.9589 | 526.0927 | 497.5025 | 0 | 0.03205517 | 0 | 0 | 0
16452 | 485728.9 | 2014-02-26 02:09 | 1590.744 | 7 | 71 | -2.499825 | 3.21798 | 156.5576 | 155.9798 | 526.0927 | 497.5696 | 3.222433e-05 | 0.03205517 | 0 | 0 | 0
16453 | 485759 | 2014-02-26 02:10 | 1620.759 | 7 | 71 | -2.500005 | 3.216683 | 156.5576 | 156.0006 | 526.0927 | 497.6367 | -3.222427e-05 | 0.03205517 | 0 | 0 | 0
16454 | 485789 | 2014-02-26 02:10 | 1650.774 | 7 | 71 | -2.499825 | 3.215548 | 156.5576 | 156.0214 | 526.0927 | 497.7037 | -3.242493e-05 | 0.03205517 | 0 | 0 | 0
16455 | 485819 | 2014-02-26 02:11 | 1680.789 | 7 | 71 | -2.499825 | 3.21425 | 156.5576 | 156.0423 | 526.0927 | 497.7707 | -6.484985e-05 | 0.03205517 | 0 | 0 | 0
16456 | 485849 | 2014-02-26 02:11 | 1710.805 | 7 | 71 | -2.499825 | 3.212953 | 156.5576 | 156.0631 | 526.0927 | 497.8377 | -3.247261e-05 | 0.03205517 | 0 | 0 | 0
16457 | 485879 | 2014-02-26 02:12 | 1740.82 | 7 | 71 | -2.500005 | 3.211493 | 156.5576 | 156.084 | 526.0927 | 497.9046 | -6.484985e-05 | 0.03205517 | 0 | 0 | 0
16458 | 485909 | 2014-02-26 02:12 | 1770.835 | 7 | 71 | -2.499825 | 3.210196 | 156.5576 | 156.1048 | 526.0927 | 497.9716 | -3.242493e-05 | 0.03205517 | 0 | 0 | 0
16459 | 485939 | 2014-02-26 02:13 | 1800.851 | 7 | 71 | -2.500005 | 3.208737 | 156.5576 | 156.1257 | 526.0927 | 498.0385 | -6.489754e-05 | 0.03205517 | 0 | 0 | 0
16460 | 485969.1 | 2014-02-26 02:13 | 1830.866 | 7 | 71 | -2.499825 | 3.207277 | 156.5576 | 156.1465 | 526.0927 | 498.1053 | 0 | 0.03205517 | 0 | 0 | 0
16461 | 485999.1 | 2014-02-26 02:14 | 1860.881 | 7 | 71 | -2.500005 | 3.205656 | 156.5576 | 156.1674 | 526.0927 | 498.1722 | -3.242493e-05 | 0.03205517 | 0 | 0 | 0
16462 | 486029.1 | 2014-02-26 02:14 | 1890.896 | 7 | 71 | -2.500005 | 3.203872 | 156.5576 | 156.1882 | 526.0927 | 498.2389 | -6.444968e-05 | 0.03205517 | 0 | 0 | 0
16463 | 486059.1 | 2014-02-26 02:15 | 1920.912 | 7 | 71 | -2.500005 | 3.20225 | 156.5576 | 156.209 | 526.0927 | 498.3057 | -3.222427e-05 | 0.03205517 | 0 | 0 | 0
16464 | 486089.1 | 2014-02-26 02:15 | 1950.926 | 7 | 71 | -2.499825 | 3.200629 | 156.5576 | 156.2299 | 526.0927 | 498.3724 | -3.222386e-05 | 0.03205517 | 0 | 0 | 0
16465 | 486119.1 | 2014-02-26 02:16 | 1980.942 | 7 | 71 | -2.499825 | 3.198521 | 156.5576 | 156.2507 | 526.0927 | 498.4391 | -9.667195e-05 | 0.03205517 | 0 | 0 | 0
16466 | 486149.1 | 2014-02-26 02:16 | 2010.957 | 7 | 71 | -2.499825 | 3.196575 | 156.5576 | 156.2716 | 526.0927 | 498.5058 | -6.465149e-05 | 0.03205517 | 0 | 0 | 0
16467 | 486179.2 | 2014-02-26 02:17 | 2040.972 | 7 | 71 | -2.499825 | 3.194629 | 156.5576 | 156.2924 | 526.0927 | 498.5724 | -6.4648e-05 | 0.03205517 | 0 | 0 | 0
16468 | 486209.2 | 2014-02-26 02:17 | 2070.987 | 7 | 71 | -2.500005 | 3.192358 | 156.5576 | 156.3133 | 526.0927 | 498.639 | -9.697645e-05 | 0.03205517 | 0 | 0 | 0
16469 | 486239.2 | 2014-02-26 02:18 | 2101.003 | 7 | 71 | -2.499825 | 3.190413 | 156.5576 | 156.3341 | 526.0927 | 498.7055 | -6.444767e-05 | 0.03205517 | 0 | 0 | 0
16470 | 486269.2 | 2014-02-26 02:18 | 2131.018 | 7 | 71 | -2.500005 | 3.188142 | 156.5576 | 156.3549 | 526.0927 | 498.7719 | -9.727009e-05 | 0.03205517 | 0 | 0 | 0
16471 | 486299.2 | 2014-02-26 02:19 | 2161.033 | 7 | 71 | -2.499825 | 3.185872 | 156.5576 | 156.3758 | 526.0927 | 498.8384 | -6.444728e-05 | 0.03205517 | 0 | 0 | 0
16472 | 486329.2 | 2014-02-26 02:19 | 2191.048 | 7 | 71 | -2.500005 | 3.183602 | 156.5576 | 156.3966 | 526.0927 | 498.9047 | -3.237171e-05 | 0.03205517 | 0 | 0 | 0
16473 | 486359.3 | 2014-02-26 02:20 | 2221.064 | 7 | 71 | -2.500005 | 3.181007 | 156.5576 | 156.4175 | 526.0927 | 498.9711 | -6.44477e-05 | 0.03205517 | 0 | 0 | 0
16474 | 486389.3 | 2014-02-26 02:20 | 2251.079 | 7 | 71 | -2.500005 | 3.178412 | 156.5576 | 156.4383 | 526.0927 | 499.0374 | -0.0001293451 | 0.03205517 | 0 | 0 | 0
16475 | 486419.3 | 2014-02-26 02:21 | 2281.094 | 7 | 71 | -2.500005 | 3.175656 | 156.5576 | 156.4592 | 526.0927 | 499.1036 | -0.0001292993 | 0.03205517 | 0 | 0 | 0
16476 | 486449.3 | 2014-02-26 02:21 | 2311.109 | 7 | 71 | -2.500005 | 3.173061 | 156.5576 | 156.48 | 526.0927 | 499.1697 | -0.0001289434 | 0.03205517 | 0 | 0 | 0
16477 | 486479.3 | 2014-02-26 02:22 | 2341.125 | 7 | 71 | -2.499825 | 3.170305 | 156.5576 | 156.5009 | 526.0927 | 499.2359 | -9.697004e-05 | 0.03205517 | 0 | 0 | 0
16478 | 486509.3 | 2014-02-26 02:22 | 2371.14 | 7 | 71 | -2.499825 | 3.167223 | 156.5576 | 156.5217 | 526.0927 | 499.3019 | -9.667339e-05 | 0.03205517 | 0 | 0 | 0
16479 | 486539.3 | 2014-02-26 02:23 | 2401.155 | 7 | 71 | -2.499644 | 3.164304 | 156.5576 | 156.5425 | 526.0927 | 499.3679 | -6.444815e-05 | 0.03205517 | 0 | 0 | 0
16480 | 486569.3 | 2014-02-26 02:23 | 2431.155 | 7 | 71 | -2.500005 | 3.160737 | 156.5576 | 156.5634 | 526.0927 | 499.4338 | -0.0001293422 | 0.03205517 | 0 | 0 | 0
16481 | 486599.4 | 2014-02-26 02:24 | 2461.169 | 7 | 71 | -2.500005 | 3.157331 | 156.5576 | 156.5842 | 526.0927 | 499.4996 | -0.0001289433 | 0.03205517 | 0 | 0 | 0
16482 | 486629.4 | 2014-02-26 02:24 | 2491.169 | 7 | 71 | -2.499825 | 3.153764 | 156.5576 | 156.605 | 526.0927 | 499.5654 | -9.667155e-05 | 0.03205517 | 0 | 0 | 0
16483 | 486659.4 | 2014-02-26 02:25 | 2521.184 | 7 | 71 | -2.499825 | 3.149872 | 156.5576 | 156.6259 | 526.0927 | 499.631 | -0.0001611679 | 0.03205517 | 0 | 0 | 0
16484 | 486689.4 | 2014-02-26 02:25 | 2551.199 | 7 | 71 | -2.500005 | 3.145818 | 156.5576 | 156.6467 | 526.0927 | 499.6966 | -0.0001611696 | 0.03205517 | 0 | 0 | 0
16485 | 486719.4 | 2014-02-26 02:26 | 2581.215 | 7 | 71 | -2.500005 | 3.141926 | 156.5576 | 156.6676 | 526.0927 | 499.7622 | -0.0001297459 | 0.03205517 | 0 | 0 | 0
16486 | 486749.4 | 2014-02-26 02:26 | 2611.23 | 7 | 71 | -2.500005 | 3.137872 | 156.5576 | 156.6884 | 526.0927 | 499.8276 | -0.0001288981 | 0.03205517 | 0 | 0 | 0
16487 | 486779.4 | 2014-02-26 02:27 | 2641.245 | 7 | 71 | -2.499825 | 3.133818 | 156.5576 | 156.7093 | 526.0927 | 499.893 | -0.0001611344 | 0.03205517 | 0 | 0 | 0
16488 | 486809.5 | 2014-02-26 02:27 | 2671.261 | 7 | 71 | -2.499825 | 3.129764 | 156.5576 | 156.7301 | 526.0927 | 499.9583 | -0.0001292949 | 0.03205517 | 0 | 0 | 0
16489 | 486839.5 | 2014-02-26 02:28 | 2701.275 | 7 | 71 | -2.499825 | 3.12571 | 156.5576 | 156.7509 | 526.0927 | 500.0235 | -0.0001289107 | 0.03205517 | 0 | 0 | 0
16490 | 486869.5 | 2014-02-26 02:28 | 2731.291 | 7 | 71 | -2.500005 | 3.12117 | 156.5576 | 156.7718 | 526.0927 | 500.0886 | -0.0001611294 | 0.03205517 | 0 | 0 | 0
16491 | 486899.5 | 2014-02-26 02:29 | 2761.291 | 7 | 71 | -2.500186 | 3.11598 | 156.5576 | 156.7926 | 526.0927 | 500.1535 | -0.000259442 | 0.03205517 | 0 | 0 | 0
16492 | 486929.5 | 2014-02-26 02:29 | 2791.306 | 7 | 71 | -2.499825 | 3.10998 | 156.5576 | 156.8135 | 526.0927 | 500.2184 | -0.0002270172 | 0.03205517 | 0 | 0 | 0
16493 | 486959.5 | 2014-02-26 02:30 | 2821.321 | 7 | 71 | -2.500005 | 3.10171 | 156.5576 | 156.8343 | 526.0927 | 500.2831 | -0.0003233012 | 0.03205517 | 0 | 0 | 0
16494 | 486989.5 | 2014-02-26 02:30 | 2851.336 | 7 | 71 | -2.500005 | 3.090845 | 156.5576 | 156.8552 | 526.0927 | 500.3477 | -0.00038678 | 0.03205517 | 0 | 0 | 0
16495 | 487019.5 | 2014-02-26 02:31 | 2881.351 | 7 | 71 | -2.500005 | 3.076737 | 156.5576 | 156.876 | 526.0927 | 500.412 | -0.0005188921 | 0.03205517 | 0 | 0 | 0
16496 | 487049.6 | 2014-02-26 02:31 | 2911.366 | 7 | 71 | -2.500005 | 3.05744 | 156.5576 | 156.8968 | 526.0927 | 500.4759 | -0.00074363 | 0.03205517 | 0 | 0 | 0
16497 | 487079.6 | 2014-02-26 02:32 | 2941.382 | 7 | 71 | -2.500005 | 3.031494 | 156.5576 | 156.9177 | 526.0927 | 500.5394 | -0.0009669086 | 0.03205517 | 0 | 0 | 0
16498 | 487109.6 | 2014-02-26 02:32 | 2971.397 | 7 | 71 | -2.500186 | 2.998737 | 156.5576 | 156.9385 | 526.0927 | 500.6023 | -0.00122479 | 0.03205517 | 0 | 0 | 0
16499 | 487139.6 | 2014-02-26 02:33 | 3001.413 | 7 | 71 | -2.499644 | 2.958521 | 156.5576 | 156.9594 | 526.0927 | 500.6644 | -0.001422541 | 0.03205517 | 0 | 0 | 0
16500 | 487169.6 | 2014-02-26 02:33 | 3031.427 | 7 | 71 | -2.499825 | 2.909386 | 156.5576 | 156.9802 | 526.0927 | 500.7255 | -0.001740504 | 0.03205517 | 0 | 0 | 0
16501 | 487199.6 | 2014-02-26 02:34 | 3061.443 | 7 | 71 | -2.499825 | 2.848251 | 156.5576 | 157.0011 | 526.0927 | 500.7856 | -0.002224014 | 0.03205517 | 0 | 0 | 0
16502 | 487229.7 | 2014-02-26 02:34 | 3091.458 | 7 | 71 | -2.500005 | 2.768468 | 156.5576 | 157.0219 | 526.0927 | 500.8441 | -0.003061975 | 0.03205517 | 0 | 0 | 0
16503 | 487259.7 | 2014-02-26 02:35 | 3121.473 | 7 | 71 | -2.499825 | 2.656576 | 156.5576 | 157.0427 | 526.0927 | 500.9007 | -0.004447968 | 0.03205517 | 0 | 0 | 0
16504 | 487289.7 | 2014-02-26 02:35 | 3151.489 | 7 | 71 | -2.500186 | 2.462955 | 156.5576 | 157.0636 | 526.0927 | 500.9543 | -0.008637975 | 0.03205517 | 0 | 0 | 0
16505 | 487318.1 | 2014-02-26 02:36 | 3179.957 | 7 | 71 | -2.499825 | 1.999335 | 156.5576 | 157.0834 | 526.0927 | 500.9992 | -0.02439931 | 0.03205517 | 0 | 0 | 0
16506 | 487318.2 | 2014-02-26 02:36 | 0.01557675 | 8 | 71 | -0.0002202733 | 2.033227 | 156.5576 | 157.0834 | 526.0927 | 500.9992 | 0 | 0.04808276 | 0 | 0 | 0
16507 | 487348.2 | 2014-02-26 02:36 | 30.01554 | 9 | 71 | 0 | 2.386577 | 156.5576 | 157.0834 | 526.0927 | 500.9992 | 0.004705739 | 0.04808276 | 0 | 0 | 0
16508 | 487378.2 | 2014-02-26 02:37 | 60.03075 | 9 | 71 | 0 | 2.482252 | 156.5576 | 157.0834 | 526.0927 | 500.9992 | 0.002489489 | 0.04808276 | 0 | 0 | 0
16509 | 487408.2 | 2014-02-26 02:37 | 90.04597 | 9 | 71 | 0 | 2.537712 | 156.5576 | 157.0834 | 526.0927 | 500.9992 | 0.001482642 | 0.04808276 | 0 | 0 | 0
16510 | 487438.2 | 2014-02-26 02:38 | 120.0139 | 9 | 71 | 0 | 2.57209 | 156.5576 | 157.0834 | 526.0927 | 500.9992 | 0.0009405027 | 0.04808276 | 0 | 0 | 0
16511 | 487468.2 | 2014-02-26 02:38 | 30.00001 | 10 | 71 | 2.499565 | 2.868035 | 156.5784 | 157.0834 | 526.1505 | 500.9992 | 0.004979013 | 0.04808276 | 0 | 0 | 0
16512 | 487498.2 | 2014-02-26 02:39 | 60.01472 | 10 | 71 | 2.499384 | 2.975386 | 156.5993 | 157.0834 | 526.2114 | 500.9992 | 0.00291889 | 0.04808276 | 0 | 0 | 0
16513 | 487528.2 | 2014-02-26 02:39 | 90.03038 | 10 | 71 | 2.499203 | 3.046575 | 156.6201 | 157.0834 | 526.2742 | 500.9992 | 0.002062934 | 0.04808276 | 0 | 0 | 0
16514 | 487558.3 | 2014-02-26 02:40 | 120.0456 | 10 | 71 | 2.499023 | 3.099926 | 156.641 | 157.0834 | 526.3383 | 500.9992 | 0.00158418 | 0.04808276 | 0 | 0 | 0
16515 | 487588.3 | 2014-02-26 02:40 | 150.0605 | 10 | 71 | 2.499384 | 3.142899 | 156.6618 | 157.0834 | 526.4033 | 500.9992 | 0.001325573 | 0.04808276 | 0 | 0 | 0
16516 | 487618.3 | 2014-02-26 02:41 | 180.0761 | 10 | 71 | 2.499203 | 3.178412 | 156.6826 | 157.0834 | 526.4692 | 500.9992 | 0.00109585 | 0.04808276 | 0 | 0 | 0
16517 | 487648.3 | 2014-02-26 02:41 | 210.0909 | 10 | 71 | 2.499384 | 3.208412 | 156.7035 | 157.0834 | 526.5357 | 500.9992 | 0.0009346823 | 0.04808276 | 0 | 0 | 0
16518 | 487678.3 | 2014-02-26 02:42 | 240.0909 | 10 | 71 | 2.499384 | 3.233872 | 156.7243 | 157.0834 | 526.6029 | 500.9992 | 0.0008108047 | 0.04808276 | 0 | 0 | 0
16519 | 487708.3 | 2014-02-26 02:42 | 270.1057 | 10 | 71 | 2.499384 | 3.255277 | 156.7451 | 157.0834 | 526.6705 | 500.9992 | 0.0006466044 | 0.04808276 | 0 | 0 | 0
16520 | 487738.3 | 2014-02-26 02:43 | 300.1208 | 10 | 71 | 2.499384 | 3.267277 | 156.766 | 157.0834 | 526.7384 | 500.9992 | 0.0002256578 | 0.04808276 | 0 | 0 | 0
16521 | 487768.3 | 2014-02-26 02:43 | 330.1209 | 10 | 71 | 2.499384 | 3.27198 | 156.7868 | 157.0834 | 526.8066 | 500.9992 | 9.696918e-05 | 0.04808276 | 0 | 0 | 0
16522 | 487798.4 | 2014-02-26 02:44 | 360.1361 | 10 | 71 | 2.499384 | 3.275061 | 156.8077 | 157.0834 | 526.8748 | 500.9992 | 6.444861e-05 | 0.04808276 | 0 | 0 | 0
16523 | 487828.4 | 2014-02-26 02:44 | 390.151 | 10 | 71 | 2.499384 | 3.27798 | 156.8285 | 157.0834 | 526.943 | 500.9992 | 9.671891e-05 | 0.04808276 | 0 | 0 | 0
16524 | 487858.4 | 2014-02-26 02:45 | 420.1665 | 10 | 71 | 2.499023 | 3.280736 | 156.8493 | 157.0834 | 527.0114 | 500.9992 | 3.222386e-05 | 0.04808276 | 0 | 0 | 0
16525 | 487888.4 | 2014-02-26 02:45 | 450.1817 | 10 | 71 | 2.499384 | 3.284142 | 156.8702 | 157.0834 | 527.0798 | 500.9992 | 9.672107e-05 | 0.04808276 | 0 | 0 | 0
16526 | 487918.4 | 2014-02-26 02:46 | 480.197 | 10 | 71 | 2.499384 | 3.287709 | 156.891 | 157.0834 | 527.1483 | 500.9992 | 0.0001292949 | 0.04808276 | 0 | 0 | 0
16527 | 487948.4 | 2014-02-26 02:46 | 510.2122 | 10 | 71 | 2.499565 | 3.291764 | 156.9118 | 157.0834 | 527.2168 | 500.9992 | 0.0001293455 | 0.04808276 | 0 | 0 | 0
16528 | 487978.4 | 2014-02-26 02:47 | 540.227 | 10 | 71 | 2.499384 | 3.29598 | 156.9327 | 157.0834 | 527.2854 | 500.9992 | 0.0001289429 | 0.04808276 | 0 | 0 | 0
16529 | 488008.5 | 2014-02-26 02:47 | 570.2427 | 10 | 71 | 2.499384 | 3.300683 | 156.9535 | 157.0834 | 527.3542 | 500.9992 | 0.0001611655 | 0.04808276 | 0 | 0 | 0
16530 | 488038.5 | 2014-02-26 02:48 | 600.2578 | 10 | 71 | 2.499203 | 3.305709 | 156.9744 | 157.0834 | 527.423 | 500.9992 | 0.0001933933 | 0.04808276 | 0 | 0 | 0
16531 | 488068.5 | 2014-02-26 02:48 | 630.2731 | 10 | 71 | 2.499384 | 3.31025 | 156.9952 | 157.0834 | 527.492 | 500.9992 | 0.0001293439 | 0.04808276 | 0 | 0 | 0
16532 | 488098.5 | 2014-02-26 02:49 | 660.2878 | 10 | 71 | 2.499384 | 3.315115 | 157.016 | 157.0834 | 527.561 | 500.9992 | 9.66712e-05 | 0.04808276 | 0 | 0 | 0
16533 | 488128.5 | 2014-02-26 02:49 | 690.2879 | 10 | 71 | 2.499384 | 3.319818 | 157.0369 | 157.0834 | 527.6301 | 500.9992 | 0.0001616672 | 0.04808276 | 0 | 0 | 0
16534 | 488158.5 | 2014-02-26 02:50 | 720.303 | 10 | 71 | 2.499203 | 3.323872 | 157.0577 | 157.0834 | 527.6993 | 500.9992 | 0.0001293448 | 0.04808276 | 0 | 0 | 0
16535 | 488188.5 | 2014-02-26 02:50 | 750.3183 | 10 | 71 | 2.499384 | 3.327601 | 157.0785 | 157.0834 | 527.7686 | 500.9992 | 0.0001296988 | 0.04808276 | 0 | 0 | 0
16536 | 488218.5 | 2014-02-26 02:51 | 780.3332 | 10 | 71 | 2.499384 | 3.331007 | 157.0994 | 157.0834 | 527.838 | 500.9992 | 0.0001293435 | 0.04808276 | 0 | 0 | 0
16537 | 488248.6 | 2014-02-26 02:51 | 810.3483 | 10 | 71 | 2.499384 | 3.33425 | 157.1202 | 157.0834 | 527.9074 | 500.9992 | 6.46963e-05 | 0.04808276 | 0 | 0 | 0
16538 | 488278.6 | 2014-02-26 02:52 | 840.3483 | 10 | 71 | 2.499384 | 3.337655 | 157.141 | 157.0834 | 527.9769 | 500.9992 | 9.697008e-05 | 0.04808276 | 0 | 0 | 0
16539 | 488308.6 | 2014-02-26 02:52 | 870.3636 | 10 | 71 | 2.499203 | 3.340736 | 157.1619 | 157.0834 | 528.0465 | 500.9992 | 6.4448e-05 | 0.04808276 | 0 | 0 | 0
16540 | 488338.6 | 2014-02-26 02:53 | 900.3784 | 10 | 71 | 2.499384 | 3.34398 | 157.1827 | 157.0834 | 528.1161 | 500.9992 | 9.667247e-05 | 0.04808276 | 0 | 0 | 0
16541 | 488368.6 | 2014-02-26 02:53 | 930.394 | 10 | 71 | 2.499384 | 3.346899 | 157.2036 | 157.0834 | 528.1859 | 500.9992 | 6.44485e-05 | 0.04808276 | 0 | 0 | 0
16542 | 488398.6 | 2014-02-26 02:54 | 960.4093 | 10 | 71 | 2.499565 | 3.349818 | 157.2244 | 157.0834 | 528.2557 | 500.9992 | 9.671856e-05 | 0.04808276 | 0 | 0 | 0
16543 | 488428.6 | 2014-02-26 02:54 | 990.4243 | 10 | 71 | 2.499384 | 3.35225 | 157.2452 | 157.0834 | 528.3255 | 500.9992 | 6.44468e-05 | 0.04808276 | 0 | 0 | 0
16544 | 488458.7 | 2014-02-26 02:55 | 1020.44 | 10 | 71 | 2.499384 | 3.355007 | 157.2661 | 157.0834 | 528.3954 | 500.9992 | 9.732231e-05 | 0.04808276 | 0 | 0 | 0
16545 | 488488.7 | 2014-02-26 02:55 | 1050.455 | 10 | 71 | 2.499565 | 3.356953 | 157.2869 | 157.0834 | 528.4653 | 500.9992 | 6.469831e-05 | 0.04808276 | 0 | 0 | 0
16546 | 488518.7 | 2014-02-26 02:56 | 1080.47 | 10 | 71 | 2.499384 | 3.358574 | 157.3077 | 157.0834 | 528.5353 | 500.9992 | 3.242456e-05 | 0.04808276 | 0 | 0 | 0
16547 | 488548.7 | 2014-02-26 02:56 | 1110.485 | 10 | 71 | 2.499384 | 3.360196 | 157.3286 | 157.0834 | 528.6053 | 500.9992 | 6.489697e-05 | 0.04808276 | 0 | 0 | 0
16548 | 488578.7 | 2014-02-26 02:57 | 1140.5 | 10 | 71 | 2.499203 | 3.361169 | 157.3494 | 157.0834 | 528.6753 | 500.9992 | 0 | 0.04808276 | 0 | 0 | 0
16549 | 488608.7 | 2014-02-26 02:57 | 1170.515 | 10 | 71 | 2.499384 | 3.362142 | 157.3703 | 157.0834 | 528.7454 | 500.9992 | 6.469562e-05 | 0.04808276 | 0 | 0 | 0
16550 | 488638.7 | 2014-02-26 02:58 | 1200.531 | 10 | 71 | 2.499565 | 3.362628 | 157.3911 | 157.0834 | 528.8155 | 500.9992 | 3.23234e-05 | 0.04808276 | 0 | 0 | 0
16551 | 488668.8 | 2014-02-26 02:58 | 1230.546 | 10 | 71 | 2.499384 | 3.363115 | 157.4119 | 157.0834 | 528.8855 | 500.9992 | 0 | 0.04808276 | 0 | 0 | 0
16552 | 488698.8 | 2014-02-26 02:59 | 1260.561 | 10 | 71 | 2.499203 | 3.363277 | 157.4328 | 157.0834 | 528.9556 | 500.9992 | -3.232415e-05 | 0.04808276 | 0 | 0 | 0
16553 | 488728.8 | 2014-02-26 02:59 | 1290.576 | 10 | 71 | 2.499565 | 3.363763 | 157.4536 | 157.0834 | 529.0257 | 500.9992 | 3.24248e-05 | 0.04808276 | 0 | 0 | 0
16554 | 488758.8 | 2014-02-26 03:00 | 1320.576 | 10 | 71 | 2.499203 | 3.364088 | 157.4745 | 157.0834 | 529.0958 | 500.9992 | 0 | 0.04808276 | 0 | 0 | 0
16555 | 488788.8 | 2014-02-26 03:00 | 1350.591 | 10 | 71 | 2.499203 | 3.36425 | 157.4953 | 157.0834 | 529.1659 | 500.9992 | -6.444938e-05 | 0.04808276 | 0 | 0 | 0
16556 | 488818.8 | 2014-02-26 03:01 | 1380.607 | 10 | 71 | 2.499565 | 3.364736 | 157.5161 | 157.0834 | 529.236 | 500.9992 | 0 | 0.04808276 | 0 | 0 | 0
16557 | 488848.8 | 2014-02-26 03:01 | 1410.622 | 10 | 71 | 2.499384 | 3.365061 | 157.537 | 157.0834 | 529.3061 | 500.9992 | 3.232421e-05 | 0.04808276 | 0 | 0 | 0
16558 | 488878.9 | 2014-02-26 03:02 | 1440.637 | 10 | 71 | 2.499384 | 3.365385 | 157.5578 | 157.0834 | 529.3763 | 500.9992 | 3.237249e-05 | 0.04808276 | 0 | 0 | 0
16559 | 488908.9 | 2014-02-26 03:02 | 1470.652 | 10 | 71 | 2.499203 | 3.365709 | 157.5786 | 157.0834 | 529.4464 | 500.9992 | 0 | 0.04808276 | 0 | 0 | 0
16560 | 488938.9 | 2014-02-26 03:03 | 1500.668 | 10 | 71 | 2.499384 | 3.366196 | 157.5995 | 157.0834 | 529.5165 | 500.9992 | 3.222366e-05 | 0.04808276 | 0 | 0 | 0
16561 | 488968.9 | 2014-02-26 03:03 | 1530.682 | 10 | 71 | 2.499023 | 3.366682 | 157.6203 | 157.0834 | 529.5866 | 500.9992 | 3.222368e-05 | 0.04808276 | 0 | 0 | 0
16562 | 488998.9 | 2014-02-26 03:04 | 1560.698 | 10 | 71 | 2.499384 | 3.367169 | 157.6412 | 157.0834 | 529.6568 | 500.9992 | 3.232434e-05 | 0.04808276 | 0 | 0 | 0
16563 | 489028.9 | 2014-02-26 03:04 | 1590.713 | 10 | 71 | 2.499565 | 3.367655 | 157.662 | 157.0834 | 529.727 | 500.9992 | 3.222369e-05 | 0.04808276 | 0 | 0 | 0
16564 | 489058.9 | 2014-02-26 03:05 | 1620.728 | 10 | 71 | 2.499203 | 3.368142 | 157.6828 | 157.0834 | 529.7972 | 500.9992 | 0 | 0.04808276 | 0 | 0 | 0
16565 | 489089 | 2014-02-26 03:05 | 1650.743 | 10 | 71 | 2.499565 | 3.368628 | 157.7037 | 157.0834 | 529.8673 | 500.9992 | 0 | 0.04808276 | 0 | 0 | 0
16566 | 489119 | 2014-02-26 03:06 | 1680.759 | 10 | 71 | 2.499384 | 3.369277 | 157.7245 | 157.0834 | 529.9376 | 500.9992 | 3.222428e-05 | 0.04808276 | 0 | 0 | 0
16567 | 489149 | 2014-02-26 03:06 | 1710.774 | 10 | 71 | 2.499384 | 3.369925 | 157.7454 | 157.0834 | 530.0078 | 500.9992 | 0 | 0.04808276 | 0 | 0 | 0
16568 | 489179 | 2014-02-26 03:07 | 1740.789 | 10 | 71 | 2.499565 | 3.370736 | 157.7662 | 157.0834 | 530.078 | 500.9992 | 6.449566e-05 | 0.04808276 | 0 | 0 | 0
16569 | 489209 | 2014-02-26 03:07 | 1770.804 | 10 | 71 | 2.499023 | 3.371223 | 157.787 | 157.0834 | 530.1483 | 500.9992 | 3.222389e-05 | 0.04808276 | 0 | 0 | 0
16570 | 489239 | 2014-02-26 03:08 | 1800.819 | 10 | 71 | 2.499384 | 3.372034 | 157.8079 | 157.0834 | 530.2185 | 500.9992 | 3.222391e-05 | 0.04808276 | 0 | 0 | 0
16571 | 489269.1 | 2014-02-26 03:08 | 1830.835 | 10 | 71 | 2.499203 | 3.372682 | 157.8287 | 157.0834 | 530.2888 | 500.9992 | 3.237036e-05 | 0.04808276 | 0 | 0 | 0
16572 | 489299.1 | 2014-02-26 03:09 | 1860.85 | 10 | 71 | 2.499384 | 3.373493 | 157.8496 | 157.0834 | 530.3591 | 500.9992 | 3.232422e-05 | 0.04808276 | 0 | 0 | 0
16573 | 489329.1 | 2014-02-26 03:09 | 1890.865 | 10 | 71 | 2.499023 | 3.374304 | 157.8704 | 157.0834 | 530.4294 | 500.9992 | 0 | 0.04808276 | 0 | 0 | 0
16574 | 489359.1 | 2014-02-26 03:10 | 1920.88 | 10 | 71 | 2.499203 | 3.375277 | 157.8912 | 157.0834 | 530.4997 | 500.9992 | 3.2224e-05 | 0.04808276 | 0 | 0 | 0
16575 | 489389.1 | 2014-02-26 03:10 | 1950.896 | 10 | 71 | 2.499384 | 3.37625 | 157.9121 | 157.0834 | 530.5701 | 500.9992 | 6.48498e-05 | 0.04808276 | 0 | 0 | 0
16576 | 489419.1 | 2014-02-26 03:11 | 1980.911 | 10 | 71 | 2.499203 | 3.377061 | 157.9329 | 157.0834 | 530.6405 | 500.9992 | 0 | 0.04808276 | 0 | 0 | 0
16577 | 489449.1 | 2014-02-26 03:11 | 2010.926 | 10 | 71 | 2.499384 | 3.378196 | 157.9537 | 157.0834 | 530.7108 | 500.9992 | 3.222388e-05 | 0.04808276 | 0 | 0 | 0
16578 | 489479.1 | 2014-02-26 03:12 | 2040.926 | 10 | 71 | 2.499565 | 3.379331 | 157.9746 | 157.0834 | 530.7812 | 500.9992 | 6.444912e-05 | 0.04808276 | 0 | 0 | 0
16579 | 489509.2 | 2014-02-26 03:12 | 2070.941 | 10 | 71 | 2.499384 | 3.380466 | 157.9954 | 157.0834 | 530.8516 | 500.9992 | 6.464755e-05 | 0.04808276 | 0 | 0 | 0
16580 | 489539.2 | 2014-02-26 03:13 | 2100.956 | 10 | 71 | 2.499384 | 3.381601 | 158.0163 | 157.0834 | 530.9221 | 500.9992 | 3.242493e-05 | 0.04808276 | 0 | 0 | 0
16581 | 489569.2 | 2014-02-26 03:13 | 2130.972 | 10 | 71 | 2.499384 | 3.382898 | 158.0371 | 157.0834 | 530.9926 | 500.9992 | 0 | 0.04808276 | 0 | 0 | 0
16582 | 489599.2 | 2014-02-26 03:14 | 2160.987 | 10 | 71 | 2.499384 | 3.384358 | 158.0579 | 157.0834 | 531.0631 | 500.9992 | 6.484985e-05 | 0.04808276 | 0 | 0 | 0
16583 | 489629.2 | 2014-02-26 03:14 | 2191.002 | 10 | 71 | 2.499384 | 3.385979 | 158.0788 | 157.0834 | 531.1336 | 500.9992 | 3.242493e-05 | 0.04808276 | 0 | 0 | 0
16584 | 489659.2 | 2014-02-26 03:15 | 2221.016 | 10 | 71 | 2.499565 | 3.387925 | 158.0996 | 157.0834 | 531.2042 | 500.9992 | 9.727478e-05 | 0.04808276 | 0 | 0 | 0
16585 | 489689.2 | 2014-02-26 03:15 | 2251.017 | 10 | 71 | 2.499565 | 3.389547 | 158.1204 | 157.0834 | 531.2748 | 500.9992 | 6.489754e-05 | 0.04808276 | 0 | 0 | 0
16586 | 489719.2 | 2014-02-26 03:16 | 2281.032 | 10 | 71 | 2.499384 | 3.391655 | 158.1413 | 157.0834 | 531.3455 | 500.9992 | 9.732247e-05 | 0.04808276 | 0 | 0 | 0
16587 | 489749.3 | 2014-02-26 03:16 | 2311.047 | 10 | 71 | 2.499384 | 3.393925 | 158.1621 | 157.0834 | 531.4162 | 500.9992 | 9.727478e-05 | 0.04808276 | 0 | 0 | 0
16588 | 489779.3 | 2014-02-26 03:17 | 2341.062 | 10 | 71 | 2.499384 | 3.396358 | 158.183 | 157.0834 | 531.4869 | 500.9992 | 9.727478e-05 | 0.04808276 | 0 | 0 | 0
16589 | 489809.3 | 2014-02-26 03:17 | 2371.077 | 10 | 71 | 2.499565 | 3.398628 | 158.2038 | 157.0834 | 531.5577 | 500.9992 | 9.667185e-05 | 0.04808276 | 0 | 0 | 0
16590 | 489839.3 | 2014-02-26 03:18 | 2401.093 | 10 | 71 | 2.499023 | 3.400736 | 158.2246 | 157.0834 | 531.6285 | 500.9992 | 0 | 0.04808276 | 0 | 0 | 0
16591 | 489869.3 | 2014-02-26 03:18 | 2431.108 | 10 | 71 | 2.499565 | 3.403331 | 158.2455 | 157.0834 | 531.6994 | 500.9992 | 6.46515e-05 | 0.04808276 | 0 | 0 | 0
16592 | 489899.3 | 2014-02-26 03:19 | 2461.123 | 10 | 71 | 2.499565 | 3.405277 | 158.2663 | 157.0834 | 531.7704 | 500.9992 | 6.464796e-05 | 0.04808276 | 0 | 0 | 0
16593 | 489929.4 | 2014-02-26 03:19 | 2491.138 | 10 | 71 | 2.499203 | 3.407385 | 158.2871 | 157.0834 | 531.8414 | 500.9992 | 9.702575e-05 | 0.04808276 | 0 | 0 | 0
16594 | 489959.4 | 2014-02-26 03:20 | 2521.154 | 10 | 71 | 2.499384 | 3.409006 | 158.308 | 157.0834 | 531.9124 | 500.9992 | 3.222376e-05 | 0.04808276 | 0 | 0 | 0
16595 | 489989.4 | 2014-02-26 03:20 | 2551.169 | 10 | 71 | 2.499203 | 3.410952 | 158.3288 | 157.0834 | 531.9834 | 500.9992 | 3.242493e-05 | 0.04808276 | 0 | 0 | 0
16596 | 490019.4 | 2014-02-26 03:21 | 2581.184 | 10 | 71 | 2.499384 | 3.412898 | 158.3497 | 157.0834 | 532.0545 | 500.9992 | 6.484985e-05 | 0.04808276 | 0 | 0 | 0
16597 | 490049.4 | 2014-02-26 03:21 | 2611.199 | 10 | 71 | 2.499384 | 3.414682 | 158.3705 | 157.0834 | 532.1256 | 500.9992 | 3.242493e-05 | 0.04808276 | 0 | 0 | 0
16598 | 490079.4 | 2014-02-26 03:22 | 2641.215 | 10 | 71 | 2.499384 | 3.41679 | 158.3913 | 157.0834 | 532.1969 | 500.9992 | 6.484985e-05 | 0.04808276 | 0 | 0 | 0
16599 | 490109.4 | 2014-02-26 03:22 | 2671.23 | 10 | 71 | 2.499384 | 3.41906 | 158.4122 | 157.0834 | 532.2681 | 500.9992 | 9.727478e-05 | 0.04808276 | 0 | 0 | 0
16600 | 490139.5 | 2014-02-26 03:23 | 2701.245 | 10 | 71 | 2.499203 | 3.421331 | 158.433 | 157.0834 | 532.3394 | 500.9992 | 9.727478e-05 | 0.04808276 | 0 | 0 | 0
16601 | 490169.5 | 2014-02-26 03:23 | 2731.26 | 10 | 71 | 2.499203 | 3.423439 | 158.4539 | 157.0834 | 532.4107 | 500.9992 | 3.242493e-05 | 0.04808276 | 0 | 0 | 0
16602 | 490199.5 | 2014-02-26 03:24 | 2761.275 | 10 | 71 | 2.499384 | 3.42652 | 158.4747 | 157.0834 | 532.482 | 500.9992 | 6.484985e-05 | 0.04808276 | 0 | 0 | 0
16603 | 490229.5 | 2014-02-26 03:24 | 2791.29 | 10 | 71 | 2.499203 | 3.429763 | 158.4955 | 157.0834 | 532.5534 | 500.9992 | 0.0001288978 | 0.04808276 | 0 | 0 | 0
16604 | 490259.5 | 2014-02-26 03:25 | 2821.306 | 10 | 71 | 2.499384 | 3.433493 | 158.5164 | 157.0834 | 532.625 | 500.9992 | 0.0001289423 | 0.04808276 | 0 | 0 | 0
16605 | 490289.5 | 2014-02-26 03:25 | 2851.321 | 10 | 71 | 2.499203 | 3.437709 | 158.5372 | 157.0834 | 532.6965 | 500.9992 | 0.0001289444 | 0.04808276 | 0 | 0 | 0
16606 | 490319.6 | 2014-02-26 03:26 | 2881.336 | 10 | 71 | 2.499384 | 3.442898 | 158.558 | 157.0834 | 532.7682 | 500.9992 | 0.0001616674 | 0.04808276 | 0 | 0 | 0
16607 | 490349.6 | 2014-02-26 03:26 | 2911.352 | 10 | 71 | 2.499203 | 3.449385 | 158.5789 | 157.0834 | 532.8401 | 500.9992 | 0.0002256159 | 0.04808276 | 0 | 0 | 0
16608 | 490379.6 | 2014-02-26 03:27 | 2941.367 | 10 | 71 | 2.499565 | 3.457817 | 158.5997 | 157.0834 | 532.912 | 500.9992 | 0.0003545052 | 0.04808276 | 0 | 0 | 0
16609 | 490409.6 | 2014-02-26 03:27 | 2971.382 | 10 | 71 | 2.499384 | 3.468844 | 158.6206 | 157.0834 | 532.9842 | 500.9992 | 0.0004190058 | 0.04808276 | 0 | 0 | 0
16610 | 490439.6 | 2014-02-26 03:28 | 3001.397 | 10 | 71 | 2.499203 | 3.485709 | 158.6414 | 157.0834 | 533.0567 | 500.9992 | 0.0006789424 | 0.04808276 | 0 | 0 | 0
16611 | 490469.6 | 2014-02-26 03:28 | 3031.413 | 10 | 71 | 2.498842 | 3.513114 | 158.6622 | 157.0834 | 533.1296 | 500.9992 | 0.001128052 | 0.04808276 | 0 | 0 | 0
16612 | 490499.6 | 2014-02-26 03:29 | 3061.428 | 10 | 71 | 2.499203 | 3.56533 | 158.6831 | 157.0834 | 533.2032 | 500.9992 | 0.002288441 | 0.04808276 | 0 | 0 | 0
16613 | 490529.7 | 2014-02-26 03:29 | 3091.443 | 10 | 71 | 2.499384 | 3.680303 | 158.7039 | 157.0834 | 533.2786 | 500.9992 | 0.005076062 | 0.04808276 | 0 | 0 | 0
16614 | 490559.7 | 2014-02-26 03:30 | 3121.458 | 10 | 71 | 2.499384 | 3.889167 | 158.7248 | 157.0834 | 533.3573 | 500.9992 | 0.008179924 | 0.04808276 | 0 | 0 | 0
16615 | 490582.9 | 2014-02-26 03:30 | 3144.723 | 10 | 71 | 2.499384 | 4.10014 | 158.7409 | 157.0834 | 533.4218 | 500.9992 | 0.009604828 | 0.04808276 | 0 | 0 | 0
16616 | 490613 | 2014-02-26 03:31 | 30.01491 | 11 | 71 | 0.6245453 | 4.099491 | 158.7493 | 157.0834 | 533.4562 | 500.9992 | 3.222432e-05 | 0.04808276 | 0 | 0 | 0
16617 | 490643 | 2014-02-26 03:31 | 60.03048 | 11 | 71 | 0.3768433 | 4.099167 | 158.7533 | 157.0834 | 533.4727 | 500.9992 | -6.465086e-05 | 0.04808276 | 0 | 0 | 0
16618 | 490673 | 2014-02-26 03:32 | 90.04575 | 11 | 71 | 0.2592255 | 4.099329 | 158.7559 | 157.0834 | 533.4834 | 500.9992 | -3.222436e-05 | 0.04808276 | 0 | 0 | 0
16619 | 490703 | 2014-02-26 03:32 | 120.0609 | 11 | 71 | 0.191654 | 4.099491 | 158.7578 | 157.0834 | 533.491 | 500.9992 | 0 | 0.04808276 | 0 | 0 | 0
16620 | 490733 | 2014-02-26 03:33 | 150.0758 | 11 | 71 | 0.1488346 | 4.099329 | 158.7592 | 157.0834 | 533.4967 | 500.9992 | 0 | 0.04808276 | 0 | 0 | 0
16621 | 490763 | 2014-02-26 03:33 | 180.0914 | 11 | 71 | 0.119927 | 4.099004 | 158.7603 | 157.0834 | 533.5013 | 500.9992 | -6.454343e-05 | 0.04808276 | 0 | 0 | 0
16622 | 490793.1 | 2014-02-26 03:34 | 210.1065 | 11 | 71 | 0.09896895 | 4.099329 | 158.7612 | 157.0834 | 533.505 | 500.9992 | 3.23256e-05 | 0.04808276 | 0 | 0 | 0
16623 | 490823.1 | 2014-02-26 03:34 | 240.1219 | 11 | 71 | 0.08379246 | 4.099329 | 158.762 | 157.0834 | 533.5081 | 500.9992 | 0 | 0.04808276 | 0 | 0 | 0
16624 | 490830.8 | 2014-02-26 03:34 | 247.8718 | 11 | 71 | 0.07999833 | 4.099167 | 158.7621 | 157.0834 | 533.5088 | 500.9992 | 0 | 0.04808276 | 0 | 0 | 0
16625 | 490860.9 | 2014-02-26 03:35 | 30.0155 | 4 | 72 | 0 | 4.079869 | 158.7621 | 157.0834 | 533.5088 | 500.9992 | -0.0005157773 | 0.04808276 | 0 | 0 | 0
16626 | 490890.9 | 2014-02-26 03:35 | 60.03058 | 4 | 72 | 0 | 4.066896 | 158.7621 | 157.0834 | 533.5088 | 500.9992 | -0.0003868034 | 0.04808276 | 0 | 0 | 0
16627 | 490920.9 | 2014-02-26 03:36 | 90.04585 | 4 | 72 | 0 | 4.056518 | 158.7621 | 157.0834 | 533.5088 | 500.9992 | -0.0003223419 | 0.04808276 | 0 | 0 | 0
16628 | 490950.9 | 2014-02-26 03:36 | 120.0142 | 4 | 72 | 0 | 4.047924 | 158.7621 | 157.0834 | 533.5088 | 500.9992 | -0.000290115 | 0.04808276 | 0 | 0 | 0
16629 | 490950.9 | 2014-02-26 03:36 | 0.01557416 | 5 | 72 | 0.0005024169 | 4.048086 | 158.7621 | 157.0834 | 533.5088 | 500.9992 | 0 | 0.0332424 | 0 | 0 | 0
16630 | 490980.9 | 2014-02-26 03:37 | 30.01538 | 6 | 72 | 0 | 4.040464 | 158.7621 | 157.0834 | 533.5088 | 500.9992 | -0.0002901081 | 0.0332424 | 0 | 0 | 0
16631 | 491010.9 | 2014-02-26 03:37 | 60.01497 | 6 | 72 | 0 | 4.03414 | 158.7621 | 157.0834 | 533.5088 | 500.9992 | -0.0002578849 | 0.0332424 | 0 | 0 | 0
16632 | 491040.9 | 2014-02-26 03:38 | 30.01473 | 7 | 72 | -2.500005 | 3.529168 | 158.7621 | 157.1042 | 533.5088 | 501.0767 | -0.009153669 | 0.0332424 | 0 | 0 | 0
16633 | 491070.9 | 2014-02-26 03:38 | 60.03039 | 7 | 72 | -2.500005 | 3.36652 | 158.7621 | 157.125 | 533.5088 | 501.1483 | -0.003223102 | 0.0332424 | 0 | 0 | 0
16634 | 491100.9 | 2014-02-26 03:39 | 90.04518 | 7 | 72 | -2.500005 | 3.309115 | 158.7621 | 157.1459 | 533.5088 | 501.2177 | -0.00125701 | 0.0332424 | 0 | 0 | 0
16635 | 491130.9 | 2014-02-26 03:39 | 120.0608 | 7 | 72 | -2.499825 | 3.286899 | 158.7621 | 157.1667 | 533.5088 | 501.2865 | -0.000451279 | 0.0332424 | 0 | 0 | 0
16636 | 491161 | 2014-02-26 03:40 | 150.0757 | 7 | 72 | -2.499644 | 3.278466 | 158.7621 | 157.1876 | 533.5088 | 501.3548 | -0.0001621723 | 0.0332424 | 0 | 0 | 0
16637 | 491191 | 2014-02-26 03:40 | 180.0757 | 7 | 72 | -2.500005 | 3.274899 | 158.7621 | 157.2084 | 533.5088 | 501.4231 | -6.484931e-05 | 0.0332424 | 0 | 0 | 0
16638 | 491221 | 2014-02-26 03:41 | 210.0909 | 7 | 72 | -2.499825 | 3.272791 | 158.7621 | 157.2292 | 533.5088 | 501.4914 | -3.23245e-05 | 0.0332424 | 0 | 0 | 0
16639 | 491251 | 2014-02-26 03:41 | 240.1057 | 7 | 72 | -2.499825 | 3.271007 | 158.7621 | 157.2501 | 533.5088 | 501.5595 | -6.4448e-05 | 0.0332424 | 0 | 0 | 0
16640 | 491281 | 2014-02-26 03:42 | 270.1214 | 7 | 72 | -2.499825 | 3.269547 | 158.7621 | 157.2709 | 533.5088 | 501.6277 | -6.48487e-05 | 0.0332424 | 0 | 0 | 0
16641 | 491311 | 2014-02-26 03:42 | 300.1361 | 7 | 72 | -2.500005 | 3.26825 | 158.7621 | 157.2918 | 533.5088 | 501.6958 | -3.2323e-05 | 0.0332424 | 0 | 0 | 0
16642 | 491341 | 2014-02-26 03:43 | 330.1518 | 7 | 72 | -2.500005 | 3.266791 | 158.7621 | 157.3126 | 533.5088 | 501.764 | -9.732198e-05 | 0.0332424 | 0 | 0 | 0
16643 | 491371.1 | 2014-02-26 03:43 | 360.1665 | 7 | 72 | -2.500005 | 3.265493 | 158.7621 | 157.3335 | 533.5088 | 501.832 | -6.444692e-05 | 0.0332424 | 0 | 0 | 0
16644 | 491401.1 | 2014-02-26 03:44 | 390.1822 | 7 | 72 | -2.500005 | 3.26452 | 158.7621 | 157.3543 | 533.5088 | 501.9001 | -3.222338e-05 | 0.0332424 | 0 | 0 | 0
16645 | 491431.1 | 2014-02-26 03:44 | 420.1974 | 7 | 72 | -2.500005 | 3.263061 | 158.7621 | 157.3751 | 533.5088 | 501.9681 | -6.484825e-05 | 0.0332424 | 0 | 0 | 0
16646 | 491461.1 | 2014-02-26 03:45 | 450.2126 | 7 | 72 | -2.500005 | 3.261601 | 158.7621 | 157.396 | 533.5088 | 502.0361 | -9.701859e-05 | 0.0332424 | 0 | 0 | 0
16647 | 491491.1 | 2014-02-26 03:45 | 480.2281 | 7 | 72 | -2.500186 | 3.260466 | 158.7621 | 157.4168 | 533.5088 | 502.1041 | -6.444606e-05 | 0.0332424 | 0 | 0 | 0
16648 | 491521.1 | 2014-02-26 03:46 | 510.243 | 7 | 72 | -2.499825 | 3.259007 | 158.7621 | 157.4377 | 533.5088 | 502.1721 | -6.465383e-05 | 0.0332424 | 0 | 0 | 0
16649 | 491551.1 | 2014-02-26 03:46 | 540.2582 | 7 | 72 | -2.499825 | 3.257872 | 158.7621 | 157.4585 | 533.5088 | 502.24 | -3.232476e-05 | 0.0332424 | 0 | 0 | 0
16650 | 491581.2 | 2014-02-26 03:47 | 570.2732 | 7 | 72 | -2.500005 | 3.25625 | 158.7621 | 157.4794 | 533.5088 | 502.3078 | -3.232408e-05 | 0.0332424 | 0 | 0 | 0
16651 | 491611.2 | 2014-02-26 03:47 | 600.2883 | 7 | 72 | -2.499825 | 3.254953 | 158.7621 | 157.5002 | 533.5088 | 502.3757 | -3.222431e-05 | 0.0332424 | 0 | 0 | 0
16652 | 491641.2 | 2014-02-26 03:48 | 630.304 | 7 | 72 | -2.500005 | 3.253493 | 158.7621 | 157.5211 | 533.5088 | 502.4435 | -3.227128e-05 | 0.0332424 | 0 | 0 | 0
16653 | 491671.2 | 2014-02-26 03:48 | 660.3192 | 7 | 72 | -2.500005 | 3.251872 | 158.7621 | 157.5419 | 533.5088 | 502.5113 | 0 | 0.0332424 | 0 | 0 | 0
16654 | 491701.2 | 2014-02-26 03:49 | 690.3342 | 7 | 72 | -2.500005 | 3.250088 | 158.7621 | 157.5627 | 533.5088 | 502.5791 | -6.465086e-05 | 0.0332424 | 0 | 0 | 0
16655 | 491731.2 | 2014-02-26 03:49 | 720.3493 | 7 | 72 | -2.499825 | 3.248629 | 158.7621 | 157.5836 | 533.5088 | 502.6468 | -9.667392e-05 | 0.0332424 | 0 | 0 | 0
16656 | 491761.3 | 2014-02-26 03:50 | 750.3644 | 7 | 72 | -2.500005 | 3.246845 | 158.7621 | 157.6044 | 533.5088 | 502.7145 | -9.697278e-05 | 0.0332424 | 0 | 0 | 0
16657 | 491791.3 | 2014-02-26 03:50 | 780.3644 | 7 | 72 | -2.499825 | 3.245548 | 158.7621 | 157.6253 | 533.5088 | 502.7821 | -3.222412e-05 | 0.0332424 | 0 | 0 | 0
16658 | 491821.3 | 2014-02-26 03:51 | 810.3796 | 7 | 72 | -2.499825 | 3.244088 | 158.7621 | 157.6461 | 533.5088 | 502.8498 | 0 | 0.0332424 | 0 | 0 | 0
16659 | 491851.3 | 2014-02-26 03:51 | 840.3948 | 7 | 72 | -2.500005 | 3.242466 | 158.7621 | 157.6669 | 533.5088 | 502.9174 | -6.464965e-05 | 0.0332424 | 0 | 0 | 0
16660 | 491881.3 | 2014-02-26 03:52 | 870.41 | 7 | 72 | -2.500005 | 3.241169 | 158.7621 | 157.6878 | 533.5088 | 502.9849 | -6.444779e-05 | 0.0332424 | 0 | 0 | 0
16661 | 491911.3 | 2014-02-26 03:52 | 900.4253 | 7 | 72 | -2.500005 | 3.23971 | 158.7621 | 157.7086 | 533.5088 | 503.0525 | -3.24249e-05 | 0.0332424 | 0 | 0 | 0
16662 | 491941.3 | 2014-02-26 03:53 | 930.4401 | 7 | 72 | -2.499825 | 3.238737 | 158.7621 | 157.7295 | 533.5088 | 503.12 | 0 | 0.0332424 | 0 | 0 | 0
16663 | 491971.3 | 2014-02-26 03:53 | 960.4557 | 7 | 72 | -2.500186 | 3.237115 | 158.7621 | 157.7503 | 533.5088 | 503.1875 | -9.667374e-05 | 0.0332424 | 0 | 0 | 0
16664 | 492001.4 | 2014-02-26 03:54 | 990.4706 | 7 | 72 | -2.500005 | 3.236142 | 158.7621 | 157.7711 | 533.5088 | 503.2549 | -6.465169e-05 | 0.0332424 | 0 | 0 | 0
16665 | 492031.4 | 2014-02-26 03:54 | 1020.486 | 7 | 72 | -2.499644 | 3.235169 | 158.7621 | 157.792 | 533.5088 | 503.3224 | -3.222466e-05 | 0.0332424 | 0 | 0 | 0
16666 | 492061.4 | 2014-02-26 03:55 | 1050.501 | 7 | 72 | -2.500005 | 3.234196 | 158.7621 | 157.8128 | 533.5088 | 503.3898 | 0 | 0.0332424 | 0 | 0 | 0
16667 | 492091.4 | 2014-02-26 03:55 | 1080.517 | 7 | 72 | -2.499825 | 3.233223 | 158.7621 | 157.8337 | 533.5088 | 503.4572 | -6.444925e-05 | 0.0332424 | 0 | 0 | 0
16668 | 492121.4 | 2014-02-26 03:56 | 1110.532 | 7 | 72 | -2.500005 | 3.23225 | 158.7621 | 157.8545 | 533.5088 | 503.5246 | -3.232352e-05 | 0.0332424 | 0 | 0 | 0
16669 | 492151.4 | 2014-02-26 03:56 | 1140.547 | 7 | 72 | -2.500005 | 3.231277 | 158.7621 | 157.8754 | 533.5088 | 503.5919 | -3.222379e-05 | 0.0332424 | 0 | 0 | 0
16670 | 492181.4 | 2014-02-26 03:57 | 1170.562 | 7 | 72 | -2.499644 | 3.230628 | 158.7621 | 157.8962 | 533.5088 | 503.6593 | 0 | 0.0332424 | 0 | 0 | 0
16671 | 492211.5 | 2014-02-26 03:57 | 1200.578 | 7 | 72 | -2.499825 | 3.229656 | 158.7621 | 157.9171 | 533.5088 | 503.7266 | -3.232415e-05 | 0.0332424 | 0 | 0 | 0
16672 | 492241.5 | 2014-02-26 03:58 | 1230.593 | 7 | 72 | -2.499825 | 3.228845 | 158.7621 | 157.9379 | 533.5088 | 503.7939 | -3.222389e-05 | 0.0332424 | 0 | 0 | 0
16673 | 492271.5 | 2014-02-26 03:58 | 1260.608 | 7 | 72 | -2.500005 | 3.228034 | 158.7621 | 157.9587 | 533.5088 | 503.8612 | -3.232486e-05 | 0.0332424 | 0 | 0 | 0
16674 | 492301.5 | 2014-02-26 03:59 | 1290.623 | 7 | 72 | -2.499825 | 3.227223 | 158.7621 | 157.9796 | 533.5088 | 503.9285 | -3.22244e-05 | 0.0332424 | 0 | 0 | 0
16675 | 492331.5 | 2014-02-26 03:59 | 1320.638 | 7 | 72 | -2.500005 | 3.226412 | 158.7621 | 158.0004 | 533.5088 | 503.9957 | -3.227188e-05 | 0.0332424 | 0 | 0 | 0
16676 | 492361.5 | 2014-02-26 04:00 | 1350.654 | 7 | 72 | -2.500005 | 3.225602 | 158.7621 | 158.0213 | 533.5088 | 504.063 | -3.222414e-05 | 0.0332424 | 0 | 0 | 0
16677 | 492391.6 | 2014-02-26 04:00 | 1380.669 | 7 | 72 | -2.499825 | 3.224791 | 158.7621 | 158.0421 | 533.5088 | 504.1302 | -3.242377e-05 | 0.0332424 | 0 | 0 | 0
16678 | 492421.6 | 2014-02-26 04:01 | 1410.684 | 7 | 72 | -2.500005 | 3.22398 | 158.7621 | 158.063 | 533.5088 | 504.1974 | -3.242422e-05 | 0.0332424 | 0 | 0 | 0
16679 | 492451.6 | 2014-02-26 04:01 | 1440.699 | 7 | 72 | -2.499825 | 3.223007 | 158.7621 | 158.0838 | 533.5088 | 504.2646 | 0 | 0.0332424 | 0 | 0 | 0
16680 | 492481.6 | 2014-02-26 04:02 | 1470.714 | 7 | 72 | -2.499825 | 3.222034 | 158.7621 | 158.1046 | 533.5088 | 504.3317 | 0 | 0.0332424 | 0 | 0 | 0
16681 | 492511.6 | 2014-02-26 04:02 | 1500.73 | 7 | 72 | -2.500005 | 3.221223 | 158.7621 | 158.1255 | 533.5088 | 504.3989 | 0 | 0.0332424 | 0 | 0 | 0
16682 | 492541.6 | 2014-02-26 04:03 | 1530.745 | 7 | 72 | -2.500005 | 3.220088 | 158.7621 | 158.1463 | 533.5088 | 504.466 | -3.232295e-05 | 0.0332424 | 0 | 0 | 0
16683 | 492571.6 | 2014-02-26 04:03 | 1560.76 | 7 | 72 | -2.500005 | 3.219115 | 158.7621 | 158.1672 | 533.5088 | 504.5331 | -3.227077e-05 | 0.0332424 | 0 | 0 | 0
16684 | 492601.7 | 2014-02-26 04:04 | 1590.775 | 7 | 72 | -2.499825 | 3.21798 | 158.7621 | 158.188 | 533.5088 | 504.6002 | -3.222228e-05 | 0.0332424 | 0 | 0 | 0
16685 | 492631.7 | 2014-02-26 04:04 | 1620.79 | 7 | 72 | -2.499825 | 3.216683 | 158.7621 | 158.2089 | 533.5088 | 504.6673 | -6.465038e-05 | 0.0332424 | 0 | 0 | 0
16686 | 492661.7 | 2014-02-26 04:05 | 1650.806 | 7 | 72 | -2.500005 | 3.21571 | 158.7621 | 158.2297 | 533.5088 | 504.7343 | 0 | 0.0332424 | 0 | 0 | 0
16687 | 492691.7 | 2014-02-26 04:05 | 1680.821 | 7 | 72 | -2.500005 | 3.214412 | 158.7621 | 158.2506 | 533.5088 | 504.8013 | -3.232634e-05 | 0.0332424 | 0 | 0 | 0
16688 | 492721.7 | 2014-02-26 04:06 | 1710.836 | 7 | 72 | -2.500005 | 3.212953 | 158.7621 | 158.2714 | 533.5088 | 504.8683 | -9.70208e-05 | 0.0332424 | 0 | 0 | 0
16689 | 492751.7 | 2014-02-26 04:06 | 1740.836 | 7 | 72 | -2.499825 | 3.211818 | 158.7621 | 158.2922 | 533.5088 | 504.9352 | 0 | 0.0332424 | 0 | 0 | 0
16690 | 492781.7 | 2014-02-26 04:07 | 1770.851 | 7 | 72 | -2.499825 | 3.210358 | 158.7621 | 158.3131 | 533.5088 | 505.0021 | -3.2324e-05 | 0.0332424 | 0 | 0 | 0
16691 | 492811.8 | 2014-02-26 04:07 | 1800.866 | 7 | 72 | -2.499644 | 3.208899 | 158.7621 | 158.3339 | 533.5088 | 505.0691 | -3.242284e-05 | 0.0332424 | 0 | 0 | 0
16692 | 492841.8 | 2014-02-26 04:08 | 1830.881 | 7 | 72 | -2.500005 | 3.207277 | 158.7621 | 158.3548 | 533.5088 | 505.1359 | -9.671933e-05 | 0.0332424 | 0 | 0 | 0
16693 | 492871.8 | 2014-02-26 04:08 | 1860.897 | 7 | 72 | -2.499825 | 3.205656 | 158.7621 | 158.3756 | 533.5088 | 505.2028 | -9.697089e-05 | 0.0332424 | 0 | 0 | 0
16694 | 492901.8 | 2014-02-26 04:09 | 1890.912 | 7 | 72 | -2.499825 | 3.204196 | 158.7621 | 158.3964 | 533.5088 | 505.2696 | -3.242221e-05 | 0.0332424 | 0 | 0 | 0
16695 | 492931.8 | 2014-02-26 04:09 | 1920.927 | 7 | 72 | -2.499825 | 3.202412 | 158.7621 | 158.4173 | 533.5088 | 505.3363 | -6.489547e-05 | 0.0332424 | 0 | 0 | 0
16696 | 492961.8 | 2014-02-26 04:10 | 1950.942 | 7 | 72 | -2.499825 | 3.200467 | 158.7621 | 158.4381 | 533.5088 | 505.403 | -9.667181e-05 | 0.0332424 | 0 | 0 | 0
16697 | 492991.8 | 2014-02-26 04:10 | 1980.958 | 7 | 72 | -2.499825 | 3.198845 | 158.7621 | 158.459 | 533.5088 | 505.4698 | -3.242203e-05 | 0.0332424 | 0 | 0 | 0
16698 | 493021.9 | 2014-02-26 04:11 | 2010.972 | 7 | 72 | -2.500005 | 3.196737 | 158.7621 | 158.4798 | 533.5088 | 505.5364 | -9.667548e-05 | 0.0332424 | 0 | 0 | 0
16699 | 493051.9 | 2014-02-26 04:11 | 2040.973 | 7 | 72 | -2.499825 | 3.194791 | 158.7621 | 158.5006 | 533.5088 | 505.603 | -3.242349e-05 | 0.0332424 | 0 | 0 | 0
16700 | 493081.9 | 2014-02-26 04:12 | 2070.988 | 7 | 72 | -2.500005 | 3.192683 | 158.7621 | 158.5215 | 533.5088 | 505.6696 | -9.672013e-05 | 0.0332424 | 0 | 0 | 0
16701 | 493111.9 | 2014-02-26 04:12 | 2101.003 | 7 | 72 | -2.499825 | 3.190575 | 158.7621 | 158.5423 | 533.5088 | 505.736 | -6.464898e-05 | 0.0332424 | 0 | 0 | 0
16702 | 493141.9 | 2014-02-26 04:13 | 2131.018 | 7 | 72 | -2.500005 | 3.188304 | 158.7621 | 158.5632 | 533.5088 | 505.8026 | -6.444781e-05 | 0.0332424 | 0 | 0 | 0
16703 | 493171.9 | 2014-02-26 04:13 | 2161.033 | 7 | 72 | -2.499825 | 3.186034 | 158.7621 | 158.584 | 533.5088 | 505.869 | -6.46482e-05 | 0.0332424 | 0 | 0 | 0
16704 | 493201.9 | 2014-02-26 04:14 | 2191.048 | 7 | 72 | -2.500005 | 3.183602 | 158.7621 | 158.6049 | 533.5088 | 505.9354 | -9.672018e-05 | 0.0332424 | 0 | 0 | 0
16705 | 493231.9 | 2014-02-26 04:14 | 2221.063 | 7 | 72 | -2.499825 | 3.181169 | 158.7621 | 158.6257 | 533.5088 | 506.0017 | -9.667187e-05 | 0.0332424 | 0 | 0 | 0
16706 | 493261.9 | 2014-02-26 04:15 | 2251.063 | 7 | 72 | -2.499825 | 3.178575 | 158.7621 | 158.6465 | 533.5088 | 506.0679 | -6.444794e-05 | 0.0332424 | 0 | 0 | 0
16707 | 493292 | 2014-02-26 04:15 | 2281.078 | 7 | 72 | -2.500005 | 3.17598 | 158.7621 | 158.6674 | 533.5088 | 506.1341 | -9.671926e-05 | 0.0332424 | 0 | 0 | 0
16708 | 493322 | 2014-02-26 04:16 | 2311.094 | 7 | 72 | -2.499825 | 3.173223 | 158.7621 | 158.6882 | 533.5088 | 506.2003 | -6.449455e-05 | 0.0332424 | 0 | 0 | 0
16709 | 493352 | 2014-02-26 04:16 | 2341.109 | 7 | 72 | -2.500005 | 3.170305 | 158.7621 | 158.7091 | 533.5088 | 506.2664 | -9.697576e-05 | 0.0332424 | 0 | 0 | 0
16710 | 493382 | 2014-02-26 04:17 | 2371.124 | 7 | 72 | -2.499825 | 3.167548 | 158.7621 | 158.7299 | 533.5088 | 506.3325 | -6.444901e-05 | 0.0332424 | 0 | 0 | 0
16711 | 493412 | 2014-02-26 04:17 | 2401.139 | 7 | 72 | -2.499644 | 3.164304 | 158.7621 | 158.7508 | 533.5088 | 506.3985 | -9.697799e-05 | 0.0332424 | 0 | 0 | 0
16712 | 493442 | 2014-02-26 04:18 | 2431.155 | 7 | 72 | -2.500005 | 3.160899 | 158.7621 | 158.7716 | 533.5088 | 506.4644 | -0.0001296995 | 0.0332424 | 0 | 0 | 0
16713 | 493472.1 | 2014-02-26 04:18 | 2461.17 | 7 | 72 | -2.499825 | 3.157656 | 158.7621 | 158.7924 | 533.5088 | 506.5303 | -6.469947e-05 | 0.0332424 | 0 | 0 | 0
16714 | 493502.1 | 2014-02-26 04:19 | 2491.185 | 7 | 72 | -2.499644 | 3.153926 | 158.7621 | 158.8133 | 533.5088 | 506.596 | -9.697123e-05 | 0.0332424 | 0 | 0 | 0
16715 | 493532.1 | 2014-02-26 04:19 | 2521.2 | 7 | 72 | -2.500005 | 3.150196 | 158.7621 | 158.8341 | 533.5088 | 506.6617 | -9.702051e-05 | 0.0332424 | 0 | 0 | 0
16716 | 493562.1 | 2014-02-26 04:20 | 2551.215 | 7 | 72 | -2.499644 | 3.14598 | 158.7621 | 158.855 | 533.5088 | 506.7273 | -0.0001616762 | 0.0332424 | 0 | 0 | 0
16717 | 493592.1 | 2014-02-26 04:20 | 2581.23 | 7 | 72 | -2.499825 | 3.142088 | 158.7621 | 158.8758 | 533.5088 | 506.7928 | -0.0001288947 | 0.0332424 | 0 | 0 | 0
16718 | 493622.1 | 2014-02-26 04:21 | 2611.23 | 7 | 72 | -2.500005 | 3.138034 | 158.7621 | 158.8966 | 533.5088 | 506.8583 | -0.000129695 | 0.0332424 | 0 | 0 | 0
16719 | 493652.1 | 2014-02-26 04:21 | 2641.245 | 7 | 72 | -2.499825 | 3.13398 | 158.7621 | 158.9175 | 533.5088 | 506.9236 | -0.0001292952 | 0.0332424 | 0 | 0 | 0
16720 | 493682.1 | 2014-02-26 04:22 | 2671.261 | 7 | 72 | -2.499825 | 3.130088 | 158.7621 | 158.9383 | 533.5088 | 506.9889 | -0.0001611648 | 0.0332424 | 0 | 0 | 0
16721 | 493712.2 | 2014-02-26 04:22 | 2701.276 | 7 | 72 | -2.500005 | 3.125872 | 158.7621 | 158.9592 | 533.5088 | 507.0541 | -0.0001616653 | 0.0332424 | 0 | 0 | 0
16722 | 493742.2 | 2014-02-26 04:23 | 2731.291 | 7 | 72 | -2.500005 | 3.12117 | 158.7621 | 158.98 | 533.5088 | 507.1192 | -0.0001945496 | 0.0332424 | 0 | 0 | 0
16723 | 493772.2 | 2014-02-26 04:23 | 2761.306 | 7 | 72 | -2.500005 | 3.116305 | 158.7621 | 159.0009 | 533.5088 | 507.1842 | -0.0001621723 | 0.0332424 | 0 | 0 | 0
16724 | 493802.2 | 2014-02-26 04:24 | 2791.322 | 7 | 72 | -2.499825 | 3.110142 | 158.7621 | 159.0217 | 533.5088 | 507.2491 | -0.0002270222 | 0.0332424 | 0 | 0 | 0
16725 | 493832.2 | 2014-02-26 04:24 | 2821.337 | 7 | 72 | -2.500005 | 3.102034 | 158.7621 | 159.0426 | 533.5088 | 507.3139 | -0.0003233403 | 0.0332424 | 0 | 0 | 0
16726 | 493862.2 | 2014-02-26 04:25 | 2851.352 | 7 | 72 | -2.499825 | 3.09117 | 158.7621 | 159.0634 | 533.5088 | 507.3784 | -0.0003567219 | 0.0332424 | 0 | 0 | 0
16727 | 493892.3 | 2014-02-26 04:25 | 2881.367 | 7 | 72 | -2.500547 | 3.076737 | 158.7621 | 159.0842 | 533.5088 | 507.4427 | -0.0005188942 | 0.0332424 | 0 | 0 | 0
16728 | 493922.3 | 2014-02-26 04:26 | 2911.382 | 7 | 72 | -2.500005 | 3.057926 | 158.7621 | 159.1051 | 533.5088 | 507.5066 | -0.0006162167 | 0.0332424 | 0 | 0 | 0
16729 | 493952.3 | 2014-02-26 04:26 | 2941.398 | 7 | 72 | -2.499825 | 3.032305 | 158.7621 | 159.1259 | 533.5088 | 507.5701 | -0.0008432388 | 0.0332424 | 0 | 0 | 0
16730 | 493982.3 | 2014-02-26 04:27 | 2971.413 | 7 | 72 | -2.499825 | 2.999386 | 158.7621 | 159.1468 | 533.5088 | 507.633 | -0.001196283 | 0.0332424 | 0 | 0 | 0
16731 | 494012.3 | 2014-02-26 04:27 | 3001.428 | 7 | 72 | -2.499825 | 2.95917 | 158.7621 | 159.1676 | 533.5088 | 507.6951 | -0.001450431 | 0.0332424 | 0 | 0 | 0
16732 | 494042.3 | 2014-02-26 04:28 | 3031.443 | 7 | 72 | -2.500186 | 2.909873 | 158.7621 | 159.1885 | 533.5088 | 507.7563 | -0.001804966 | 0.0332424 | 0 | 0 | 0
16733 | 494072.3 | 2014-02-26 04:28 | 3061.458 | 7 | 72 | -2.500005 | 2.849224 | 158.7621 | 159.2093 | 533.5088 | 507.8163 | -0.00222419 | 0.0332424 | 0 | 0 | 0
16734 | 494102.4 | 2014-02-26 04:29 | 3091.474 | 7 | 72 | -2.500186 | 2.769765 | 158.7621 | 159.2301 | 533.5088 | 507.875 | -0.002965296 | 0.0332424 | 0 | 0 | 0
16735 | 494132.4 | 2014-02-26 04:29 | 3121.489 | 7 | 72 | -2.499825 | 2.65836 | 158.7621 | 159.251 | 533.5088 | 507.9316 | -0.004332835 | 0.0332424 | 0 | 0 | 0
16736 | 494162.4 | 2014-02-26 04:30 | 3151.504 | 7 | 72 | -2.500005 | 2.465063 | 158.7621 | 159.2718 | 533.5088 | 507.9852 | -0.008665023 | 0.0332424 | 0 | 0 | 0
16737 | 494190.9 | 2014-02-26 04:30 | 3179.988 | 7 | 72 | -2.500005 | 1.999659 | 158.7621 | 159.2916 | 533.5088 | 508.0302 | -0.02195671 | 0.0332424 | 0 | 0 | 0
16738 | 494190.9 | 2014-02-26 04:30 | 0.01560762 | 8 | 72 | -0.0004009458 | 2.03501 | 158.7621 | 159.2916 | 533.5088 | 508.0302 | 0 | 0.03205517 | 0 | 0 | 0
16739 | 494220.9 | 2014-02-26 04:31 | 30.01509 | 9 | 72 | 0 | 2.387712 | 158.7621 | 159.2916 | 533.5088 | 508.0302 | 0.004216194 | 0.03205517 | 0 | 0 | 0
16740 | 494250.9 | 2014-02-26 04:31 | 60.03017 | 9 | 72 | 0 | 2.482739 | 158.7621 | 159.2916 | 533.5088 | 508.0302 | 0.002140522 | 0.03205517 | 0 | 0 | 0
16741 | 494281 | 2014-02-26 04:32 | 90.04553 | 9 | 72 | 0 | 2.538036 | 158.7621 | 159.2916 | 533.5088 | 508.0302 | 0.001297283 | 0.03205517 | 0 | 0 | 0
16742 | 494310.9 | 2014-02-26 04:32 | 120.0139 | 9 | 72 | 0 | 2.572577 | 158.7621 | 159.2916 | 533.5088 | 508.0302 | 0.0008757114 | 0.03205517 | 0 | 0 | 0
16743 | 494341 | 2014-02-26 04:33 | 30.01516 | 10 | 72 | 2.499203 | 2.867711 | 158.783 | 159.2916 | 533.5666 | 508.0302 | 0.004313516 | 0.03205517 | 0 | 0 | 0
16744 | 494371 | 2014-02-26 04:33 | 60.03041 | 10 | 72 | 2.499384 | 2.975386 | 158.8038 | 159.2916 | 533.6276 | 508.0302 | 0.002594614 | 0.03205517 | 0 | 0 | 0
16745 | 494401 | 2014-02-26 04:34 | 90.04559 | 10 | 72 | 2.499565 | 3.046737 | 158.8247 | 159.2916 | 533.6903 | 508.0302 | 0.001881075 | 0.03205517 | 0 | 0 | 0
16746 | 494431 | 2014-02-26 04:34 | 120.0609 | 10 | 72 | 2.499384 | 3.100088 | 158.8455 | 159.2916 | 533.7544 | 508.0302 | 0.001643803 | 0.03205517 | 0 | 0 | 0
16747 | 494461 | 2014-02-26 04:35 | 150.0761 | 10 | 72 | 2.499384 | 3.142737 | 158.8663 | 159.2916 | 533.8195 | 508.0302 | 0.00132559 | 0.03205517 | 0 | 0 | 0
16748 | 494491 | 2014-02-26 04:35 | 180.0913 | 10 | 72 | 2.499384 | 3.17825 | 158.8872 | 159.2916 | 533.8853 | 508.0302 | 0.001131549 | 0.03205517 | 0 | 0 | 0
16749 | 494521 | 2014-02-26 04:36 | 210.1065 | 10 | 72 | 2.499565 | 3.20825 | 158.908 | 159.2916 | 533.9519 | 508.0302 | 0.0009376582 | 0.03205517 | 0 | 0 | 0
16750 | 494551.1 | 2014-02-26 04:36 | 240.1213 | 10 | 72 | 2.499203 | 3.234034 | 158.9288 | 159.2916 | 534.019 | 508.0302 | 0.0008380143 | 0.03205517 | 0 | 0 | 0
16751 | 494581.1 | 2014-02-26 04:37 | 270.137 | 10 | 72 | 2.499203 | 3.254953 | 158.9497 | 159.2916 | 534.0866 | 508.0302 | 0.0006124011 | 0.03205517 | 0 | 0 | 0
16752 | 494611.1 | 2014-02-26 04:37 | 300.1522 | 10 | 72 | 2.499384 | 3.267277 | 158.9705 | 159.2916 | 534.1546 | 508.0302 | 0.0002578831 | 0.03205517 | 0 | 0 | 0
16753 | 494641.1 | 2014-02-26 04:38 | 330.1673 | 10 | 72 | 2.499023 | 3.27198 | 158.9914 | 159.2916 | 534.2228 | 508.0302 | 0.0001293475 | 0.03205517 | 0 | 0 | 0
16754 | 494671.1 | 2014-02-26 04:38 | 360.1822 | 10 | 72 | 2.499203 | 3.275061 | 159.0122 | 159.2916 | 534.2909 | 508.0302 | 9.667197e-05 | 0.03205517 | 0 | 0 | 0
16755 | 494701.1 | 2014-02-26 04:39 | 390.1979 | 10 | 72 | 2.499203 | 3.277818 | 159.033 | 159.2916 | 534.3593 | 508.0302 | 3.222367e-05 | 0.03205517 | 0 | 0 | 0
16756 | 494731.1 | 2014-02-26 04:39 | 420.2131 | 10 | 72 | 2.499565 | 3.280899 | 159.0539 | 159.2916 | 534.4276 | 508.0302 | 9.671842e-05 | 0.03205517 | 0 | 0 | 0
16757 | 494761.2 | 2014-02-26 04:40 | 450.2279 | 10 | 72 | 2.499384 | 3.284142 | 159.0747 | 159.2916 | 534.496 | 508.0302 | 0.0001289453 | 0.03205517 | 0 | 0 | 0
16758 | 494791.2 | 2014-02-26 04:40 | 480.2432 | 10 | 72 | 2.499384 | 3.287547 | 159.0956 | 159.2916 | 534.5644 | 508.0302 | 0.0001289438 | 0.03205517 | 0 | 0 | 0
16759 | 494821.2 | 2014-02-26 04:41 | 510.2587 | 10 | 72 | 2.499384 | 3.291764 | 159.1164 | 159.2916 | 534.633 | 508.0302 | 0.0001933944 | 0.03205517 | 0 | 0 | 0
16760 | 494851.2 | 2014-02-26 04:41 | 540.2739 | 10 | 72 | 2.499565 | 3.29598 | 159.1372 | 159.2916 | 534.7017 | 508.0302 | 0.0001611703 | 0.03205517 | 0 | 0 | 0
16761 | 494881.2 | 2014-02-26 04:42 | 570.2893 | 10 | 72 | 2.499384 | 3.300683 | 159.1581 | 159.2916 | 534.7704 | 508.0302 | 0.0001939912 | 0.03205517 | 0 | 0 | 0
16762 | 494911.2 | 2014-02-26 04:42 | 600.3045 | 10 | 72 | 2.499565 | 3.305547 | 159.1789 | 159.2916 | 534.8392 | 508.0302 | 0.0001939838 | 0.03205517 | 0 | 0 | 0
16763 | 494941.3 | 2014-02-26 04:43 | 630.3192 | 10 | 72 | 2.499203 | 3.31025 | 159.1997 | 159.2916 | 534.9081 | 508.0302 | 0.0001289431 | 0.03205517 | 0 | 0 | 0
16764 | 494971.3 | 2014-02-26 04:43 | 660.3192 | 10 | 72 | 2.499384 | 3.314953 | 159.2206 | 159.2916 | 534.9772 | 508.0302 | 0.0001288956 | 0.03205517 | 0 | 0 | 0
16765 | 495001.3 | 2014-02-26 04:44 | 690.3341 | 10 | 72 | 2.499023 | 3.319493 | 159.2414 | 159.2916 | 535.0462 | 508.0302 | 9.701617e-05 | 0.03205517 | 0 | 0 | 0
16766 | 495031.3 | 2014-02-26 04:44 | 720.3496 | 10 | 72 | 2.499384 | 3.323709 | 159.2623 | 159.2916 | 535.1155 | 508.0302 | 0.0001289439 | 0.03205517 | 0 | 0 | 0
16767 | 495061.3 | 2014-02-26 04:45 | 750.3647 | 10 | 72 | 2.499203 | 3.327277 | 159.2831 | 159.2916 | 535.1848 | 508.0302 | 6.465094e-05 | 0.03205517 | 0 | 0 | 0
16768 | 495091.3 | 2014-02-26 04:45 | 780.3801 | 10 | 72 | 2.499203 | 3.331007 | 159.3039 | 159.2916 | 535.2542 | 508.0302 | 0.0001289434 | 0.03205517 | 0 | 0 | 0
16769 | 495121.3 | 2014-02-26 04:46 | 810.3949 | 10 | 72 | 2.499384 | 3.334412 | 159.3248 | 159.2916 | 535.3236 | 508.0302 | 0.0001297467 | 0.03205517 | 0 | 0 | 0
16770 | 495151.3 | 2014-02-26 04:46 | 840.3949 | 10 | 72 | 2.499203 | 3.337331 | 159.3456 | 159.2916 | 535.3931 | 508.0302 | 6.469504e-05 | 0.03205517 | 0 | 0 | 0
16771 | 495181.3 | 2014-02-26 04:47 | 870.4101 | 10 | 72 | 2.499384 | 3.340899 | 159.3664 | 159.2916 | 535.4627 | 508.0302 | 0.0001293001 | 0.03205517 | 0 | 0 | 0
16772 | 495211.4 | 2014-02-26 04:47 | 900.4254 | 10 | 72 | 2.499384 | 3.34398 | 159.3873 | 159.2916 | 535.5323 | 508.0302 | 0.0001293431 | 0.03205517 | 0 | 0 | 0
16773 | 495241.4 | 2014-02-26 04:48 | 930.4401 | 10 | 72 | 2.499384 | 3.347061 | 159.4081 | 159.2916 | 535.602 | 508.0302 | 9.697233e-05 | 0.03205517 | 0 | 0 | 0
16774 | 495271.4 | 2014-02-26 04:48 | 960.4401 | 10 | 72 | 2.499384 | 3.349655 | 159.429 | 159.2916 | 535.6718 | 508.0302 | 9.672014e-05 | 0.03205517 | 0 | 0 | 0
16775 | 495301.4 | 2014-02-26 04:49 | 990.4554 | 10 | 72 | 2.499384 | 3.35225 | 159.4498 | 159.2916 | 535.7416 | 508.0302 | 6.464859e-05 | 0.03205517 | 0 | 0 | 0
16776 | 495331.4 | 2014-02-26 04:49 | 1020.47 | 10 | 72 | 2.499384 | 3.35452 | 159.4706 | 159.2916 | 535.8115 | 508.0302 | 3.222368e-05 | 0.03205517 | 0 | 0 | 0
16777 | 495361.4 | 2014-02-26 04:50 | 1050.47 | 10 | 72 | 2.499384 | 3.35679 | 159.4915 | 159.2916 | 535.8814 | 508.0302 | 6.444854e-05 | 0.03205517 | 0 | 0 | 0
16778 | 495391.4 | 2014-02-26 04:50 | 1080.485 | 10 | 72 | 2.499565 | 3.358898 | 159.5123 | 159.2916 | 535.9513 | 508.0302 | 0.0001611186 | 0.03205517 | 0 | 0 | 0
16779 | 495421.4 | 2014-02-26 04:51 | 1110.501 | 10 | 72 | 2.499565 | 3.360034 | 159.5331 | 159.2916 | 536.0214 | 508.0302 | 3.222371e-05 | 0.03205517 | 0 | 0 | 0
16780 | 495451.5 | 2014-02-26 04:51 | 1140.516 | 10 | 72 | 2.499746 | 3.361331 | 159.554 | 159.2916 | 536.0914 | 508.0302 | 6.469939e-05 | 0.03205517 | 0 | 0 | 0
16781 | 495481.5 | 2014-02-26 04:52 | 1170.531 | 10 | 72 | 2.499384 | 3.361979 | 159.5748 | 159.2916 | 536.1615 | 508.0302 | 3.222395e-05 | 0.03205517 | 0 | 0 | 0
16782 | 495511.5 | 2014-02-26 04:52 | 1200.546 | 10 | 72 | 2.499384 | 3.362466 | 159.5956 | 159.2916 | 536.2315 | 508.0302 | 0 | 0.03205517 | 0 | 0 | 0
16783 | 495541.5 | 2014-02-26 04:53 | 1230.546 | 10 | 72 | 2.499203 | 3.363277 | 159.6165 | 159.2916 | 536.3016 | 508.0302 | 6.449578e-05 | 0.03205517 | 0 | 0 | 0
16784 | 495571.5 | 2014-02-26 04:53 | 1260.561 | 10 | 72 | 2.499565 | 3.363439 | 159.6373 | 159.2916 | 536.3717 | 508.0302 | 0 | 0.03205517 | 0 | 0 | 0
16785 | 495601.5 | 2014-02-26 04:54 | 1290.576 | 10 | 72 | 2.499565 | 3.363763 | 159.6582 | 159.2916 | 536.4418 | 508.0302 | 3.232554e-05 | 0.03205517 | 0 | 0 | 0
16786 | 495631.5 | 2014-02-26 04:54 | 1320.591 | 10 | 72 | 2.499565 | 3.364088 | 159.679 | 159.2916 | 536.5118 | 508.0302 | 0 | 0.03205517 | 0 | 0 | 0
16787 | 495661.5 | 2014-02-26 04:55 | 1350.607 | 10 | 72 | 2.499384 | 3.364412 | 159.6998 | 159.2916 | 536.582 | 508.0302 | 3.222434e-05 | 0.03205517 | 0 | 0 | 0
16788 | 495691.6 | 2014-02-26 04:55 | 1380.622 | 10 | 72 | 2.499565 | 3.364574 | 159.7207 | 159.2916 | 536.6521 | 508.0302 | 0 | 0.03205517 | 0 | 0 | 0
16789 | 495721.6 | 2014-02-26 04:56 | 1410.637 | 10 | 72 | 2.499384 | 3.364898 | 159.7415 | 159.2916 | 536.7222 | 508.0302 | 0 | 0.03205517 | 0 | 0 | 0
16790 | 495751.6 | 2014-02-26 04:56 | 1440.652 | 10 | 72 | 2.499203 | 3.365385 | 159.7624 | 159.2916 | 536.7923 | 508.0302 | -3.222403e-05 | 0.03205517 | 0 | 0 | 0
16791 | 495781.6 | 2014-02-26 04:57 | 1470.667 | 10 | 72 | 2.499384 | 3.365709 | 159.7832 | 159.2916 | 536.8624 | 508.0302 | 0 | 0.03205517 | 0 | 0 | 0
16792 | 495811.6 | 2014-02-26 04:57 | 1500.683 | 10 | 72 | 2.499384 | 3.366034 | 159.804 | 159.2916 | 536.9326 | 508.0302 | 0 | 0.03205517 | 0 | 0 | 0
16793 | 495841.6 | 2014-02-26 04:58 | 1530.698 | 10 | 72 | 2.499203 | 3.36652 | 159.8249 | 159.2916 | 537.0027 | 508.0302 | 0 | 0.03205517 | 0 | 0 | 0
16794 | 495871.7 | 2014-02-26 04:58 | 1560.713 | 10 | 72 | 2.499384 | 3.367007 | 159.8457 | 159.2916 | 537.0729 | 508.0302 | 3.242443e-05 | 0.03205517 | 0 | 0 | 0
16795 | 495901.7 | 2014-02-26 04:59 | 1590.729 | 10 | 72 | 2.499384 | 3.367493 | 159.8665 | 159.2916 | 537.1431 | 508.0302 | 3.247248e-05 | 0.03205517 | 0 | 0 | 0
16796 | 495931.7 | 2014-02-26 04:59 | 1620.743 | 10 | 72 | 2.499384 | 3.368142 | 159.8874 | 159.2916 | 537.2132 | 508.0302 | 3.232429e-05 | 0.03205517 | 0 | 0 | 0
16797 | 495961.7 | 2014-02-26 05:00 | 1650.759 | 10 | 72 | 2.499384 | 3.368628 | 159.9082 | 159.2916 | 537.2834 | 508.0302 | 6.449514e-05 | 0.03205517 | 0 | 0 | 0
16798 | 495991.7 | 2014-02-26 05:00 | 1680.774 | 10 | 72 | 2.499384 | 3.369115 | 159.9291 | 159.2916 | 537.3536 | 508.0302 | 0 | 0.03205517 | 0 | 0 | 0
16799 | 496021.7 | 2014-02-26 05:01 | 1710.79 | 10 | 72 | 2.499384 | 3.369925 | 159.9499 | 159.2916 | 537.4239 | 508.0302 | 3.242489e-05 | 0.03205517 | 0 | 0 | 0
16800 | 496051.7 | 2014-02-26 05:01 | 1740.805 | 10 | 72 | 2.499565 | 3.370574 | 159.9707 | 159.2916 | 537.4941 | 508.0302 | 3.237057e-05 | 0.03205517 | 0 | 0 | 0
16801 | 496081.8 | 2014-02-26 05:02 | 1770.82 | 10 | 72 | 2.499384 | 3.371223 | 159.9916 | 159.2916 | 537.5643 | 508.0302 | 3.23246e-05 | 0.03205517 | 0 | 0 | 0
16802 | 496111.8 | 2014-02-26 05:02 | 1800.82 | 10 | 72 | 2.499565 | 3.372034 | 160.0124 | 159.2916 | 537.6346 | 508.0302 | 3.242411e-05 | 0.03205517 | 0 | 0 | 0
16803 | 496141.8 | 2014-02-26 05:03 | 1830.835 | 10 | 72 | 2.499384 | 3.372682 | 160.0332 | 159.2916 | 537.7048 | 508.0302 | 3.247224e-05 | 0.03205517 | 0 | 0 | 0
16804 | 496171.8 | 2014-02-26 05:03 | 1860.85 | 10 | 72 | 2.499565 | 3.373655 | 160.0541 | 159.2916 | 537.7751 | 508.0302 | 6.469512e-05 | 0.03205517 | 0 | 0 | 0
16805 | 496201.8 | 2014-02-26 05:04 | 1890.865 | 10 | 72 | 2.499565 | 3.374466 | 160.0749 | 159.2916 | 537.8454 | 508.0302 | 3.232431e-05 | 0.03205517 | 0 | 0 | 0
16806 | 496231.8 | 2014-02-26 05:04 | 1920.88 | 10 | 72 | 2.499203 | 3.375115 | 160.0958 | 159.2916 | 537.9158 | 508.0302 | 0 | 0.03205517 | 0 | 0 | 0
16807 | 496261.8 | 2014-02-26 05:05 | 1950.895 | 10 | 72 | 2.499565 | 3.376088 | 160.1166 | 159.2916 | 537.9861 | 508.0302 | 3.232367e-05 | 0.03205517 | 0 | 0 | 0
16808 | 496291.8 | 2014-02-26 05:05 | 1980.91 | 10 | 72 | 2.499384 | 3.377061 | 160.1374 | 159.2916 | 538.0564 | 508.0302 | 3.222396e-05 | 0.03205517 | 0 | 0 | 0
16809 | 496321.9 | 2014-02-26 05:06 | 2010.926 | 10 | 72 | 2.499384 | 3.378034 | 160.1583 | 159.2916 | 538.1269 | 508.0302 | 3.222385e-05 | 0.03205517 | 0 | 0 | 0
16810 | 496351.9 | 2014-02-26 05:06 | 2040.941 | 10 | 72 | 2.499203 | 3.379169 | 160.1791 | 159.2916 | 538.1973 | 508.0302 | 0 | 0.03205517 | 0 | 0 | 0
16811 | 496381.9 | 2014-02-26 05:07 | 2070.956 | 10 | 72 | 2.499746 | 3.380628 | 160.1999 | 159.2916 | 538.2677 | 508.0302 | 9.696958e-05 | 0.03205517 | 0 | 0 | 0
16812 | 496411.9 | 2014-02-26 05:07 | 2100.972 | 10 | 72 | 2.499384 | 3.381601 | 160.2208 | 159.2916 | 538.3381 | 508.0302 | 6.484849e-05 | 0.03205517 | 0 | 0 | 0
16813 | 496441.9 | 2014-02-26 05:08 | 2130.986 | 10 | 72 | 2.499384 | 3.382736 | 160.2416 | 159.2916 | 538.4086 | 508.0302 | 3.222384e-05 | 0.03205517 | 0 | 0 | 0
16814 | 496471.9 | 2014-02-26 05:08 | 2161.002 | 10 | 72 | 2.499384 | 3.384358 | 160.2625 | 159.2916 | 538.4791 | 508.0302 | 3.232383e-05 | 0.03205517 | 0 | 0 | 0
16815 | 496502 | 2014-02-26 05:09 | 2191.017 | 10 | 72 | 2.499384 | 3.385979 | 160.2833 | 159.2916 | 538.5497 | 508.0302 | 9.667158e-05 | 0.03205517 | 0 | 0 | 0
16816 | 496532 | 2014-02-26 05:09 | 2221.033 | 10 | 72 | 2.499565 | 3.387763 | 160.3041 | 159.2916 | 538.6202 | 508.0302 | 9.69723e-05 | 0.03205517 | 0 | 0 | 0
16817 | 496562 | 2014-02-26 05:10 | 2251.047 | 10 | 72 | 2.499384 | 3.389547 | 160.325 | 159.2916 | 538.6908 | 508.0302 | 6.469552e-05 | 0.03205517 | 0 | 0 | 0
16818 | 496592 | 2014-02-26 05:10 | 2281.063 | 10 | 72 | 2.499565 | 3.391655 | 160.3458 | 159.2916 | 538.7615 | 508.0302 | 9.671982e-05 | 0.03205517 | 0 | 0 | 0
16819 | 496622 | 2014-02-26 05:11 | 2311.078 | 10 | 72 | 2.499384 | 3.393925 | 160.3667 | 159.2916 | 538.8322 | 508.0302 | 9.667234e-05 | 0.03205517 | 0 | 0 | 0
16820 | 496652 | 2014-02-26 05:11 | 2341.093 | 10 | 72 | 2.499203 | 3.396196 | 160.3875 | 159.2916 | 538.903 | 508.0302 | 6.464824e-05 | 0.03205517 | 0 | 0 | 0
16821 | 496682 | 2014-02-26 05:12 | 2371.108 | 10 | 72 | 2.499384 | 3.398628 | 160.4083 | 159.2916 | 538.9737 | 508.0302 | 6.444891e-05 | 0.03205517 | 0 | 0 | 0
16822 | 496712.1 | 2014-02-26 05:12 | 2401.123 | 10 | 72 | 2.499565 | 3.400898 | 160.4292 | 159.2916 | 539.0446 | 508.0302 | 6.449478e-05 | 0.03205517 | 0 | 0 | 0
16823 | 496742.1 | 2014-02-26 05:13 | 2431.139 | 10 | 72 | 2.499565 | 3.403331 | 160.45 | 159.2916 | 539.1155 | 508.0302 | 9.667328e-05 | 0.03205517 | 0 | 0 | 0
16824 | 496772.1 | 2014-02-26 05:13 | 2461.154 | 10 | 72 | 2.499565 | 3.405277 | 160.4708 | 159.2916 | 539.1864 | 508.0302 | 6.444757e-05 | 0.03205517 | 0 | 0 | 0
16825 | 496802.1 | 2014-02-26 05:14 | 2491.169 | 10 | 72 | 2.499384 | 3.407223 | 160.4917 | 159.2916 | 539.2574 | 508.0302 | 3.232355e-05 | 0.03205517 | 0 | 0 | 0
16826 | 496832.1 | 2014-02-26 05:14 | 2521.184 | 10 | 72 | 2.499384 | 3.409169 | 160.5125 | 159.2916 | 539.3284 | 508.0302 | 6.449694e-05 | 0.03205517 | 0 | 0 | 0
16827 | 496862.1 | 2014-02-26 05:15 | 2551.2 | 10 | 72 | 2.499203 | 3.410952 | 160.5334 | 159.2916 | 539.3995 | 508.0302 | 9.727381e-05 | 0.03205517 | 0 | 0 | 0
16828 | 496892.2 | 2014-02-26 05:15 | 2581.215 | 10 | 72 | 2.499384 | 3.412736 | 160.5542 | 159.2916 | 539.4706 | 508.0302 | 6.444786e-05 | 0.03205517 | 0 | 0 | 0
16829 | 496922.2 | 2014-02-26 05:16 | 2611.215 | 10 | 72 | 2.499384 | 3.41452 | 160.575 | 159.2916 | 539.5417 | 508.0302 | 6.469641e-05 | 0.03205517 | 0 | 0 | 0
16830 | 496952.2 | 2014-02-26 05:16 | 2641.23 | 10 | 72 | 2.499384 | 3.416628 | 160.5959 | 159.2916 | 539.6128 | 508.0302 | 6.469255e-05 | 0.03205517 | 0 | 0 | 0
16831 | 496982.2 | 2014-02-26 05:17 | 2671.245 | 10 | 72 | 2.499384 | 3.418736 | 160.6167 | 159.2916 | 539.6841 | 508.0302 | 6.489632e-05 | 0.03205517 | 0 | 0 | 0
16832 | 497012.2 | 2014-02-26 05:17 | 2701.26 | 10 | 72 | 2.499746 | 3.421169 | 160.6375 | 159.2916 | 539.7553 | 508.0302 | 9.667115e-05 | 0.03205517 | 0 | 0 | 0
16833 | 497042.2 | 2014-02-26 05:18 | 2731.276 | 10 | 72 | 2.499384 | 3.423601 | 160.6584 | 159.2916 | 539.8267 | 508.0302 | 9.727389e-05 | 0.03205517 | 0 | 0 | 0
16834 | 497072.2 | 2014-02-26 05:18 | 2761.291 | 10 | 72 | 2.499565 | 3.426358 | 160.6792 | 159.2916 | 539.898 | 508.0302 | 9.667343e-05 | 0.03205517 | 0 | 0 | 0
16835 | 497102.2 | 2014-02-26 05:19 | 2791.306 | 10 | 72 | 2.499203 | 3.429439 | 160.7001 | 159.2916 | 539.9695 | 508.0302 | 9.667072e-05 | 0.03205517 | 0 | 0 | 0
16836 | 497132.3 | 2014-02-26 05:19 | 2821.321 | 10 | 72 | 2.499384 | 3.433169 | 160.7209 | 159.2916 | 540.041 | 508.0302 | 0.0001293517 | 0.03205517 | 0 | 0 | 0
16837 | 497162.3 | 2014-02-26 05:20 | 2851.336 | 10 | 72 | 2.499203 | 3.437547 | 160.7418 | 159.2916 | 540.1126 | 508.0302 | 0.0001293507 | 0.03205517 | 0 | 0 | 0
16838 | 497192.3 | 2014-02-26 05:20 | 2881.352 | 10 | 72 | 2.499384 | 3.442736 | 160.7626 | 159.2916 | 540.1843 | 508.0302 | 0.0001611768 | 0.03205517 | 0 | 0 | 0
16839 | 497222.3 | 2014-02-26 05:21 | 2911.367 | 10 | 72 | 2.499565 | 3.449385 | 160.7834 | 159.2916 | 540.2561 | 508.0302 | 0.0002909651 | 0.03205517 | 0 | 0 | 0
16840 | 497252.3 | 2014-02-26 05:21 | 2941.382 | 10 | 72 | 2.499203 | 3.457169 | 160.8043 | 159.2916 | 540.328 | 508.0302 | 0.00025789 | 0.03205517 | 0 | 0 | 0
16841 | 497282.3 | 2014-02-26 05:22 | 2971.397 | 10 | 72 | 2.499384 | 3.468682 | 160.8251 | 159.2916 | 540.4002 | 508.0302 | 0.0003867819 | 0.03205517 | 0 | 0 | 0
16842 | 497312.3 | 2014-02-26 05:22 | 3001.413 | 10 | 72 | 2.499384 | 3.485385 | 160.8459 | 159.2916 | 540.4726 | 508.0302 | 0.0007091206 | 0.03205517 | 0 | 0 | 0
16843 | 497342.4 | 2014-02-26 05:23 | 3031.427 | 10 | 72 | 2.499384 | 3.512628 | 160.8668 | 159.2916 | 540.5455 | 508.0302 | 0.001128106 | 0.03205517 | 0 | 0 | 0
16844 | 497372.4 | 2014-02-26 05:23 | 3061.428 | 10 | 72 | 2.499203 | 3.56452 | 160.8876 | 159.2916 | 540.6192 | 508.0302 | 0.002270229 | 0.03205517 | 0 | 0 | 0
16845 | 497402.4 | 2014-02-26 05:24 | 3091.443 | 10 | 72 | 2.499384 | 3.679006 | 160.9085 | 159.2916 | 540.6945 | 508.0302 | 0.005075959 | 0.03205517 | 0 | 0 | 0
16846 | 497432.4 | 2014-02-26 05:24 | 3121.458 | 10 | 72 | 2.499384 | 3.88787 | 160.9293 | 159.2916 | 540.7732 | 508.0302 | 0.008154553 | 0.03205517 | 0 | 0 | 0
16847 | 497455.8 | 2014-02-26 05:25 | 3144.895 | 10 | 72 | 2.499565 | 4.100302 | 160.9456 | 159.2916 | 540.8381 | 508.0302 | 0.009604925 | 0.03205517 | 0 | 0 | 0
16848 | 497485.9 | 2014-02-26 05:25 | 30.01498 | 11 | 72 | 0.6223773 | 4.099329 | 160.9539 | 159.2916 | 540.8724 | 508.0302 | 0 | 0.03205517 | 0 | 0 | 0
16849 | 497515.9 | 2014-02-26 05:26 | 60.03057 | 11 | 72 | 0.3753979 | 4.099329 | 160.9579 | 159.2916 | 540.8889 | 508.0302 | -3.222379e-05 | 0.03205517 | 0 | 0 | 0
16850 | 497545.9 | 2014-02-26 05:26 | 90.04566 | 11 | 72 | 0.2579608 | 4.099491 | 160.9605 | 159.2916 | 540.8995 | 508.0302 | -3.232505e-05 | 0.03205517 | 0 | 0 | 0
16851 | 497575.9 | 2014-02-26 05:27 | 120.0605 | 11 | 72 | 0.1909313 | 4.099167 | 160.9624 | 159.2916 | 540.907 | 508.0302 | -3.232377e-05 | 0.03205517 | 0 | 0 | 0
16852 | 497605.9 | 2014-02-26 05:27 | 150.0762 | 11 | 72 | 0.1482926 | 4.099329 | 160.9638 | 159.2916 | 540.9128 | 508.0302 | 0 | 0.03205517 | 0 | 0 | 0
16853 | 497635.9 | 2014-02-26 05:28 | 180.0914 | 11 | 72 | 0.1192043 | 4.099329 | 160.9649 | 159.2916 | 540.9173 | 508.0302 | 0 | 0.03205517 | 0 | 0 | 0
16854 | 497665.9 | 2014-02-26 05:28 | 210.1067 | 11 | 72 | 0.09824626 | 4.099167 | 160.9658 | 159.2916 | 540.921 | 508.0302 | 0 | 0.03205517 | 0 | 0 | 0
16855 | 497696 | 2014-02-26 05:29 | 240.1219 | 11 | 72 | 0.08343111 | 4.099329 | 160.9665 | 159.2916 | 540.9241 | 508.0302 | 0 | 0.03205517 | 0 | 0 | 0
16856 | 497702.7 | 2014-02-26 05:29 | 246.8405 | 11 | 72 | 0.07981766 | 4.099329 | 160.9667 | 159.2916 | 540.9247 | 508.0302 | -3.222441e-05 | 0.03205517 | 0 | 0 | 0
16857 | 497732.7 | 2014-02-26 05:29 | 30.01536 | 4 | 73 | 0 | 4.079869 | 160.9667 | 159.2916 | 540.9247 | 508.0302 | -0.0004834487 | 0.03205517 | 0 | 0 | 0
16858 | 497762.7 | 2014-02-26 05:30 | 60.03054 | 4 | 73 | 0 | 4.066896 | 160.9667 | 159.2916 | 540.9247 | 508.0302 | -0.000387983 | 0.03205517 | 0 | 0 | 0
16859 | 497792.8 | 2014-02-26 05:30 | 90.04576 | 4 | 73 | 0 | 4.05668 | 160.9667 | 159.2916 | 540.9247 | 508.0302 | -0.0002586902 | 0.03205517 | 0 | 0 | 0
16860 | 497822.7 | 2014-02-26 05:31 | 120.014 | 4 | 73 | 0 | 4.048086 | 160.9667 | 159.2916 | 540.9247 | 508.0302 | -0.0002263695 | 0.03205517 | 0 | 0 | 0
16861 | 497822.7 | 2014-02-26 05:31 | 0.01545837 | 5 | 73 | 0.0003217443 | 4.047761 | 160.9667 | 159.2916 | 540.9247 | 508.0302 | 0 | 0.04895699 | 0 | 0 | 0
16862 | 497852.7 | 2014-02-26 05:31 | 30.01529 | 6 | 73 | 0 | 4.040626 | 160.9667 | 159.2916 | 540.9247 | 508.0302 | -0.0002263649 | 0.04895699 | 0 | 0 | 0
16863 | 497882.7 | 2014-02-26 05:32 | 60.01489 | 6 | 73 | 0 | 4.03414 | 160.9667 | 159.2916 | 540.9247 | 508.0302 | -0.0002594941 | 0.04895699 | 0 | 0 | 0
16864 | 497912.8 | 2014-02-26 05:32 | 30.01513 | 7 | 73 | -2.499644 | 3.529493 | 160.9667 | 159.3124 | 540.9247 | 508.1077 | -0.009085376 | 0.04895699 | 0 | 0 | 0
16865 | 497942.8 | 2014-02-26 05:33 | 60.03046 | 7 | 73 | -2.500005 | 3.366682 | 160.9667 | 159.3333 | 540.9247 | 508.1793 | -0.002854061 | 0.04895699 | 0 | 0 | 0
16866 | 497972.8 | 2014-02-26 05:33 | 90.04566 | 7 | 73 | -2.499825 | 3.309115 | 160.9667 | 159.3541 | 540.9247 | 508.2487 | -0.001135111 | 0.04895699 | 0 | 0 | 0
16867 | 498002.8 | 2014-02-26 05:34 | 120.0609 | 7 | 73 | -2.499825 | 3.286899 | 160.9667 | 159.375 | 540.9247 | 508.3174 | -0.0003891945 | 0.04895699 | 0 | 0 | 0
16868 | 498032.8 | 2014-02-26 05:34 | 150.0761 | 7 | 73 | -2.499825 | 3.278466 | 160.9667 | 159.3958 | 540.9247 | 508.3858 | -0.0001297474 | 0.04895699 | 0 | 0 | 0
16869 | 498062.8 | 2014-02-26 05:35 | 180.0913 | 7 | 73 | -2.499825 | 3.274899 | 160.9667 | 159.4167 | 540.9247 | 508.4541 | -9.727478e-05 | 0.04895699 | 0 | 0 | 0
16870 | 498092.9 | 2014-02-26 05:35 | 210.1066 | 7 | 73 | -2.499644 | 3.272953 | 160.9667 | 159.4375 | 540.9247 | 508.5224 | -3.242493e-05 | 0.04895699 | 0 | 0 | 0
16871 | 498122.9 | 2014-02-26 05:36 | 240.1218 | 7 | 73 | -2.499825 | 3.271169 | 160.9667 | 159.4584 | 540.9247 | 508.5906 | -3.242493e-05 | 0.04895699 | 0 | 0 | 0
16872 | 498152.9 | 2014-02-26 05:36 | 270.137 | 7 | 73 | -2.499825 | 3.269872 | 160.9667 | 159.4792 | 540.9247 | 508.6587 | 0 | 0.04895699 | 0 | 0 | 0
16873 | 498182.9 | 2014-02-26 05:37 | 300.1518 | 7 | 73 | -2.500005 | 3.268412 | 160.9667 | 159.5 | 540.9247 | 508.7268 | -3.242484e-05 | 0.04895699 | 0 | 0 | 0
16874 | 498212.9 | 2014-02-26 05:37 | 330.1675 | 7 | 73 | -2.500005 | 3.266953 | 160.9667 | 159.5209 | 540.9247 | 508.795 | -6.449436e-05 | 0.04895699 | 0 | 0 | 0
16875 | 498242.9 | 2014-02-26 05:38 | 360.1827 | 7 | 73 | -2.499825 | 3.265818 | 160.9667 | 159.5417 | 540.9247 | 508.8631 | -3.232375e-05 | 0.04895699 | 0 | 0 | 0
16876 | 498273 | 2014-02-26 05:38 | 390.1974 | 7 | 73 | -2.500005 | 3.264358 | 160.9667 | 159.5626 | 540.9247 | 508.9311 | -6.464975e-05 | 0.04895699 | 0 | 0 | 0
16877 | 498303 | 2014-02-26 05:39 | 420.1975 | 7 | 73 | -2.500005 | 3.263223 | 160.9667 | 159.5834 | 540.9247 | 508.9991 | -6.484941e-05 | 0.04895699 | 0 | 0 | 0
16878 | 498333 | 2014-02-26 05:39 | 450.2124 | 7 | 73 | -2.499825 | 3.262088 | 160.9667 | 159.6042 | 540.9247 | 509.0671 | -3.222387e-05 | 0.04895699 | 0 | 0 | 0
16879 | 498363 | 2014-02-26 05:40 | 480.2277 | 7 | 73 | -2.500005 | 3.260628 | 160.9667 | 159.6251 | 540.9247 | 509.1351 | -3.232612e-05 | 0.04895699 | 0 | 0 | 0
16880 | 498393 | 2014-02-26 05:40 | 510.2432 | 7 | 73 | -2.500005 | 3.259331 | 160.9667 | 159.6459 | 540.9247 | 509.203 | -3.242493e-05 | 0.04895699 | 0 | 0 | 0
16881 | 498423 | 2014-02-26 05:41 | 540.2584 | 7 | 73 | -2.500005 | 3.257872 | 160.9667 | 159.6668 | 540.9247 | 509.271 | -6.484985e-05 | 0.04895699 | 0 | 0 | 0
16882 | 498453 | 2014-02-26 05:41 | 570.2736 | 7 | 73 | -2.500005 | 3.256412 | 160.9667 | 159.6876 | 540.9247 | 509.3388 | -3.242493e-05 | 0.04895699 | 0 | 0 | 0
16883 | 498483 | 2014-02-26 05:42 | 600.2888 | 7 | 73 | -2.499825 | 3.254791 | 160.9667 | 159.7085 | 540.9247 | 509.4067 | -6.484985e-05 | 0.04895699 | 0 | 0 | 0
16884 | 498513.1 | 2014-02-26 05:42 | 630.304 | 7 | 73 | -2.500005 | 3.253331 | 160.9667 | 159.7293 | 540.9247 | 509.4745 | -3.242493e-05 | 0.04895699 | 0 | 0 | 0
16885 | 498543.1 | 2014-02-26 05:43 | 660.3192 | 7 | 73 | -2.499825 | 3.25171 | 160.9667 | 159.7501 | 540.9247 | 509.5423 | -6.484985e-05 | 0.04895699 | 0 | 0 | 0
16886 | 498573.1 | 2014-02-26 05:43 | 690.3344 | 7 | 73 | -2.499825 | 3.250412 | 160.9667 | 159.771 | 540.9247 | 509.6101 | -3.247261e-05 | 0.04895699 | 0 | 0 | 0
16887 | 498603.1 | 2014-02-26 05:44 | 720.3498 | 7 | 73 | -2.500005 | 3.248791 | 160.9667 | 159.7918 | 540.9247 | 509.6778 | -3.242493e-05 | 0.04895699 | 0 | 0 | 0
16888 | 498633.1 | 2014-02-26 05:44 | 750.3645 | 7 | 73 | -2.500005 | 3.247169 | 160.9667 | 159.8127 | 540.9247 | 509.7455 | -9.671904e-05 | 0.04895699 | 0 | 0 | 0
16889 | 498663.1 | 2014-02-26 05:45 | 780.3801 | 7 | 73 | -2.499825 | 3.24571 | 160.9667 | 159.8335 | 540.9247 | 509.8132 | -3.232222e-05 | 0.04895699 | 0 | 0 | 0
16890 | 498693.2 | 2014-02-26 05:45 | 810.3953 | 7 | 73 | -2.499825 | 3.24425 | 160.9667 | 159.8544 | 540.9247 | 509.8808 | -3.232497e-05 | 0.04895699 | 0 | 0 | 0
16891 | 498723.2 | 2014-02-26 05:46 | 840.4101 | 7 | 73 | -2.500005 | 3.242791 | 160.9667 | 159.8752 | 540.9247 | 509.9484 | 0 | 0.04895699 | 0 | 0 | 0
16892 | 498753.2 | 2014-02-26 05:46 | 870.4259 | 7 | 73 | -2.499825 | 3.241331 | 160.9667 | 159.896 | 540.9247 | 510.016 | -3.222395e-05 | 0.04895699 | 0 | 0 | 0
16893 | 498783.2 | 2014-02-26 05:47 | 900.4411 | 7 | 73 | -2.499825 | 3.240034 | 160.9667 | 159.9169 | 540.9247 | 510.0835 | -3.247238e-05 | 0.04895699 | 0 | 0 | 0
16894 | 498813.2 | 2014-02-26 05:47 | 930.4563 | 7 | 73 | -2.500186 | 3.238412 | 160.9667 | 159.9377 | 540.9247 | 510.151 | -9.697236e-05 | 0.04895699 | 0 | 0 | 0
16895 | 498843.2 | 2014-02-26 05:48 | 960.4718 | 7 | 73 | -2.499825 | 3.237439 | 160.9667 | 159.9586 | 540.9247 | 510.2185 | -3.222256e-05 | 0.04895699 | 0 | 0 | 0
16896 | 498873.2 | 2014-02-26 05:48 | 990.4866 | 7 | 73 | -2.499644 | 3.236304 | 160.9667 | 159.9794 | 540.9247 | 510.286 | -6.464987e-05 | 0.04895699 | 0 | 0 | 0
16897 | 498903.3 | 2014-02-26 05:49 | 1020.502 | 7 | 73 | -2.499825 | 3.235331 | 160.9667 | 160.0003 | 540.9247 | 510.3535 | -6.484982e-05 | 0.04895699 | 0 | 0 | 0
16898 | 498933.3 | 2014-02-26 05:49 | 1050.517 | 7 | 73 | -2.499825 | 3.234358 | 160.9667 | 160.0211 | 540.9247 | 510.4209 | -3.242486e-05 | 0.04895699 | 0 | 0 | 0
16899 | 498963.3 | 2014-02-26 05:50 | 1080.532 | 7 | 73 | -2.499825 | 3.233385 | 160.9667 | 160.0419 | 540.9247 | 510.4882 | 3.222424e-05 | 0.04895699 | 0 | 0 | 0
16900 | 498993.3 | 2014-02-26 05:50 | 1110.548 | 7 | 73 | -2.499825 | 3.232412 | 160.9667 | 160.0628 | 540.9247 | 510.5557 | 0 | 0.04895699 | 0 | 0 | 0
16901 | 499023.3 | 2014-02-26 05:51 | 1140.563 | 7 | 73 | -2.500005 | 3.231601 | 160.9667 | 160.0836 | 540.9247 | 510.623 | -3.237172e-05 | 0.04895699 | 0 | 0 | 0
16902 | 499053.3 | 2014-02-26 05:51 | 1170.578 | 7 | 73 | -2.500005 | 3.230466 | 160.9667 | 160.1045 | 540.9247 | 510.6903 | -9.701868e-05 | 0.04895699 | 0 | 0 | 0
16903 | 499083.4 | 2014-02-26 05:52 | 1200.593 | 7 | 73 | -2.499825 | 3.22998 | 160.9667 | 160.1253 | 540.9247 | 510.7577 | 0 | 0.04895699 | 0 | 0 | 0
16904 | 499113.4 | 2014-02-26 05:52 | 1230.608 | 7 | 73 | -2.500005 | 3.229007 | 160.9667 | 160.1462 | 540.9247 | 510.825 | -3.232444e-05 | 0.04895699 | 0 | 0 | 0
16905 | 499143.4 | 2014-02-26 05:53 | 1260.608 | 7 | 73 | -2.500005 | 3.228358 | 160.9667 | 160.167 | 540.9247 | 510.8923 | -3.222383e-05 | 0.04895699 | 0 | 0 | 0
16906 | 499173.4 | 2014-02-26 05:53 | 1290.623 | 7 | 73 | -2.500005 | 3.227385 | 160.9667 | 160.1878 | 540.9247 | 510.9596 | -3.222386e-05 | 0.04895699 | 0 | 0 | 0
16907 | 499203.4 | 2014-02-26 05:54 | 1320.638 | 7 | 73 | -2.500005 | 3.226575 | 160.9667 | 160.2087 | 540.9247 | 511.0268 | -3.22242e-05 | 0.04895699 | 0 | 0 | 0
16908 | 499233.4 | 2014-02-26 05:54 | 1350.654 | 7 | 73 | -2.500005 | 3.225764 | 160.9667 | 160.2295 | 540.9247 | 511.0941 | -3.232362e-05 | 0.04895699 | 0 | 0 | 0
16909 | 499263.4 | 2014-02-26 05:55 | 1380.669 | 7 | 73 | -2.500005 | 3.224953 | 160.9667 | 160.2504 | 540.9247 | 511.1613 | -3.222387e-05 | 0.04895699 | 0 | 0 | 0
16910 | 499293.4 | 2014-02-26 05:55 | 1410.684 | 7 | 73 | -2.499825 | 3.224142 | 160.9667 | 160.2712 | 540.9247 | 511.2285 | -3.222399e-05 | 0.04895699 | 0 | 0 | 0
16911 | 499323.5 | 2014-02-26 05:56 | 1440.699 | 7 | 73 | -2.500005 | 3.223169 | 160.9667 | 160.292 | 540.9247 | 511.2957 | -3.232341e-05 | 0.04895699 | 0 | 0 | 0
16912 | 499353.5 | 2014-02-26 05:56 | 1470.714 | 7 | 73 | -2.499825 | 3.222196 | 160.9667 | 160.3129 | 540.9247 | 511.3629 | -6.449968e-05 | 0.04895699 | 0 | 0 | 0
16913 | 499383.5 | 2014-02-26 05:57 | 1500.73 | 7 | 73 | -2.500186 | 3.221223 | 160.9667 | 160.3337 | 540.9247 | 511.43 | -9.702457e-05 | 0.04895699 | 0 | 0 | 0
16914 | 499413.5 | 2014-02-26 05:57 | 1530.745 | 7 | 73 | -2.499825 | 3.220412 | 160.9667 | 160.3546 | 540.9247 | 511.4972 | 0 | 0.04895699 | 0 | 0 | 0
16915 | 499443.5 | 2014-02-26 05:58 | 1560.76 | 7 | 73 | -2.499825 | 3.21944 | 160.9667 | 160.3754 | 540.9247 | 511.5642 | 0 | 0.04895699 | 0 | 0 | 0
16916 | 499473.5 | 2014-02-26 05:58 | 1590.776 | 7 | 73 | -2.500005 | 3.218304 | 160.9667 | 160.3963 | 540.9247 | 511.6314 | -3.232393e-05 | 0.04895699 | 0 | 0 | 0
16917 | 499503.5 | 2014-02-26 05:59 | 1620.79 | 7 | 73 | -2.499825 | 3.217169 | 160.9667 | 160.4171 | 540.9247 | 511.6984 | -6.444738e-05 | 0.04895699 | 0 | 0 | 0
16918 | 499533.6 | 2014-02-26 05:59 | 1650.806 | 7 | 73 | -2.500005 | 3.216034 | 160.9667 | 160.438 | 540.9247 | 511.7655 | -3.227143e-05 | 0.04895699 | 0 | 0 | 0
16919 | 499563.6 | 2014-02-26 06:00 | 1680.821 | 7 | 73 | -2.499825 | 3.214899 | 160.9667 | 160.4588 | 540.9247 | 511.8324 | 0 | 0.04895699 | 0 | 0 | 0
16920 | 499593.6 | 2014-02-26 06:00 | 1710.836 | 7 | 73 | -2.500005 | 3.213277 | 160.9667 | 160.4796 | 540.9247 | 511.8995 | -9.69721e-05 | 0.04895699 | 0 | 0 | 0
16921 | 499623.6 | 2014-02-26 06:01 | 1740.852 | 7 | 73 | -2.499825 | 3.212304 | 160.9667 | 160.5005 | 540.9247 | 511.9664 | -3.232524e-05 | 0.04895699 | 0 | 0 | 0
16922 | 499653.6 | 2014-02-26 06:01 | 1770.867 | 7 | 73 | -2.499825 | 3.210683 | 160.9667 | 160.5213 | 540.9247 | 512.0334 | -3.232394e-05 | 0.04895699 | 0 | 0 | 0
16923 | 499683.6 | 2014-02-26 06:02 | 1800.882 | 7 | 73 | -2.499644 | 3.209385 | 160.9667 | 160.5422 | 540.9247 | 512.1003 | -3.232494e-05 | 0.04895699 | 0 | 0 | 0
16924 | 499713.7 | 2014-02-26 06:02 | 1830.897 | 7 | 73 | -2.499644 | 3.207764 | 160.9667 | 160.563 | 540.9247 | 512.1672 | -3.222416e-05 | 0.04895699 | 0 | 0 | 0
16925 | 499743.7 | 2014-02-26 06:03 | 1860.913 | 7 | 73 | -2.499825 | 3.206142 | 160.9667 | 160.5839 | 540.9247 | 512.234 | -6.484843e-05 | 0.04895699 | 0 | 0 | 0
16926 | 499773.7 | 2014-02-26 06:03 | 1890.927 | 7 | 73 | -2.499825 | 3.204358 | 160.9667 | 160.6047 | 540.9247 | 512.3008 | -9.670949e-05 | 0.04895699 | 0 | 0 | 0
16927 | 499803.7 | 2014-02-26 06:04 | 1920.943 | 7 | 73 | -2.499825 | 3.202737 | 160.9667 | 160.6255 | 540.9247 | 512.3676 | -3.222407e-05 | 0.04895699 | 0 | 0 | 0
16928 | 499833.7 | 2014-02-26 06:04 | 1950.958 | 7 | 73 | -2.500005 | 3.200953 | 160.9667 | 160.6464 | 540.9247 | 512.4343 | -6.464917e-05 | 0.04895699 | 0 | 0 | 0
16929 | 499863.7 | 2014-02-26 06:05 | 1980.958 | 7 | 73 | -2.499825 | 3.199007 | 160.9667 | 160.6672 | 540.9247 | 512.501 | -6.484978e-05 | 0.04895699 | 0 | 0 | 0
16930 | 499893.7 | 2014-02-26 06:05 | 2010.973 | 7 | 73 | -2.499825 | 3.197061 | 160.9667 | 160.6881 | 540.9247 | 512.5676 | -3.222423e-05 | 0.04895699 | 0 | 0 | 0
16931 | 499923.7 | 2014-02-26 06:06 | 2040.988 | 7 | 73 | -2.500005 | 3.194953 | 160.9667 | 160.7089 | 540.9247 | 512.6342 | -9.701108e-05 | 0.04895699 | 0 | 0 | 0
16932 | 499953.8 | 2014-02-26 06:06 | 2071.003 | 7 | 73 | -2.500005 | 3.193007 | 160.9667 | 160.7298 | 540.9247 | 512.7008 | -9.73146e-05 | 0.04895699 | 0 | 0 | 0
16933 | 499983.8 | 2014-02-26 06:07 | 2101.019 | 7 | 73 | -2.500005 | 3.191061 | 160.9667 | 160.7506 | 540.9247 | 512.7674 | 0 | 0.04895699 | 0 | 0 | 0
16934 | 500013.8 | 2014-02-26 06:07 | 2131.034 | 7 | 73 | -2.500005 | 3.188467 | 160.9667 | 160.7714 | 540.9247 | 512.8338 | -9.697156e-05 | 0.04895699 | 0 | 0 | 0
16935 | 500043.8 | 2014-02-26 06:08 | 2161.049 | 7 | 73 | -2.499825 | 3.186358 | 160.9667 | 160.7923 | 540.9247 | 512.9003 | -9.667224e-05 | 0.04895699 | 0 | 0 | 0
16936 | 500073.8 | 2014-02-26 06:08 | 2191.064 | 7 | 73 | -2.500005 | 3.183926 | 160.9667 | 160.8131 | 540.9247 | 512.9666 | -6.444835e-05 | 0.04895699 | 0 | 0 | 0
16937 | 500103.8 | 2014-02-26 06:09 | 2221.08 | 7 | 73 | -2.500005 | 3.181656 | 160.9667 | 160.834 | 540.9247 | 513.033 | -6.449497e-05 | 0.04895699 | 0 | 0 | 0
16938 | 500133.9 | 2014-02-26 06:09 | 2251.094 | 7 | 73 | -2.500005 | 3.178899 | 160.9667 | 160.8548 | 540.9247 | 513.0993 | -0.0001288948 | 0.04895699 | 0 | 0 | 0
16939 | 500163.9 | 2014-02-26 06:10 | 2281.11 | 7 | 73 | -2.499825 | 3.176304 | 160.9667 | 160.8757 | 540.9247 | 513.1655 | -6.469467e-05 | 0.04895699 | 0 | 0 | 0
16940 | 500193.9 | 2014-02-26 06:10 | 2311.125 | 7 | 73 | -2.500005 | 3.173548 | 160.9667 | 160.8965 | 540.9247 | 513.2317 | -9.667324e-05 | 0.04895699 | 0 | 0 | 0
16941 | 500223.9 | 2014-02-26 06:11 | 2341.14 | 7 | 73 | -2.499825 | 3.170953 | 160.9667 | 160.9173 | 540.9247 | 513.2978 | -6.469464e-05 | 0.04895699 | 0 | 0 | 0
16942 | 500253.9 | 2014-02-26 06:11 | 2371.156 | 7 | 73 | -2.500005 | 3.16771 | 160.9667 | 160.9382 | 540.9247 | 513.3639 | -0.0001297471 | 0.04895699 | 0 | 0 | 0
16943 | 500283.9 | 2014-02-26 06:12 | 2401.171 | 7 | 73 | -2.499825 | 3.164791 | 160.9667 | 160.959 | 540.9247 | 513.4299 | -9.70187e-05 | 0.04895699 | 0 | 0 | 0
16944 | 500313.9 | 2014-02-26 06:12 | 2431.186 | 7 | 73 | -2.500005 | 3.161548 | 160.9667 | 160.9799 | 540.9247 | 513.4958 | -9.702062e-05 | 0.04895699 | 0 | 0 | 0
16945 | 500344 | 2014-02-26 06:13 | 2461.201 | 7 | 73 | -2.499825 | 3.158142 | 160.9667 | 161.0007 | 540.9247 | 513.5617 | -0.0001289424 | 0.04895699 | 0 | 0 | 0
16946 | 500374 | 2014-02-26 06:13 | 2491.216 | 7 | 73 | -2.500005 | 3.154413 | 160.9667 | 161.0216 | 540.9247 | 513.6275 | -0.0001293491 | 0.04895699 | 0 | 0 | 0
16947 | 500404 | 2014-02-26 06:14 | 2521.232 | 7 | 73 | -2.499825 | 3.150521 | 160.9667 | 161.0424 | 540.9247 | 513.6932 | -9.667284e-05 | 0.04895699 | 0 | 0 | 0
16948 | 500434 | 2014-02-26 06:14 | 2551.247 | 7 | 73 | -2.500005 | 3.146629 | 160.9667 | 161.0632 | 540.9247 | 513.7588 | -0.0001297467 | 0.04895699 | 0 | 0 | 0
16949 | 500464 | 2014-02-26 06:15 | 2581.262 | 7 | 73 | -2.500005 | 3.142575 | 160.9667 | 161.0841 | 540.9247 | 513.8243 | -0.0001289417 | 0.04895699 | 0 | 0 | 0
16950 | 500494 | 2014-02-26 06:15 | 2611.277 | 7 | 73 | -2.500005 | 3.138521 | 160.9667 | 161.1049 | 540.9247 | 513.8898 | -0.0001616711 | 0.04895699 | 0 | 0 | 0
16951 | 500524.1 | 2014-02-26 06:16 | 2641.292 | 7 | 73 | -2.499825 | 3.134629 | 160.9667 | 161.1258 | 540.9247 | 513.9551 | -0.0001293414 | 0.04895699 | 0 | 0 | 0
16952 | 500554.1 | 2014-02-26 06:16 | 2671.292 | 7 | 73 | -2.499825 | 3.130575 | 160.9667 | 161.1466 | 540.9247 | 514.0204 | -0.0001288958 | 0.04895699 | 0 | 0 | 0
16953 | 500584.1 | 2014-02-26 06:17 | 2701.307 | 7 | 73 | -2.499825 | 3.126521 | 160.9667 | 161.1674 | 540.9247 | 514.0856 | -9.667102e-05 | 0.04895699 | 0 | 0 | 0
16954 | 500614.1 | 2014-02-26 06:17 | 2731.323 | 7 | 73 | -2.499825 | 3.122142 | 160.9667 | 161.1883 | 540.9247 | 514.1507 | -0.0001611679 | 0.04895699 | 0 | 0 | 0
16955 | 500644.1 | 2014-02-26 06:18 | 2761.337 | 7 | 73 | -2.500005 | 3.117115 | 160.9667 | 161.2091 | 540.9247 | 514.2157 | -0.0001611195 | 0.04895699 | 0 | 0 | 0
16956 | 500674.1 | 2014-02-26 06:18 | 2791.353 | 7 | 73 | -2.499825 | 3.110953 | 160.9667 | 161.23 | 540.9247 | 514.2807 | -0.0002578378 | 0.04895699 | 0 | 0 | 0
16957 | 500704.1 | 2014-02-26 06:19 | 2821.368 | 7 | 73 | -2.499825 | 3.102845 | 160.9667 | 161.2508 | 540.9247 | 514.3454 | -0.000322294 | 0.04895699 | 0 | 0 | 0
16958 | 500734.1 | 2014-02-26 06:19 | 2851.384 | 7 | 73 | -2.500005 | 3.092305 | 160.9667 | 161.2717 | 540.9247 | 514.41 | -0.0004190063 | 0.04895699 | 0 | 0 | 0
16959 | 500764.2 | 2014-02-26 06:20 | 2881.398 | 7 | 73 | -2.499825 | 3.078197 | 160.9667 | 161.2925 | 540.9247 | 514.4743 | -0.0005479415 | 0.04895699 | 0 | 0 | 0
16960 | 500794.2 | 2014-02-26 06:20 | 2911.414 | 7 | 73 | -2.499825 | 3.059548 | 160.9667 | 161.3133 | 540.9247 | 514.5383 | -0.000646661 | 0.04895699 | 0 | 0 | 0
16961 | 500824.2 | 2014-02-26 06:21 | 2941.429 | 7 | 73 | -2.499825 | 3.033926 | 160.9667 | 161.3342 | 540.9247 | 514.6018 | -0.0009699161 | 0.04895699 | 0 | 0 | 0
16962 | 500854.2 | 2014-02-26 06:21 | 2971.444 | 7 | 73 | -2.499825 | 3.001332 | 160.9667 | 161.355 | 540.9247 | 514.6647 | -0.001228631 | 0.04895699 | 0 | 0 | 0
16963 | 500884.2 | 2014-02-26 06:22 | 3001.46 | 7 | 73 | -2.500005 | 2.961278 | 160.9667 | 161.3759 | 540.9247 | 514.7269 | -0.001482619 | 0.04895699 | 0 | 0 | 0
16964 | 500914.2 | 2014-02-26 06:22 | 3031.475 | 7 | 73 | -2.499825 | 2.912792 | 160.9667 | 161.3967 | 540.9247 | 514.7881 | -0.001778207 | 0.04895699 | 0 | 0 | 0
16965 | 500944.2 | 2014-02-26 06:23 | 3061.49 | 7 | 73 | -2.500005 | 2.852468 | 160.9667 | 161.4176 | 540.9247 | 514.8482 | -0.002230932 | 0.04895699 | 0 | 0 | 0
16966 | 500974.3 | 2014-02-26 06:23 | 3091.505 | 7 | 73 | -2.500005 | 2.773981 | 160.9667 | 161.4384 | 540.9247 | 514.9069 | -0.002933016 | 0.04895699 | 0 | 0 | 0
16967 | 501004.3 | 2014-02-26 06:24 | 3121.52 | 7 | 73 | -2.500005 | 2.663549 | 160.9667 | 161.4592 | 540.9247 | 514.9636 | -0.00435155 | 0.04895699 | 0 | 0 | 0
16968 | 501034.3 | 2014-02-26 06:24 | 3151.536 | 7 | 73 | -2.499825 | 2.473171 | 160.9667 | 161.4801 | 540.9247 | 515.0174 | -0.008529651 | 0.04895699 | 0 | 0 | 0
16969 | 501062.9 | 2014-02-26 06:25 | 3180.16 | 7 | 73 | -2.500005 | 1.999983 | 160.9667 | 161.5 | 540.9247 | 515.0627 | -0.02504373 | 0.04895699 | 0 | 0 | 0
16970 | 501062.9 | 2014-02-26 06:25 | 0.0157149 | 8 | 73 | 0.001225107 | 2.044091 | 160.9667 | 161.5 | 540.9247 | 515.0627 | 0.001945925 | 0.0498636 | 0 | 0 | 0
16971 | 501092.9 | 2014-02-26 06:25 | 30.01555 | 9 | 73 | 0 | 2.38982 | 160.9667 | 161.5 | 540.9247 | 515.0627 | 0.004737956 | 0.0498636 | 0 | 0 | 0
16972 | 501123 | 2014-02-26 06:26 | 60.03088 | 9 | 73 | 0 | 2.484198 | 160.9667 | 161.5 | 540.9247 | 515.0627 | 0.002464793 | 0.0498636 | 0 | 0 | 0
16973 | 501153 | 2014-02-26 06:26 | 90.04598 | 9 | 73 | 0 | 2.538522 | 160.9667 | 161.5 | 540.9247 | 515.0627 | 0.001394569 | 0.0498636 | 0 | 0 | 0
16974 | 501182.9 | 2014-02-26 06:27 | 120.0141 | 9 | 73 | 0 | 2.572414 | 160.9667 | 161.5 | 540.9247 | 515.0627 | 0.0009052748 | 0.0498636 | 0 | 0 | 0
16975 | 501212.9 | 2014-02-26 06:27 | 30.01529 | 10 | 73 | 2.499384 | 2.867548 | 160.9875 | 161.5 | 540.9825 | 515.0627 | 0.005011493 | 0.0498636 | 0 | 0 | 0
16976 | 501243 | 2014-02-26 06:28 | 60.03014 | 10 | 73 | 2.499384 | 2.974737 | 161.0084 | 161.5 | 541.0434 | 515.0627 | 0.002868575 | 0.0498636 | 0 | 0 | 0
16977 | 501273 | 2014-02-26 06:28 | 90.04581 | 10 | 73 | 2.499203 | 3.046089 | 161.0292 | 161.5 | 541.1062 | 515.0627 | 0.002062827 | 0.0498636 | 0 | 0 | 0
16978 | 501303 | 2014-02-26 06:29 | 120.0606 | 10 | 73 | 2.499384 | 3.09944 | 161.05 | 161.5 | 541.1702 | 515.0627 | 0.001643791 | 0.0498636 | 0 | 0 | 0
16979 | 501333 | 2014-02-26 06:29 | 150.0761 | 10 | 73 | 2.499384 | 3.142251 | 161.0709 | 161.5 | 541.2353 | 515.0627 | 0.001321538 | 0.0498636 | 0 | 0 | 0
16980 | 501363 | 2014-02-26 06:30 | 180.0911 | 10 | 73 | 2.499203 | 3.177764 | 161.0917 | 161.5 | 541.3012 | 515.0627 | 0.001102733 | 0.0498636 | 0 | 0 | 0
16981 | 501393 | 2014-02-26 06:30 | 210.1067 | 10 | 73 | 2.499384 | 3.207764 | 161.1126 | 161.5 | 541.3677 | 515.0627 | 0.0009347298 | 0.0498636 | 0 | 0 | 0
16982 | 501423.1 | 2014-02-26 06:31 | 240.1219 | 10 | 73 | 2.499384 | 3.233385 | 161.1334 | 161.5 | 541.4349 | 515.0627 | 0.0008057873 | 0.0498636 | 0 | 0 | 0
16983 | 501453.1 | 2014-02-26 06:31 | 270.1371 | 10 | 73 | 2.499203 | 3.254628 | 161.1542 | 161.5 | 541.5025 | 515.0627 | 0.0006446302 | 0.0498636 | 0 | 0 | 0
16984 | 501483.1 | 2014-02-26 06:32 | 300.1523 | 10 | 73 | 2.499203 | 3.266791 | 161.1751 | 161.5 | 541.5704 | 515.0627 | 0.0002256131 | 0.0498636 | 0 | 0 | 0
16985 | 501513.1 | 2014-02-26 06:32 | 330.1674 | 10 | 73 | 2.499565 | 3.271818 | 161.1959 | 161.5 | 541.6386 | 515.0627 | 0.0001293502 | 0.0498636 | 0 | 0 | 0
16986 | 501543.1 | 2014-02-26 06:33 | 360.1828 | 10 | 73 | 2.499565 | 3.274899 | 161.2168 | 161.5 | 541.7068 | 515.0627 | 0.0001297469 | 0.0498636 | 0 | 0 | 0
16987 | 501573.1 | 2014-02-26 06:33 | 390.1976 | 10 | 73 | 2.499384 | 3.277656 | 161.2376 | 161.5 | 541.775 | 515.0627 | 6.449533e-05 | 0.0498636 | 0 | 0 | 0
16988 | 501603.1 | 2014-02-26 06:34 | 420.2132 | 10 | 73 | 2.499384 | 3.280736 | 161.2584 | 161.5 | 541.8434 | 515.0627 | 9.667277e-05 | 0.0498636 | 0 | 0 | 0
16989 | 501633.2 | 2014-02-26 06:34 | 450.2281 | 10 | 73 | 2.499384 | 3.283818 | 161.2793 | 161.5 | 541.9118 | 515.0627 | 6.444794e-05 | 0.0498636 | 0 | 0 | 0
16990 | 501663.2 | 2014-02-26 06:35 | 480.2433 | 10 | 73 | 2.499203 | 3.287385 | 161.3001 | 161.5 | 541.9802 | 515.0627 | 0.0001289439 | 0.0498636 | 0 | 0 | 0
16991 | 501693.2 | 2014-02-26 06:35 | 510.2585 | 10 | 73 | 2.499565 | 3.291439 | 161.3209 | 161.5 | 542.0488 | 515.0627 | 0.0001945949 | 0.0498636 | 0 | 0 | 0
16992 | 501723.2 | 2014-02-26 06:36 | 540.2741 | 10 | 73 | 2.499565 | 3.295655 | 161.3418 | 161.5 | 542.1174 | 515.0627 | 0.0001611678 | 0.0498636 | 0 | 0 | 0
16993 | 501753.2 | 2014-02-26 06:36 | 570.2889 | 10 | 73 | 2.499384 | 3.300358 | 161.3626 | 161.5 | 542.1861 | 515.0627 | 0.0001611194 | 0.0498636 | 0 | 0 | 0
16994 | 501783.2 | 2014-02-26 06:37 | 600.3045 | 10 | 73 | 2.499565 | 3.305223 | 161.3835 | 161.5 | 542.255 | 515.0627 | 0.0001939865 | 0.0498636 | 0 | 0 | 0
16995 | 501813.3 | 2014-02-26 06:37 | 630.3197 | 10 | 73 | 2.499384 | 3.310088 | 161.4043 | 161.5 | 542.3239 | 515.0627 | 0.0001616755 | 0.0498636 | 0 | 0 | 0
16996 | 501843.3 | 2014-02-26 06:38 | 660.335 | 10 | 73 | 2.499565 | 3.314953 | 161.4252 | 161.5 | 542.3929 | 515.0627 | 0.0001939916 | 0.0498636 | 0 | 0 | 0
16997 | 501873.3 | 2014-02-26 06:38 | 690.3499 | 10 | 73 | 2.499384 | 3.319331 | 161.446 | 161.5 | 542.462 | 515.0627 | 0.0001616188 | 0.0498636 | 0 | 0 | 0
16998 | 501903.3 | 2014-02-26 06:39 | 720.3655 | 10 | 73 | 2.499384 | 3.323547 | 161.4668 | 161.5 | 542.5313 | 515.0627 | 0.000128942 | 0.0498636 | 0 | 0 | 0
16999 | 501933.3 | 2014-02-26 06:39 | 750.3806 | 10 | 73 | 2.499384 | 3.327115 | 161.4877 | 161.5 | 542.6006 | 515.0627 | 9.701824e-05 | 0.0498636 | 0 | 0 | 0
17000 | 501963.3 | 2014-02-26 06:40 | 780.3959 | 10 | 73 | 2.499384 | 3.33052 | 161.5085 | 161.5 | 542.6699 | 515.0627 | 6.484977e-05 | 0.0498636 | 0 | 0 | 0
17001 | 501993.3 | 2014-02-26 06:40 | 810.4108 | 10 | 73 | 2.499203 | 3.333925 | 161.5293 | 161.5 | 542.7394 | 515.0627 | 6.484924e-05 | 0.0498636 | 0 | 0 | 0
17002 | 502023.4 | 2014-02-26 06:41 | 840.426 | 10 | 73 | 2.499203 | 3.337169 | 161.5502 | 161.5 | 542.8089 | 515.0627 | 9.67198e-05 | 0.0498636 | 0 | 0 | 0
17003 | 502053.4 | 2014-02-26 06:41 | 870.4415 | 10 | 73 | 2.499384 | 3.340574 | 161.571 | 161.5 | 542.8785 | 515.0627 | 0.0001289445 | 0.0498636 | 0 | 0 | 0
17004 | 502083.4 | 2014-02-26 06:42 | 900.4567 | 10 | 73 | 2.499384 | 3.343655 | 161.5919 | 161.5 | 542.9481 | 515.0627 | 9.702354e-05 | 0.0498636 | 0 | 0 | 0
17005 | 502113.4 | 2014-02-26 06:42 | 930.472 | 10 | 73 | 2.499384 | 3.346574 | 161.6127 | 161.5 | 543.0178 | 515.0627 | 6.469426e-05 | 0.0498636 | 0 | 0 | 0
17006 | 502143.4 | 2014-02-26 06:43 | 960.4872 | 10 | 73 | 2.499746 | 3.349655 | 161.6335 | 161.5 | 543.0876 | 515.0627 | 0.0001297474 | 0.0498636 | 0 | 0 | 0
17007 | 502173.4 | 2014-02-26 06:43 | 990.5024 | 10 | 73 | 2.499384 | 3.351926 | 161.6544 | 161.5 | 543.1574 | 515.0627 | 6.489754e-05 | 0.0498636 | 0 | 0 | 0
17008 | 502203.4 | 2014-02-26 06:44 | 1020.518 | 10 | 73 | 2.499565 | 3.35452 | 161.6752 | 161.5 | 543.2273 | 515.0627 | 6.484985e-05 | 0.0498636 | 0 | 0 | 0
17009 | 502233.5 | 2014-02-26 06:44 | 1050.533 | 10 | 73 | 2.499565 | 3.356628 | 161.6961 | 161.5 | 543.2972 | 515.0627 | 3.242493e-05 | 0.0498636 | 0 | 0 | 0
17010 | 502263.5 | 2014-02-26 06:45 | 1080.548 | 10 | 73 | 2.499384 | 3.358412 | 161.7169 | 161.5 | 543.3672 | 515.0627 | 6.484985e-05 | 0.0498636 | 0 | 0 | 0
17011 | 502293.5 | 2014-02-26 06:45 | 1110.563 | 10 | 73 | 2.499565 | 3.360034 | 161.7377 | 161.5 | 543.4372 | 515.0627 | 6.484985e-05 | 0.0498636 | 0 | 0 | 0
17012 | 502323.5 | 2014-02-26 06:46 | 1140.578 | 10 | 73 | 2.499203 | 3.361006 | 161.7586 | 161.5 | 543.5072 | 515.0627 | 3.242493e-05 | 0.0498636 | 0 | 0 | 0
17013 | 502353.5 | 2014-02-26 06:46 | 1170.594 | 10 | 73 | 2.499384 | 3.361817 | 161.7794 | 161.5 | 543.5773 | 515.0627 | 6.484985e-05 | 0.0498636 | 0 | 0 | 0
17014 | 502383.5 | 2014-02-26 06:47 | 1200.609 | 10 | 73 | 2.499203 | 3.362142 | 161.8002 | 161.5 | 543.6473 | 515.0627 | 0 | 0.0498636 | 0 | 0 | 0
17015 | 502413.6 | 2014-02-26 06:47 | 1230.624 | 10 | 73 | 2.499384 | 3.36279 | 161.8211 | 161.5 | 543.7174 | 515.0627 | 3.242483e-05 | 0.0498636 | 0 | 0 | 0
17016 | 502443.6 | 2014-02-26 06:48 | 1260.639 | 10 | 73 | 2.499384 | 3.363115 | 161.8419 | 161.5 | 543.7875 | 515.0627 | -3.237216e-05 | 0.0498636 | 0 | 0 | 0
17017 | 502473.6 | 2014-02-26 06:48 | 1290.655 | 10 | 73 | 2.499565 | 3.363601 | 161.8628 | 161.5 | 543.8576 | 515.0627 | -3.222395e-05 | 0.0498636 | 0 | 0 | 0
17018 | 502503.6 | 2014-02-26 06:49 | 1320.67 | 10 | 73 | 2.499384 | 3.364088 | 161.8836 | 161.5 | 543.9277 | 515.0627 | 6.464701e-05 | 0.0498636 | 0 | 0 | 0
17019 | 502533.6 | 2014-02-26 06:49 | 1350.685 | 10 | 73 | 2.499384 | 3.36425 | 161.9044 | 161.5 | 543.9978 | 515.0627 | 3.227201e-05 | 0.0498636 | 0 | 0 | 0
17020 | 502563.6 | 2014-02-26 06:50 | 1380.7 | 10 | 73 | 2.499384 | 3.364412 | 161.9253 | 161.5 | 544.0679 | 515.0627 | -3.242493e-05 | 0.0498636 | 0 | 0 | 0
17021 | 502593.6 | 2014-02-26 06:50 | 1410.715 | 10 | 73 | 2.499565 | 3.364898 | 161.9461 | 161.5 | 544.138 | 515.0627 | 0 | 0.0498636 | 0 | 0 | 0
17022 | 502623.7 | 2014-02-26 06:51 | 1440.731 | 10 | 73 | 2.499203 | 3.365061 | 161.967 | 161.5 | 544.2081 | 515.0627 | 0 | 0.0498636 | 0 | 0 | 0
17023 | 502653.7 | 2014-02-26 06:51 | 1470.746 | 10 | 73 | 2.499203 | 3.365547 | 161.9878 | 161.5 | 544.2783 | 515.0627 | 0 | 0.0498636 | 0 | 0 | 0
17024 | 502683.7 | 2014-02-26 06:52 | 1500.761 | 10 | 73 | 2.499384 | 3.365871 | 162.0086 | 161.5 | 544.3484 | 515.0627 | 3.242493e-05 | 0.0498636 | 0 | 0 | 0
17025 | 502713.7 | 2014-02-26 06:52 | 1530.776 | 10 | 73 | 2.499384 | 3.366196 | 162.0295 | 161.5 | 544.4185 | 515.0627 | 0 | 0.0498636 | 0 | 0 | 0
17026 | 502743.7 | 2014-02-26 06:53 | 1560.792 | 10 | 73 | 2.499384 | 3.366844 | 162.0503 | 161.5 | 544.4887 | 515.0627 | 0 | 0.0498636 | 0 | 0 | 0
17027 | 502773.7 | 2014-02-26 06:53 | 1590.807 | 10 | 73 | 2.499203 | 3.367331 | 162.0712 | 161.5 | 544.5589 | 515.0627 | 0 | 0.0498636 | 0 | 0 | 0
17028 | 502803.8 | 2014-02-26 06:54 | 1620.822 | 10 | 73 | 2.499384 | 3.36798 | 162.092 | 161.5 | 544.629 | 515.0627 | 6.484985e-05 | 0.0498636 | 0 | 0 | 0
17029 | 502833.8 | 2014-02-26 06:54 | 1650.837 | 10 | 73 | 2.499384 | 3.368466 | 162.1128 | 161.5 | 544.6992 | 515.0627 | 0 | 0.0498636 | 0 | 0 | 0
17030 | 502863.8 | 2014-02-26 06:55 | 1680.852 | 10 | 73 | 2.499384 | 3.368953 | 162.1337 | 161.5 | 544.7694 | 515.0627 | 3.222686e-05 | 0.0498636 | 0 | 0 | 0
17031 | 502893.8 | 2014-02-26 06:55 | 1710.852 | 10 | 73 | 2.499565 | 3.369763 | 162.1545 | 161.5 | 544.8396 | 515.0627 | 0 | 0.0498636 | 0 | 0 | 0
17032 | 502923.8 | 2014-02-26 06:56 | 1740.867 | 10 | 73 | 2.499384 | 3.370412 | 162.1753 | 161.5 | 544.9098 | 515.0627 | 3.242482e-05 | 0.0498636 | 0 | 0 | 0
17033 | 502953.8 | 2014-02-26 06:56 | 1770.883 | 10 | 73 | 2.499384 | 3.371061 | 162.1962 | 161.5 | 544.9801 | 515.0627 | 6.444743e-05 | 0.0498636 | 0 | 0 | 0
17034 | 502983.8 | 2014-02-26 06:57 | 1800.897 | 10 | 73 | 2.499384 | 3.371871 | 162.217 | 161.5 | 545.0503 | 515.0627 | 3.222341e-05 | 0.0498636 | 0 | 0 | 0
17035 | 503013.8 | 2014-02-26 06:57 | 1830.913 | 10 | 73 | 2.499565 | 3.37252 | 162.2379 | 161.5 | 545.1206 | 515.0627 | 3.222076e-05 | 0.0498636 | 0 | 0 | 0
17036 | 503043.9 | 2014-02-26 06:58 | 1860.928 | 10 | 73 | 2.499023 | 3.373169 | 162.2587 | 161.5 | 545.1909 | 515.0627 | 3.232669e-05 | 0.0498636 | 0 | 0 | 0
17037 | 503073.9 | 2014-02-26 06:58 | 1890.943 | 10 | 73 | 2.499384 | 3.374142 | 162.2795 | 161.5 | 545.2612 | 515.0627 | 3.232489e-05 | 0.0498636 | 0 | 0 | 0
17038 | 503103.9 | 2014-02-26 06:59 | 1920.959 | 10 | 73 | 2.499746 | 3.375115 | 162.3004 | 161.5 | 545.3315 | 515.0627 | 6.44487e-05 | 0.0498636 | 0 | 0 | 0
17039 | 503133.9 | 2014-02-26 06:59 | 1950.974 | 10 | 73 | 2.499203 | 3.375926 | 162.3212 | 161.5 | 545.4018 | 515.0627 | 3.232544e-05 | 0.0498636 | 0 | 0 | 0
17040 | 503163.9 | 2014-02-26 07:00 | 1980.989 | 10 | 73 | 2.499203 | 3.376736 | 162.342 | 161.5 | 545.4722 | 515.0627 | 3.237153e-05 | 0.0498636 | 0 | 0 | 0
17041 | 503193.9 | 2014-02-26 07:00 | 2011.004 | 10 | 73 | 2.499203 | 3.377872 | 162.3629 | 161.5 | 545.5426 | 515.0627 | 3.237057e-05 | 0.0498636 | 0 | 0 | 0
17042 | 503224 | 2014-02-26 07:01 | 2041.019 | 10 | 73 | 2.499384 | 3.378844 | 162.3837 | 161.5 | 545.613 | 515.0627 | 3.247226e-05 | 0.0498636 | 0 | 0 | 0
17043 | 503254 | 2014-02-26 07:01 | 2071.035 | 10 | 73 | 2.499384 | 3.380142 | 162.4046 | 161.5 | 545.6834 | 515.0627 | 3.222399e-05 | 0.0498636 | 0 | 0 | 0
17044 | 503284 | 2014-02-26 07:02 | 2101.05 | 10 | 73 | 2.499384 | 3.381439 | 162.4254 | 161.5 | 545.7539 | 515.0627 | 6.444852e-05 | 0.0498636 | 0 | 0 | 0
17045 | 503314 | 2014-02-26 07:02 | 2131.065 | 10 | 73 | 2.499384 | 3.382574 | 162.4462 | 161.5 | 545.8243 | 515.0627 | 3.222421e-05 | 0.0498636 | 0 | 0 | 0
17046 | 503344 | 2014-02-26 07:03 | 2161.08 | 10 | 73 | 2.499384 | 3.384196 | 162.4671 | 161.5 | 545.8949 | 515.0627 | 9.671969e-05 | 0.0498636 | 0 | 0 | 0
17047 | 503374 | 2014-02-26 07:03 | 2191.095 | 10 | 73 | 2.499565 | 3.385655 | 162.4879 | 161.5 | 545.9654 | 515.0627 | 6.444791e-05 | 0.0498636 | 0 | 0 | 0
17048 | 503404 | 2014-02-26 07:04 | 2221.111 | 10 | 73 | 2.499565 | 3.387439 | 162.5088 | 161.5 | 546.036 | 515.0627 | 9.732154e-05 | 0.0498636 | 0 | 0 | 0
17049 | 503434.1 | 2014-02-26 07:04 | 2251.126 | 10 | 73 | 2.499384 | 3.389223 | 162.5296 | 161.5 | 546.1066 | 515.0627 | 6.464983e-05 | 0.0498636 | 0 | 0 | 0
17050 | 503464.1 | 2014-02-26 07:05 | 2281.141 | 10 | 73 | 2.499565 | 3.391331 | 162.5504 | 161.5 | 546.1772 | 515.0627 | 9.732191e-05 | 0.0498636 | 0 | 0 | 0
17051 | 503494.1 | 2014-02-26 07:05 | 2311.157 | 10 | 73 | 2.499565 | 3.393601 | 162.5713 | 161.5 | 546.2479 | 515.0627 | 6.489728e-05 | 0.0498636 | 0 | 0 | 0
17052 | 503524.1 | 2014-02-26 07:06 | 2341.171 | 10 | 73 | 2.499384 | 3.395871 | 162.5921 | 161.5 | 546.3186 | 515.0627 | 6.444917e-05 | 0.0498636 | 0 | 0 | 0
17053 | 503554.1 | 2014-02-26 07:06 | 2371.187 | 10 | 73 | 2.499565 | 3.398304 | 162.613 | 161.5 | 546.3894 | 515.0627 | 9.66717e-05 | 0.0498636 | 0 | 0 | 0
17054 | 503584.1 | 2014-02-26 07:07 | 2401.202 | 10 | 73 | 2.499384 | 3.400736 | 162.6338 | 161.5 | 546.4603 | 515.0627 | 9.671976e-05 | 0.0498636 | 0 | 0 | 0
17055 | 503614.1 | 2014-02-26 07:07 | 2431.217 | 10 | 73 | 2.499384 | 3.402844 | 162.6546 | 161.5 | 546.5312 | 515.0627 | 9.701867e-05 | 0.0498636 | 0 | 0 | 0
17056 | 503644.2 | 2014-02-26 07:08 | 2461.232 | 10 | 73 | 2.499565 | 3.404953 | 162.6755 | 161.5 | 546.6021 | 515.0627 | 9.70195e-05 | 0.0498636 | 0 | 0 | 0
17057 | 503674.2 | 2014-02-26 07:08 | 2491.248 | 10 | 73 | 2.499384 | 3.406898 | 162.6963 | 161.5 | 546.6731 | 515.0627 | 6.464731e-05 | 0.0498636 | 0 | 0 | 0
17058 | 503704.2 | 2014-02-26 07:09 | 2521.263 | 10 | 73 | 2.499203 | 3.408682 | 162.7171 | 161.5 | 546.7441 | 515.0627 | 6.464724e-05 | 0.0498636 | 0 | 0 | 0
17059 | 503734.2 | 2014-02-26 07:09 | 2551.278 | 10 | 73 | 2.499384 | 3.410628 | 162.738 | 161.5 | 546.8152 | 515.0627 | 6.444778e-05 | 0.0498636 | 0 | 0 | 0
17060 | 503764.2 | 2014-02-26 07:10 | 2581.293 | 10 | 73 | 2.499384 | 3.412574 | 162.7588 | 161.5 | 546.8862 | 515.0627 | 6.444842e-05 | 0.0498636 | 0 | 0 | 0
17061 | 503794.2 | 2014-02-26 07:10 | 2611.309 | 10 | 73 | 2.499384 | 3.414196 | 162.7797 | 161.5 | 546.9574 | 515.0627 | 3.222399e-05 | 0.0498636 | 0 | 0 | 0
17062 | 503824.3 | 2014-02-26 07:11 | 2641.324 | 10 | 73 | 2.499384 | 3.416304 | 162.8005 | 161.5 | 547.0285 | 515.0627 | 3.222424e-05 | 0.0498636 | 0 | 0 | 0
17063 | 503854.3 | 2014-02-26 07:11 | 2671.339 | 10 | 73 | 2.499023 | 3.418412 | 162.8213 | 161.5 | 547.0998 | 515.0627 | 9.667191e-05 | 0.0498636 | 0 | 0 | 0
17064 | 503884.3 | 2014-02-26 07:12 | 2701.354 | 10 | 73 | 2.499384 | 3.420682 | 162.8422 | 161.5 | 547.171 | 515.0627 | 3.227101e-05 | 0.0498636 | 0 | 0 | 0
17065 | 503914.3 | 2014-02-26 07:12 | 2731.37 | 10 | 73 | 2.499203 | 3.423115 | 162.863 | 161.5 | 547.2423 | 515.0627 | 6.444774e-05 | 0.0498636 | 0 | 0 | 0
17066 | 503944.3 | 2014-02-26 07:13 | 2761.385 | 10 | 73 | 2.499384 | 3.425871 | 162.8839 | 161.5 | 547.3137 | 515.0627 | 6.44957e-05 | 0.0498636 | 0 | 0 | 0
17067 | 503974.3 | 2014-02-26 07:13 | 2791.4 | 10 | 73 | 2.499746 | 3.429439 | 162.9047 | 161.5 | 547.3851 | 515.0627 | 0.0001289435 | 0.0498636 | 0 | 0 | 0
17068 | 504004.3 | 2014-02-26 07:14 | 2821.4 | 10 | 73 | 2.499203 | 3.432844 | 162.9255 | 161.5 | 547.4566 | 515.0627 | 9.666978e-05 | 0.0498636 | 0 | 0 | 0
17069 | 504034.3 | 2014-02-26 07:14 | 2851.415 | 10 | 73 | 2.499565 | 3.437385 | 162.9464 | 161.5 | 547.5281 | 515.0627 | 0.0002256145 | 0.0498636 | 0 | 0 | 0
17070 | 504064.4 | 2014-02-26 07:15 | 2881.43 | 10 | 73 | 2.499565 | 3.442412 | 162.9672 | 161.5 | 547.5998 | 515.0627 | 0.0002263251 | 0.0498636 | 0 | 0 | 0
17071 | 504094.4 | 2014-02-26 07:15 | 2911.445 | 10 | 73 | 2.499384 | 3.448736 | 162.988 | 161.5 | 547.6716 | 515.0627 | 0.0002594948 | 0.0498636 | 0 | 0 | 0
17072 | 504124.4 | 2014-02-26 07:16 | 2941.46 | 10 | 73 | 2.499384 | 3.456844 | 163.0089 | 161.5 | 547.7436 | 515.0627 | 0.000291872 | 0.0498636 | 0 | 0 | 0
17073 | 504154.4 | 2014-02-26 07:16 | 2971.46 | 10 | 73 | 2.499384 | 3.468033 | 163.0297 | 161.5 | 547.8157 | 515.0627 | 0.0004202985 | 0.0498636 | 0 | 0 | 0
17074 | 504184.4 | 2014-02-26 07:17 | 3001.475 | 10 | 73 | 2.499384 | 3.484574 | 163.0505 | 161.5 | 547.8881 | 515.0627 | 0.0006466031 | 0.0498636 | 0 | 0 | 0
17075 | 504214.4 | 2014-02-26 07:17 | 3031.49 | 10 | 73 | 2.499203 | 3.511817 | 163.0714 | 161.5 | 547.961 | 515.0627 | 0.001128073 | 0.0498636 | 0 | 0 | 0
17076 | 504244.4 | 2014-02-26 07:18 | 3061.505 | 10 | 73 | 2.499203 | 3.562898 | 163.0922 | 161.5 | 548.0346 | 515.0627 | 0.002256197 | 0.0498636 | 0 | 0 | 0
17077 | 504274.5 | 2014-02-26 07:18 | 3091.521 | 10 | 73 | 2.499746 | 3.676087 | 163.1131 | 161.5 | 548.1099 | 515.0627 | 0.00506031 | 0.0498636 | 0 | 0 | 0
17078 | 504304.5 | 2014-02-26 07:19 | 3121.536 | 10 | 73 | 2.499384 | 3.883978 | 163.1339 | 161.5 | 548.1885 | 515.0627 | 0.008147726 | 0.0498636 | 0 | 0 | 0
17079 | 504328.3 | 2014-02-26 07:19 | 3145.333 | 10 | 73 | 2.499565 | 4.10014 | 163.1504 | 161.5 | 548.2544 | 515.0627 | 0.009604912 | 0.0498636 | 0 | 0 | 0
17080 | 504358.3 | 2014-02-26 07:20 | 30.01536 | 11 | 73 | 0.6182218 | 4.099329 | 163.1588 | 161.5 | 548.2886 | 515.0627 | 0 | 0.0498636 | 0 | 0 | 0
17081 | 504388.3 | 2014-02-26 07:20 | 60.03073 | 11 | 73 | 0.3732299 | 4.099491 | 163.1627 | 161.5 | 548.305 | 515.0627 | 3.222453e-05 | 0.0498636 | 0 | 0 | 0
17082 | 504418.3 | 2014-02-26 07:21 | 90.04587 | 11 | 73 | 0.255612 | 4.099491 | 163.1653 | 161.5 | 548.3155 | 515.0627 | 0 | 0.0498636 | 0 | 0 | 0
17083 | 504448.3 | 2014-02-26 07:21 | 120.0613 | 11 | 73 | 0.1898472 | 4.099491 | 163.1671 | 161.5 | 548.323 | 515.0627 | 3.222394e-05 | 0.0498636 | 0 | 0 | 0
17084 | 504478.3 | 2014-02-26 07:22 | 150.0765 | 11 | 73 | 0.1470278 | 4.099167 | 163.1685 | 161.5 | 548.3287 | 515.0627 | -6.464827e-05 | 0.0498636 | 0 | 0 | 0
17085 | 504508.4 | 2014-02-26 07:22 | 180.0914 | 11 | 73 | 0.1183009 | 4.099329 | 163.1696 | 161.5 | 548.3332 | 515.0627 | 3.232372e-05 | 0.0498636 | 0 | 0 | 0
17086 | 504538.4 | 2014-02-26 07:23 | 210.1065 | 11 | 73 | 0.09788492 | 4.099329 | 163.1705 | 161.5 | 548.3369 | 515.0627 | 0 | 0.0498636 | 0 | 0 | 0
17087 | 504568.4 | 2014-02-26 07:23 | 240.1066 | 11 | 73 | 0.08270842 | 4.099491 | 163.1713 | 161.5 | 548.34 | 515.0627 | 6.464719e-05 | 0.0498636 | 0 | 0 | 0
17088 | 504574 | 2014-02-26 07:23 | 245.7315 | 11 | 73 | 0.07999833 | 4.099329 | 163.1714 | 161.5 | 548.3405 | 515.0627 | 3.232383e-05 | 0.0498636 | 0 | 0 | 0
17089 | 504604 | 2014-02-26 07:24 | 30.01571 | 4 | 74 | 0 | 4.079869 | 163.1714 | 161.5 | 548.3405 | 515.0627 | -0.0004849367 | 0.0498636 | 0 | 0 | 0
17090 | 504634 | 2014-02-26 07:24 | 60.0308 | 4 | 74 | 0 | 4.067059 | 163.1714 | 161.5 | 548.3405 | 515.0627 | -0.0003880033 | 0.0498636 | 0 | 0 | 0
17091 | 504664.1 | 2014-02-26 07:25 | 90.04608 | 4 | 74 | 0 | 4.056842 | 163.1714 | 161.5 | 548.3405 | 515.0627 | -0.0003223369 | 0.0498636 | 0 | 0 | 0
17092 | 504694 | 2014-02-26 07:25 | 120.0145 | 4 | 74 | 0 | 4.048086 | 163.1714 | 161.5 | 548.3405 | 515.0627 | -0.0003223344 | 0.0498636 | 0 | 0 | 0
17093 | 504694.1 | 2014-02-26 07:25 | 0.01574118 | 5 | 74 | 0.001225107 | 4.047924 | 163.1714 | 161.5 | 548.3405 | 515.0627 | -3.242493e-05 | 0.04808276 | 0 | 0 | 0
17094 | 504724 | 2014-02-26 07:26 | 30.00001 | 6 | 74 | 0 | 4.040626 | 163.1714 | 161.5 | 548.3405 | 515.0627 | -0.0002586869 | 0.04808276 | 0 | 0 | 0
17095 | 504754.1 | 2014-02-26 07:26 | 60.0149 | 6 | 74 | 0 | 4.034464 | 163.1714 | 161.5 | 548.3405 | 515.0627 | -0.0002262674 | 0.04808276 | 0 | 0 | 0
17096 | 504784.1 | 2014-02-26 07:27 | 30.01488 | 7 | 74 | -2.499644 | 3.530466 | 163.1714 | 161.5208 | 548.3405 | 515.1402 | -0.009056918 | 0.04808276 | 0 | 0 | 0
17097 | 504814.1 | 2014-02-26 07:27 | 60.03038 | 7 | 74 | -2.500005 | 3.367331 | 163.1714 | 161.5417 | 548.3405 | 515.2118 | -0.003223181 | 0.04808276 | 0 | 0 | 0
17098 | 504844.1 | 2014-02-26 07:28 | 90.04528 | 7 | 74 | -2.499825 | 3.309439 | 163.1714 | 161.5625 | 548.3405 | 515.2813 | -0.00128925 | 0.04808276 | 0 | 0 | 0
17099 | 504874.1 | 2014-02-26 07:28 | 120.0607 | 7 | 74 | -2.499644 | 3.287223 | 163.1714 | 161.5833 | 548.3405 | 515.35 | -0.0004526507 | 0.04808276 | 0 | 0 | 0
17100 | 504904.1 | 2014-02-26 07:29 | 150.0757 | 7 | 74 | -2.500005 | 3.278791 | 163.1714 | 161.6042 | 548.3405 | 515.4184 | -0.0001616202 | 0.04808276 | 0 | 0 | 0
17101 | 504934.2 | 2014-02-26 07:29 | 180.0913 | 7 | 74 | -2.499644 | 3.275223 | 163.1714 | 161.625 | 548.3405 | 515.4867 | -6.469188e-05 | 0.04808276 | 0 | 0 | 0
17102 | 504964.2 | 2014-02-26 07:30 | 210.1064 | 7 | 74 | -2.500005 | 3.272953 | 163.1714 | 161.6459 | 548.3405 | 515.5549 | -9.667819e-05 | 0.04808276 | 0 | 0 | 0
17103 | 504994.2 | 2014-02-26 07:30 | 240.1217 | 7 | 74 | -2.499825 | 3.271493 | 163.1714 | 161.6667 | 548.3405 | 515.6232 | 0 | 0.04808276 | 0 | 0 | 0
17104 | 505024.2 | 2014-02-26 07:31 | 270.1369 | 7 | 74 | -2.500005 | 3.269872 | 163.1714 | 161.6876 | 548.3405 | 515.6913 | -3.232464e-05 | 0.04808276 | 0 | 0 | 0
17105 | 505054.2 | 2014-02-26 07:31 | 300.1524 | 7 | 74 | -2.500005 | 3.268574 | 163.1714 | 161.7084 | 548.3405 | 515.7595 | -3.242488e-05 | 0.04808276 | 0 | 0 | 0
17106 | 505084.2 | 2014-02-26 07:32 | 330.1672 | 7 | 74 | -2.500005 | 3.267439 | 163.1714 | 161.7292 | 548.3405 | 515.8276 | -3.232624e-05 | 0.04808276 | 0 | 0 | 0
17107 | 505114.2 | 2014-02-26 07:32 | 360.1828 | 7 | 74 | -2.500005 | 3.266142 | 163.1714 | 161.7501 | 548.3405 | 515.8957 | -3.227125e-05 | 0.04808276 | 0 | 0 | 0
17108 | 505144.3 | 2014-02-26 07:33 | 390.1973 | 7 | 74 | -2.499825 | 3.264845 | 163.1714 | 161.7709 | 548.3405 | 515.9637 | -3.242422e-05 | 0.04808276 | 0 | 0 | 0
17109 | 505174.3 | 2014-02-26 07:33 | 420.1973 | 7 | 74 | -2.499825 | 3.26371 | 163.1714 | 161.7918 | 548.3405 | 516.0318 | 3.232534e-05 | 0.04808276 | 0 | 0 | 0
17110 | 505204.3 | 2014-02-26 07:34 | 450.2126 | 7 | 74 | -2.499825 | 3.26225 | 163.1714 | 161.8126 | 548.3405 | 516.0998 | -3.232411e-05 | 0.04808276 | 0 | 0 | 0
17111 | 505234.3 | 2014-02-26 07:34 | 480.2278 | 7 | 74 | -2.500005 | 3.260953 | 163.1714 | 161.8335 | 548.3405 | 516.1678 | -3.222293e-05 | 0.04808276 | 0 | 0 | 0
17112 | 505264.3 | 2014-02-26 07:35 | 510.2431 | 7 | 74 | -2.499825 | 3.259655 | 163.1714 | 161.8543 | 548.3405 | 516.2357 | -3.2224e-05 | 0.04808276 | 0 | 0 | 0
17113 | 505294.3 | 2014-02-26 07:35 | 540.2578 | 7 | 74 | -2.499825 | 3.258196 | 163.1714 | 161.8751 | 548.3405 | 516.3036 | -3.222376e-05 | 0.04808276 | 0 | 0 | 0
17114 | 505324.3 | 2014-02-26 07:36 | 570.2735 | 7 | 74 | -2.500005 | 3.256737 | 163.1714 | 161.896 | 548.3405 | 516.3715 | -3.227155e-05 | 0.04808276 | 0 | 0 | 0
17115 | 505354.4 | 2014-02-26 07:36 | 600.2888 | 7 | 74 | -2.500005 | 3.255115 | 163.1714 | 161.9168 | 548.3405 | 516.4394 | -0.0001297455 | 0.04808276 | 0 | 0 | 0
17116 | 505384.4 | 2014-02-26 07:37 | 630.3036 | 7 | 74 | -2.499825 | 3.253656 | 163.1714 | 161.9377 | 548.3405 | 516.5072 | -6.465138e-05 | 0.04808276 | 0 | 0 | 0
17117 | 505414.4 | 2014-02-26 07:37 | 660.3188 | 7 | 74 | -2.499825 | 3.252034 | 163.1714 | 161.9585 | 548.3405 | 516.575 | -6.444869e-05 | 0.04808276 | 0 | 0 | 0
17118 | 505444.4 | 2014-02-26 07:38 | 690.3344 | 7 | 74 | -2.499825 | 3.250412 | 163.1714 | 161.9794 | 548.3405 | 516.6428 | -9.671954e-05 | 0.04808276 | 0 | 0 | 0
17119 | 505474.4 | 2014-02-26 07:38 | 720.3495 | 7 | 74 | -2.500005 | 3.248953 | 163.1714 | 162.0002 | 548.3405 | 516.7105 | -6.464914e-05 | 0.04808276 | 0 | 0 | 0
17120 | 505504.4 | 2014-02-26 07:39 | 750.3649 | 7 | 74 | -2.500005 | 3.247331 | 163.1714 | 162.021 | 548.3405 | 516.7782 | -6.489663e-05 | 0.04808276 | 0 | 0 | 0
17121 | 505534.4 | 2014-02-26 07:39 | 780.3796 | 7 | 74 | -2.499825 | 3.246034 | 163.1714 | 162.0419 | 548.3405 | 516.8459 | 0 | 0.04808276 | 0 | 0 | 0
17122 | 505564.5 | 2014-02-26 07:40 | 810.3954 | 7 | 74 | -2.500186 | 3.24425 | 163.1714 | 162.0627 | 548.3405 | 516.9135 | -6.484972e-05 | 0.04808276 | 0 | 0 | 0
17123 | 505594.5 | 2014-02-26 07:40 | 840.4105 | 7 | 74 | -2.499825 | 3.243115 | 163.1714 | 162.0836 | 548.3405 | 516.9811 | 0 | 0.04808276 | 0 | 0 | 0
17124 | 505624.5 | 2014-02-26 07:41 | 870.4252 | 7 | 74 | -2.500005 | 3.241493 | 163.1714 | 162.1044 | 548.3405 | 517.0487 | -6.464988e-05 | 0.04808276 | 0 | 0 | 0
17125 | 505654.5 | 2014-02-26 07:41 | 900.4253 | 7 | 74 | -2.499825 | 3.240196 | 163.1714 | 162.1252 | 548.3405 | 517.1162 | -6.46463e-05 | 0.04808276 | 0 | 0 | 0
17126 | 505684.5 | 2014-02-26 07:42 | 930.4404 | 7 | 74 | -2.500005 | 3.238899 | 163.1714 | 162.1461 | 548.3405 | 517.1838 | -6.469709e-05 | 0.04808276 | 0 | 0 | 0
17127 | 505714.5 | 2014-02-26 07:42 | 960.4557 | 7 | 74 | -2.499825 | 3.237764 | 163.1714 | 162.1669 | 548.3405 | 517.2513 | -3.232398e-05 | 0.04808276 | 0 | 0 | 0
17128 | 505744.5 | 2014-02-26 07:43 | 990.4705 | 7 | 74 | -2.499825 | 3.236791 | 163.1714 | 162.1878 | 548.3405 | 517.3187 | 0 | 0.04808276 | 0 | 0 | 0
17129 | 505774.5 | 2014-02-26 07:43 | 1020.486 | 7 | 74 | -2.500005 | 3.235493 | 163.1714 | 162.2086 | 548.3405 | 517.3862 | -6.444777e-05 | 0.04808276 | 0 | 0 | 0
17130 | 505804.6 | 2014-02-26 07:44 | 1050.501 | 7 | 74 | -2.500005 | 3.234358 | 163.1714 | 162.2295 | 548.3405 | 517.4536 | -9.697719e-05 | 0.04808276 | 0 | 0 | 0
17131 | 505834.6 | 2014-02-26 07:44 | 1080.517 | 7 | 74 | -2.499825 | 3.23371 | 163.1714 | 162.2503 | 548.3405 | 517.521 | 0 | 0.04808276 | 0 | 0 | 0
17132 | 505864.6 | 2014-02-26 07:45 | 1110.531 | 7 | 74 | -2.499825 | 3.232574 | 163.1714 | 162.2711 | 548.3405 | 517.5884 | -3.222433e-05 | 0.04808276 | 0 | 0 | 0
17133 | 505894.6 | 2014-02-26 07:45 | 1140.547 | 7 | 74 | -2.500005 | 3.231601 | 163.1714 | 162.292 | 548.3405 | 517.6558 | -6.449589e-05 | 0.04808276 | 0 | 0 | 0
17134 | 505924.6 | 2014-02-26 07:46 | 1170.562 | 7 | 74 | -2.499825 | 3.230953 | 163.1714 | 162.3128 | 548.3405 | 517.7231 | -3.222411e-05 | 0.04808276 | 0 | 0 | 0
17135 | 505954.6 | 2014-02-26 07:46 | 1200.578 | 7 | 74 | -2.499825 | 3.230142 | 163.1714 | 162.3337 | 548.3405 | 517.7905 | 3.222408e-05 | 0.04808276 | 0 | 0 | 0
17136 | 505984.7 | 2014-02-26 07:47 | 1230.593 | 7 | 74 | -2.499825 | 3.229331 | 163.1714 | 162.3545 | 548.3405 | 517.8578 | -3.232481e-05 | 0.04808276 | 0 | 0 | 0
17137 | 506014.7 | 2014-02-26 07:47 | 1260.608 | 7 | 74 | -2.499825 | 3.22852 | 163.1714 | 162.3754 | 548.3405 | 517.9251 | -3.227135e-05 | 0.04808276 | 0 | 0 | 0
17138 | 506044.7 | 2014-02-26 07:48 | 1290.623 | 7 | 74 | -2.500186 | 3.227547 | 163.1714 | 162.3962 | 548.3405 | 517.9923 | -6.449464e-05 | 0.04808276 | 0 | 0 | 0
17139 | 506074.7 | 2014-02-26 07:48 | 1320.638 | 7 | 74 | -2.500005 | 3.226899 | 163.1714 | 162.4171 | 548.3405 | 518.0596 | -3.222372e-05 | 0.04808276 | 0 | 0 | 0
17140 | 506104.7 | 2014-02-26 07:49 | 1350.653 | 7 | 74 | -2.500005 | 3.226088 | 163.1714 | 162.4379 | 548.3405 | 518.1268 | -3.222368e-05 | 0.04808276 | 0 | 0 | 0
17141 | 506134.7 | 2014-02-26 07:49 | 1380.669 | 7 | 74 | -2.499825 | 3.225277 | 163.1714 | 162.4587 | 548.3405 | 518.1941 | 0 | 0.04808276 | 0 | 0 | 0
17142 | 506164.7 | 2014-02-26 07:50 | 1410.684 | 7 | 74 | -2.499825 | 3.224304 | 163.1714 | 162.4796 | 548.3405 | 518.2613 | -3.227173e-05 | 0.04808276 | 0 | 0 | 0
17143 | 506194.8 | 2014-02-26 07:50 | 1440.699 | 7 | 74 | -2.500005 | 3.223331 | 163.1714 | 162.5004 | 548.3405 | 518.3285 | -3.237297e-05 | 0.04808276 | 0 | 0 | 0
17144 | 506224.8 | 2014-02-26 07:51 | 1470.714 | 7 | 74 | -2.500005 | 3.222358 | 163.1714 | 162.5213 | 548.3405 | 518.3957 | -6.444982e-05 | 0.04808276 | 0 | 0 | 0
17145 | 506254.8 | 2014-02-26 07:51 | 1500.729 | 7 | 74 | -2.499825 | 3.22171 | 163.1714 | 162.5421 | 548.3405 | 518.4628 | 0 | 0.04808276 | 0 | 0 | 0
17146 | 506284.8 | 2014-02-26 07:52 | 1530.745 | 7 | 74 | -2.499825 | 3.220575 | 163.1714 | 162.563 | 548.3405 | 518.53 | -3.232474e-05 | 0.04808276 | 0 | 0 | 0
17147 | 506314.8 | 2014-02-26 07:52 | 1560.76 | 7 | 74 | -2.500005 | 3.21944 | 163.1714 | 162.5838 | 548.3405 | 518.5971 | -3.222395e-05 | 0.04808276 | 0 | 0 | 0
17148 | 506344.8 | 2014-02-26 07:53 | 1590.775 | 7 | 74 | -2.499644 | 3.218467 | 163.1714 | 162.6046 | 548.3405 | 518.6642 | -3.242493e-05 | 0.04808276 | 0 | 0 | 0
17149 | 506374.9 | 2014-02-26 07:53 | 1620.79 | 7 | 74 | -2.500005 | 3.217331 | 163.1714 | 162.6255 | 548.3405 | 518.7313 | -3.242493e-05 | 0.04808276 | 0 | 0 | 0
17150 | 506404.9 | 2014-02-26 07:54 | 1650.806 | 7 | 74 | -2.499825 | 3.216196 | 163.1714 | 162.6463 | 548.3405 | 518.7983 | -6.484985e-05 | 0.04808276 | 0 | 0 | 0
17151 | 506434.9 | 2014-02-26 07:54 | 1680.821 | 7 | 74 | -2.500005 | 3.214899 | 163.1714 | 162.6672 | 548.3405 | 518.8653 | -3.247261e-05 | 0.04808276 | 0 | 0 | 0
17152 | 506464.9 | 2014-02-26 07:55 | 1710.836 | 7 | 74 | -2.499825 | 3.213764 | 163.1714 | 162.688 | 548.3405 | 518.9323 | 0 | 0.04808276 | 0 | 0 | 0
17153 | 506494.9 | 2014-02-26 07:55 | 1740.851 | 7 | 74 | -2.499825 | 3.212304 | 163.1714 | 162.7089 | 548.3405 | 518.9993 | -3.242493e-05 | 0.04808276 | 0 | 0 | 0
17154 | 506524.9 | 2014-02-26 07:56 | 1770.867 | 7 | 74 | -2.500005 | 3.210845 | 163.1714 | 162.7297 | 548.3405 | 519.0662 | -3.247261e-05 | 0.04808276 | 0 | 0 | 0
17155 | 506554.9 | 2014-02-26 07:56 | 1800.882 | 7 | 74 | -2.499825 | 3.209385 | 163.1714 | 162.7505 | 548.3405 | 519.1332 | -6.484985e-05 | 0.04808276 | 0 | 0 | 0
17156 | 506585 | 2014-02-26 07:57 | 1830.897 | 7 | 74 | -2.499825 | 3.207926 | 163.1714 | 162.7714 | 548.3405 | 519.2 | -6.44488e-05 | 0.04808276 | 0 | 0 | 0
17157 | 506615 | 2014-02-26 07:57 | 1860.912 | 7 | 74 | -2.499825 | 3.206304 | 163.1714 | 162.7922 | 548.3405 | 519.2668 | -3.222409e-05 | 0.04808276 | 0 | 0 | 0
17158 | 506645 | 2014-02-26 07:58 | 1890.912 | 7 | 74 | -2.500005 | 3.20452 | 163.1714 | 162.8131 | 548.3405 | 519.3337 | -6.469432e-05 | 0.04808276 | 0 | 0 | 0
17159 | 506675 | 2014-02-26 07:58 | 1920.927 | 7 | 74 | -2.499644 | 3.202737 | 163.1714 | 162.8339 | 548.3405 | 519.4004 | -6.464754e-05 | 0.04808276 | 0 | 0 | 0
17160 | 506705 | 2014-02-26 07:59 | 1950.942 | 7 | 74 | -2.500005 | 3.201115 | 163.1714 | 162.8547 | 548.3405 | 519.4672 | -3.242484e-05 | 0.04808276 | 0 | 0 | 0
17161 | 506735 | 2014-02-26 07:59 | 1980.957 | 7 | 74 | -2.499825 | 3.199169 | 163.1714 | 162.8756 | 548.3405 | 519.5338 | -6.449521e-05 | 0.04808276 | 0 | 0 | 0
17162 | 506765 | 2014-02-26 08:00 | 2010.957 | 7 | 74 | -2.499825 | 3.197223 | 163.1714 | 162.8964 | 548.3405 | 519.6005 | -3.247261e-05 | 0.04808276 | 0 | 0 | 0
17163 | 506795 | 2014-02-26 08:00 | 2040.972 | 7 | 74 | -2.499825 | 3.195277 | 163.1714 | 162.9173 | 548.3405 | 519.6671 | -6.484985e-05 | 0.04808276 | 0 | 0 | 0
17164 | 506825 | 2014-02-26 08:01 | 2070.987 | 7 | 74 | -2.499825 | 3.193169 | 163.1714 | 162.9381 | 548.3405 | 519.7337 | -6.484985e-05 | 0.04808276 | 0 | 0 | 0
17165 | 506855.1 | 2014-02-26 08:01 | 2101.003 | 7 | 74 | -2.500005 | 3.190899 | 163.1714 | 162.959 | 548.3405 | 519.8002 | -9.732247e-05 | 0.04808276 | 0 | 0 | 0
17166 | 506885.1 | 2014-02-26 08:02 | 2131.018 | 7 | 74 | -2.499644 | 3.188791 | 163.1714 | 162.9798 | 548.3405 | 519.8667 | -6.489754e-05 | 0.04808276 | 0 | 0 | 0
17167 | 506915.1 | 2014-02-26 08:02 | 2161.033 | 7 | 74 | -2.500005 | 3.186358 | 163.1714 | 163.0006 | 548.3405 | 519.9331 | -9.727478e-05 | 0.04808276 | 0 | 0 | 0
17168 | 506945.1 | 2014-02-26 08:03 | 2191.048 | 7 | 74 | -2.500005 | 3.183926 | 163.1714 | 163.0215 | 548.3405 | 519.9995 | -9.727478e-05 | 0.04808276 | 0 | 0 | 0
17169 | 506975.1 | 2014-02-26 08:03 | 2221.063 | 7 | 74 | -2.499825 | 3.181656 | 163.1714 | 163.0423 | 548.3405 | 520.0658 | -6.489754e-05 | 0.04808276 | 0 | 0 | 0
17170 | 507005.1 | 2014-02-26 08:04 | 2251.079 | 7 | 74 | -2.500005 | 3.179223 | 163.1714 | 163.0632 | 548.3405 | 520.1322 | -3.242493e-05 | 0.04808276 | 0 | 0 | 0
17171 | 507035.2 | 2014-02-26 08:04 | 2281.094 | 7 | 74 | -2.500005 | 3.176467 | 163.1714 | 163.084 | 548.3405 | 520.1984 | -9.667103e-05 | 0.04808276 | 0 | 0 | 0
17172 | 507065.2 | 2014-02-26 08:05 | 2311.109 | 7 | 74 | -2.499825 | 3.173872 | 163.1714 | 163.1049 | 548.3405 | 520.2646 | -6.484974e-05 | 0.04808276 | 0 | 0 | 0
17173 | 507095.2 | 2014-02-26 08:05 | 2341.125 | 7 | 74 | -2.499825 | 3.170953 | 163.1714 | 163.1257 | 548.3405 | 520.3307 | -9.671723e-05 | 0.04808276 | 0 | 0 | 0
17174 | 507125.2 | 2014-02-26 08:06 | 2371.139 | 7 | 74 | -2.499825 | 3.167872 | 163.1714 | 163.1465 | 548.3405 | 520.3967 | -9.671998e-05 | 0.04808276 | 0 | 0 | 0
17175 | 507155.2 | 2014-02-26 08:06 | 2401.155 | 7 | 74 | -2.500005 | 3.164791 | 163.1714 | 163.1674 | 548.3405 | 520.4628 | -0.0001293358 | 0.04808276 | 0 | 0 | 0
17176 | 507185.2 | 2014-02-26 08:07 | 2431.17 | 7 | 74 | -2.500186 | 3.161386 | 163.1714 | 163.1882 | 548.3405 | 520.5287 | -0.0001611601 | 0.04808276 | 0 | 0 | 0
17177 | 507215.2 | 2014-02-26 08:07 | 2461.185 | 7 | 74 | -2.500005 | 3.158142 | 163.1714 | 163.2091 | 548.3405 | 520.5946 | -0.0001293439 | 0.04808276 | 0 | 0 | 0
17178 | 507245.3 | 2014-02-26 08:08 | 2491.201 | 7 | 74 | -2.499644 | 3.154575 | 163.1714 | 163.2299 | 548.3405 | 520.6603 | -0.0001292998 | 0.04808276 | 0 | 0 | 0
17179 | 507275.3 | 2014-02-26 08:08 | 2521.216 | 7 | 74 | -2.500005 | 3.150683 | 163.1714 | 163.2508 | 548.3405 | 520.7261 | -0.0001288947 | 0.04808276 | 0 | 0 | 0
17180 | 507305.3 | 2014-02-26 08:09 | 2551.231 | 7 | 74 | -2.499825 | 3.146791 | 163.1714 | 163.2716 | 548.3405 | 520.7917 | -0.0001293473 | 0.04808276 | 0 | 0 | 0
17181 | 507335.3 | 2014-02-26 08:09 | 2581.246 | 7 | 74 | -2.500005 | 3.142575 | 163.1714 | 163.2924 | 548.3405 | 520.8572 | -0.0001611659 | 0.04808276 | 0 | 0 | 0
17182 | 507365.3 | 2014-02-26 08:10 | 2611.261 | 7 | 74 | -2.500005 | 3.138845 | 163.1714 | 163.3133 | 548.3405 | 520.9227 | -0.0001293472 | 0.04808276 | 0 | 0 | 0
17183 | 507395.3 | 2014-02-26 08:10 | 2641.277 | 7 | 74 | -2.499825 | 3.134629 | 163.1714 | 163.3341 | 548.3405 | 520.9881 | -0.0001945954 | 0.04808276 | 0 | 0 | 0
17184 | 507425.4 | 2014-02-26 08:11 | 2671.292 | 7 | 74 | -2.500005 | 3.130737 | 163.1714 | 163.355 | 548.3405 | 521.0533 | -0.0001288961 | 0.04808276 | 0 | 0 | 0
17185 | 507455.4 | 2014-02-26 08:11 | 2701.307 | 7 | 74 | -2.499825 | 3.126683 | 163.1714 | 163.3758 | 548.3405 | 521.1186 | -0.0001288971 | 0.04808276 | 0 | 0 | 0
17186 | 507485.4 | 2014-02-26 08:12 | 2731.322 | 7 | 74 | -2.499825 | 3.122305 | 163.1714 | 163.3966 | 548.3405 | 521.1837 | -0.0001611234 | 0.04808276 | 0 | 0 | 0
17187 | 507515.4 | 2014-02-26 08:12 | 2761.338 | 7 | 74 | -2.499825 | 3.11744 | 163.1714 | 163.4175 | 548.3405 | 521.2487 | -0.0001616599 | 0.04808276 | 0 | 0 | 0
17188 | 507545.4 | 2014-02-26 08:13 | 2791.353 | 7 | 74 | -2.499825 | 3.111278 | 163.1714 | 163.4383 | 548.3405 | 521.3136 | -0.0002263206 | 0.04808276 | 0 | 0 | 0
17189 | 507575.4 | 2014-02-26 08:13 | 2821.368 | 7 | 74 | -2.499825 | 3.103332 | 163.1714 | 163.4592 | 548.3405 | 521.3784 | -0.0003233351 | 0.04808276 | 0 | 0 | 0
17190 | 507605.4 | 2014-02-26 08:14 | 2851.383 | 7 | 74 | -2.499825 | 3.092629 | 163.1714 | 163.48 | 548.3405 | 521.443 | -0.0004526269 | 0.04808276 | 0 | 0 | 0
17191 | 507635.5 | 2014-02-26 08:14 | 2881.399 | 7 | 74 | -2.499825 | 3.078683 | 163.1714 | 163.5009 | 548.3405 | 521.5073 | -0.000549581 | 0.04808276 | 0 | 0 | 0
17192 | 507665.5 | 2014-02-26 08:15 | 2911.413 | 7 | 74 | -2.499825 | 3.059872 | 163.1714 | 163.5217 | 548.3405 | 521.5713 | -0.0007734981 | 0.04808276 | 0 | 0 | 0
17193 | 507695.5 | 2014-02-26 08:15 | 2941.413 | 7 | 74 | -2.499825 | 3.034899 | 163.1714 | 163.5425 | 548.3405 | 521.6348 | -0.0009052745 | 0.04808276 | 0 | 0 | 0
17194 | 507725.5 | 2014-02-26 08:16 | 2971.429 | 7 | 74 | -2.500005 | 3.002143 | 163.1714 | 163.5634 | 548.3405 | 521.6977 | -0.001228584 | 0.04808276 | 0 | 0 | 0
17195 | 507755.5 | 2014-02-26 08:16 | 3001.443 | 7 | 74 | -2.500005 | 2.962251 | 163.1714 | 163.5842 | 548.3405 | 521.7599 | -0.001482647 | 0.04808276 | 0 | 0 | 0
17196 | 507785.5 | 2014-02-26 08:17 | 3031.459 | 7 | 74 | -2.500005 | 2.913927 | 163.1714 | 163.6051 | 548.3405 | 521.8212 | -0.001745857 | 0.04808276 | 0 | 0 | 0
17197 | 507815.5 | 2014-02-26 08:17 | 3061.474 | 7 | 74 | -2.500005 | 2.853603 | 163.1714 | 163.6259 | 548.3405 | 521.8813 | -0.002256217 | 0.04808276 | 0 | 0 | 0
17198 | 507845.6 | 2014-02-26 08:18 | 3091.489 | 7 | 74 | -2.500005 | 2.775603 | 163.1714 | 163.6468 | 548.3405 | 521.94 | -0.002965356 | 0.04808276 | 0 | 0 | 0
17199 | 507875.6 | 2014-02-26 08:18 | 3121.504 | 7 | 74 | -2.499825 | 2.665819 | 163.1714 | 163.6676 | 548.3405 | 521.9967 | -0.004319011 | 0.04808276 | 0 | 0 | 0
17200 | 507905.6 | 2014-02-26 08:19 | 3151.519 | 7 | 74 | -2.500005 | 2.476739 | 163.1714 | 163.6884 | 548.3405 | 522.0506 | -0.008444628 | 0.04808276 | 0 | 0 | 0
17201 | 507934.4 | 2014-02-26 08:19 | 3180.3 | 7 | 74 | -2.500005 | 1.999173 | 163.1714 | 163.7084 | 548.3405 | 522.0962 | -0.02535035 | 0.04808276 | 0 | 0 | 0
17202 | 507964.4 | 2014-02-26 08:20 | 30.01493 | 9 | 74 | 0 | 2.390307 | 163.1714 | 163.7084 | 548.3405 | 522.0962 | 0.004738391 | 0.0498636 | 0 | 0 | 0
17203 | 507994.4 | 2014-02-26 08:20 | 60.03029 | 9 | 74 | 0 | 2.48436 | 163.1714 | 163.7084 | 548.3405 | 522.0962 | 0.002449823 | 0.0498636 | 0 | 0 | 0
17204 | 508024.4 | 2014-02-26 08:21 | 90.03037 | 9 | 74 | 0 | 2.538685 | 163.1714 | 163.7084 | 548.3405 | 522.0962 | 0.001450398 | 0.0498636 | 0 | 0 | 0
17205 | 508054.4 | 2014-02-26 08:21 | 120.0144 | 9 | 74 | 0 | 2.572414 | 163.1714 | 163.7084 | 548.3405 | 522.0962 | 0.0009052494 | 0.0498636 | 0 | 0 | 0
17206 | 508084.4 | 2014-02-26 08:22 | 30.00024 | 10 | 74 | 2.499384 | 2.867062 | 163.1922 | 163.7084 | 548.3982 | 522.0962 | 0.004963621 | 0.0498636 | 0 | 0 | 0
17207 | 508114.4 | 2014-02-26 08:22 | 60.01516 | 10 | 74 | 2.499203 | 2.974413 | 163.2131 | 163.7084 | 548.4591 | 522.0962 | 0.002900863 | 0.0498636 | 0 | 0 | 0
17208 | 508144.4 | 2014-02-26 08:23 | 90.03021 | 10 | 74 | 2.499203 | 3.045764 | 163.2339 | 163.7084 | 548.5219 | 522.0962 | 0.002043245 | 0.0498636 | 0 | 0 | 0
17209 | 508174.4 | 2014-02-26 08:23 | 120.0458 | 10 | 74 | 2.499203 | 3.099115 | 163.2548 | 163.7084 | 548.586 | 522.0962 | 0.001611577 | 0.0498636 | 0 | 0 | 0
17210 | 508204.4 | 2014-02-26 08:24 | 150.0611 | 10 | 74 | 2.499565 | 3.142088 | 163.2756 | 163.7084 | 548.651 | 522.0962 | 0.001325603 | 0.0498636 | 0 | 0 | 0
17211 | 508234.4 | 2014-02-26 08:24 | 180.0762 | 10 | 74 | 2.499384 | 3.177277 | 163.2964 | 163.7084 | 548.7169 | 522.0962 | 0.001099277 | 0.0498636 | 0 | 0 | 0
17212 | 508264.5 | 2014-02-26 08:25 | 210.0911 | 10 | 74 | 2.499384 | 3.207439 | 163.3173 | 163.7084 | 548.7834 | 522.0962 | 0.0009024458 | 0.0498636 | 0 | 0 | 0
17213 | 508294.5 | 2014-02-26 08:25 | 240.0911 | 10 | 74 | 2.499203 | 3.233385 | 163.3381 | 163.7084 | 548.8505 | 522.0962 | 0.0008380168 | 0.0498636 | 0 | 0 | 0
17214 | 508324.5 | 2014-02-26 08:26 | 270.106 | 10 | 74 | 2.499565 | 3.254466 | 163.3589 | 163.7084 | 548.9181 | 522.0962 | 0.0006124001 | 0.0498636 | 0 | 0 | 0
17215 | 508354.5 | 2014-02-26 08:26 | 300.106 | 10 | 74 | 2.499384 | 3.266629 | 163.3798 | 163.7084 | 548.9861 | 522.0962 | 0.0001939872 | 0.0498636 | 0 | 0 | 0
17216 | 508384.5 | 2014-02-26 08:27 | 330.1211 | 10 | 74 | 2.499565 | 3.271656 | 163.4006 | 163.7084 | 549.0542 | 522.0962 | 0.0001611693 | 0.0498636 | 0 | 0 | 0
17217 | 508414.5 | 2014-02-26 08:27 | 360.1361 | 10 | 74 | 2.499384 | 3.274737 | 163.4214 | 163.7084 | 549.1224 | 522.0962 | 0.0001289447 | 0.0498636 | 0 | 0 | 0
17218 | 508444.5 | 2014-02-26 08:28 | 390.1514 | 10 | 74 | 2.499565 | 3.277818 | 163.4423 | 163.7084 | 549.1907 | 522.0962 | 0.0001616763 | 0.0498636 | 0 | 0 | 0
17219 | 508474.5 | 2014-02-26 08:28 | 420.1668 | 10 | 74 | 2.499565 | 3.280574 | 163.4631 | 163.7084 | 549.259 | 522.0962 | 9.667305e-05 | 0.0498636 | 0 | 0 | 0
17220 | 508504.6 | 2014-02-26 08:29 | 450.1816 | 10 | 74 | 2.499384 | 3.283655 | 163.484 | 163.7084 | 549.3274 | 522.0962 | 0.0001288966 | 0.0498636 | 0 | 0 | 0
17221 | 508534.6 | 2014-02-26 08:29 | 480.1969 | 10 | 74 | 2.499565 | 3.287223 | 163.5048 | 163.7084 | 549.3958 | 522.0962 | 9.671943e-05 | 0.0498636 | 0 | 0 | 0
17222 | 508564.6 | 2014-02-26 08:30 | 510.1969 | 10 | 74 | 2.499203 | 3.290953 | 163.5256 | 163.7084 | 549.4644 | 522.0962 | 0.0001292955 | 0.0498636 | 0 | 0 | 0
17223 | 508594.6 | 2014-02-26 08:30 | 540.2119 | 10 | 74 | 2.499384 | 3.295493 | 163.5465 | 163.7084 | 549.533 | 522.0962 | 0.0001293512 | 0.0498636 | 0 | 0 | 0
17224 | 508624.6 | 2014-02-26 08:31 | 570.2273 | 10 | 74 | 2.499384 | 3.300196 | 163.5673 | 163.7084 | 549.6017 | 522.0962 | 0.0001611695 | 0.0498636 | 0 | 0 | 0
17225 | 508654.6 | 2014-02-26 08:31 | 600.2422 | 10 | 74 | 2.499203 | 3.304899 | 163.5881 | 163.7084 | 549.6705 | 522.0962 | 0.0001289506 | 0.0498636 | 0 | 0 | 0
17226 | 508684.6 | 2014-02-26 08:32 | 630.2577 | 10 | 74 | 2.499384 | 3.309926 | 163.609 | 163.7084 | 549.7395 | 522.0962 | 0.0001611211 | 0.0498636 | 0 | 0 | 0
17227 | 508714.6 | 2014-02-26 08:32 | 660.2726 | 10 | 74 | 2.499384 | 3.314628 | 163.6298 | 163.7084 | 549.8084 | 522.0962 | 0.0001611659 | 0.0498636 | 0 | 0 | 0
17228 | 508744.7 | 2014-02-26 08:33 | 690.2881 | 10 | 74 | 2.499384 | 3.319169 | 163.6507 | 163.7084 | 549.8776 | 522.0962 | 0.0001288955 | 0.0498636 | 0 | 0 | 0
17229 | 508774.7 | 2014-02-26 08:33 | 720.303 | 10 | 74 | 2.499384 | 3.323223 | 163.6715 | 163.7084 | 549.9468 | 522.0962 | 9.66731e-05 | 0.0498636 | 0 | 0 | 0
17230 | 508804.7 | 2014-02-26 08:34 | 750.3186 | 10 | 74 | 2.499384 | 3.327115 | 163.6923 | 163.7084 | 550.0161 | 522.0962 | 0.0001289431 | 0.0498636 | 0 | 0 | 0
17231 | 508834.7 | 2014-02-26 08:34 | 780.3334 | 10 | 74 | 2.499384 | 3.330682 | 163.7132 | 163.7084 | 550.0854 | 522.0962 | 0.0001288947 | 0.0498636 | 0 | 0 | 0
17232 | 508864.7 | 2014-02-26 08:35 | 810.3491 | 10 | 74 | 2.499384 | 3.333763 | 163.734 | 163.7084 | 550.1549 | 522.0962 | 6.444949e-05 | 0.0498636 | 0 | 0 | 0
17233 | 508894.7 | 2014-02-26 08:35 | 840.3639 | 10 | 74 | 2.499384 | 3.337169 | 163.7548 | 163.7084 | 550.2244 | 522.0962 | 9.70192e-05 | 0.0498636 | 0 | 0 | 0
17234 | 508924.8 | 2014-02-26 08:36 | 870.3795 | 10 | 74 | 2.499384 | 3.340412 | 163.7757 | 163.7084 | 550.294 | 522.0962 | 0.0001289443 | 0.0498636 | 0 | 0 | 0
17235 | 508954.8 | 2014-02-26 08:36 | 900.3947 | 10 | 74 | 2.499565 | 3.343655 | 163.7965 | 163.7084 | 550.3636 | 522.0962 | 0.0001289414 | 0.0498636 | 0 | 0 | 0
17236 | 508984.8 | 2014-02-26 08:37 | 930.4098 | 10 | 74 | 2.499384 | 3.346412 | 163.8174 | 163.7084 | 550.4333 | 522.0962 | 9.697385e-05 | 0.0498636 | 0 | 0 | 0
17237 | 509014.8 | 2014-02-26 08:37 | 960.4251 | 10 | 74 | 2.499203 | 3.349169 | 163.8382 | 163.7084 | 550.5031 | 522.0962 | 9.667216e-05 | 0.0498636 | 0 | 0 | 0
17238 | 509044.8 | 2014-02-26 08:38 | 990.4404 | 10 | 74 | 2.499565 | 3.351926 | 163.8591 | 163.7084 | 550.5729 | 522.0962 | 9.671859e-05 | 0.0498636 | 0 | 0 | 0
17239 | 509074.8 | 2014-02-26 08:38 | 1020.455 | 10 | 74 | 2.499384 | 3.354196 | 163.8799 | 163.7084 | 550.6428 | 522.0962 | 6.444706e-05 | 0.0498636 | 0 | 0 | 0
17240 | 509104.8 | 2014-02-26 08:39 | 1050.471 | 10 | 74 | 2.499384 | 3.356466 | 163.9007 | 163.7084 | 550.7127 | 522.0962 | 9.727292e-05 | 0.0498636 | 0 | 0 | 0
17241 | 509134.9 | 2014-02-26 08:39 | 1080.486 | 10 | 74 | 2.499384 | 3.35825 | 163.9216 | 163.7084 | 550.7827 | 522.0962 | 3.222402e-05 | 0.0498636 | 0 | 0 | 0
17242 | 509164.9 | 2014-02-26 08:40 | 1110.501 | 10 | 74 | 2.499384 | 3.359709 | 163.9424 | 163.7084 | 550.8527 | 522.0962 | 6.464477e-05 | 0.0498636 | 0 | 0 | 0
17243 | 509194.9 | 2014-02-26 08:40 | 1140.516 | 10 | 74 | 2.499384 | 3.360844 | 163.9632 | 163.7084 | 550.9227 | 522.0962 | 3.232386e-05 | 0.0498636 | 0 | 0 | 0
17244 | 509224.9 | 2014-02-26 08:41 | 1170.531 | 10 | 74 | 2.499384 | 3.361493 | 163.9841 | 163.7084 | 550.9928 | 522.0962 | 0 | 0.0498636 | 0 | 0 | 0
17245 | 509254.9 | 2014-02-26 08:41 | 1200.547 | 10 | 74 | 2.499203 | 3.362142 | 164.0049 | 163.7084 | 551.0628 | 522.0962 | 0 | 0.0498636 | 0 | 0 | 0
17246 | 509284.9 | 2014-02-26 08:42 | 1230.562 | 10 | 74 | 2.499565 | 3.36279 | 164.0258 | 163.7084 | 551.1328 | 522.0962 | 3.242478e-05 | 0.0498636 | 0 | 0 | 0
17247 | 509315 | 2014-02-26 08:42 | 1260.577 | 10 | 74 | 2.499203 | 3.363115 | 164.0466 | 163.7084 | 551.203 | 522.0962 | 0 | 0.0498636 | 0 | 0 | 0
17248 | 509345 | 2014-02-26 08:43 | 1290.592 | 10 | 74 | 2.499384 | 3.363439 | 164.0674 | 163.7084 | 551.273 | 522.0962 | 0 | 0.0498636 | 0 | 0 | 0
17249 | 509375 | 2014-02-26 08:43 | 1320.608 | 10 | 74 | 2.499565 | 3.363763 | 164.0883 | 163.7084 | 551.3431 | 522.0962 | -3.222424e-05 | 0.0498636 | 0 | 0 | 0
17250 | 509405 | 2014-02-26 08:44 | 1350.623 | 10 | 74 | 2.499384 | 3.363925 | 164.1091 | 163.7084 | 551.4132 | 522.0962 | 0 | 0.0498636 | 0 | 0 | 0
17251 | 509435 | 2014-02-26 08:44 | 1380.638 | 10 | 74 | 2.499203 | 3.36425 | 164.13 | 163.7084 | 551.4833 | 522.0962 | -3.222372e-05 | 0.0498636 | 0 | 0 | 0
17252 | 509465 | 2014-02-26 08:45 | 1410.653 | 10 | 74 | 2.499384 | 3.364574 | 164.1508 | 163.7084 | 551.5534 | 522.0962 | 0 | 0.0498636 | 0 | 0 | 0
17253 | 509495 | 2014-02-26 08:45 | 1440.669 | 10 | 74 | 2.499565 | 3.364898 | 164.1716 | 163.7084 | 551.6236 | 522.0962 | 0 | 0.0498636 | 0 | 0 | 0
17254 | 509525.1 | 2014-02-26 08:46 | 1470.684 | 10 | 74 | 2.499565 | 3.365385 | 164.1925 | 163.7084 | 551.6937 | 522.0962 | 3.247254e-05 | 0.0498636 | 0 | 0 | 0
17255 | 509555.1 | 2014-02-26 08:46 | 1500.699 | 10 | 74 | 2.499384 | 3.365709 | 164.2133 | 163.7084 | 551.7638 | 522.0962 | 0 | 0.0498636 | 0 | 0 | 0
17256 | 509585.1 | 2014-02-26 08:47 | 1530.714 | 10 | 74 | 2.499384 | 3.366196 | 164.2341 | 163.7084 | 551.8339 | 522.0962 | -3.227174e-05 | 0.0498636 | 0 | 0 | 0
17257 | 509615.1 | 2014-02-26 08:47 | 1560.73 | 10 | 74 | 2.499384 | 3.366682 | 164.255 | 163.7084 | 551.9041 | 522.0962 | 6.484982e-05 | 0.0498636 | 0 | 0 | 0
17258 | 509645.1 | 2014-02-26 08:48 | 1590.745 | 10 | 74 | 2.499384 | 3.367007 | 164.2758 | 163.7084 | 551.9743 | 522.0962 | 0 | 0.0498636 | 0 | 0 | 0
17259 | 509675.1 | 2014-02-26 08:48 | 1620.76 | 10 | 74 | 2.499384 | 3.367655 | 164.2967 | 163.7084 | 552.0445 | 522.0962 | 3.242493e-05 | 0.0498636 | 0 | 0 | 0
17260 | 509705.1 | 2014-02-26 08:49 | 1650.775 | 10 | 74 | 2.499565 | 3.368466 | 164.3175 | 163.7084 | 552.1147 | 522.0962 | 6.489754e-05 | 0.0498636 | 0 | 0 | 0
17261 | 509735.2 | 2014-02-26 08:49 | 1680.79 | 10 | 74 | 2.499384 | 3.368953 | 164.3383 | 163.7084 | 552.1848 | 522.0962 | 3.242493e-05 | 0.0498636 | 0 | 0 | 0
17262 | 509765.2 | 2014-02-26 08:50 | 1710.806 | 10 | 74 | 2.499203 | 3.369439 | 164.3592 | 163.7084 | 552.2551 | 522.0962 | 3.247261e-05 | 0.0498636 | 0 | 0 | 0
17263 | 509795.2 | 2014-02-26 08:50 | 1740.821 | 10 | 74 | 2.499384 | 3.370088 | 164.38 | 163.7084 | 552.3253 | 522.0962 | 0 | 0.0498636 | 0 | 0 | 0
17264 | 509825.2 | 2014-02-26 08:51 | 1770.836 | 10 | 74 | 2.499203 | 3.370898 | 164.4008 | 163.7084 | 552.3955 | 522.0962 | 3.242493e-05 | 0.0498636 | 0 | 0 | 0
17265 | 509855.2 | 2014-02-26 08:51 | 1800.851 | 10 | 74 | 2.499023 | 3.371385 | 164.4217 | 163.7084 | 552.4658 | 522.0962 | 0 | 0.0498636 | 0 | 0 | 0
17266 | 509885.2 | 2014-02-26 08:52 | 1830.866 | 10 | 74 | 2.499384 | 3.372358 | 164.4425 | 163.7084 | 552.536 | 522.0962 | 3.242493e-05 | 0.0498636 | 0 | 0 | 0
17267 | 509915.3 | 2014-02-26 08:52 | 1860.882 | 10 | 74 | 2.499203 | 3.373007 | 164.4634 | 163.7084 | 552.6063 | 522.0962 | 0 | 0.0498636 | 0 | 0 | 0
17268 | 509945.3 | 2014-02-26 08:53 | 1890.897 | 10 | 74 | 2.499565 | 3.37398 | 164.4842 | 163.7084 | 552.6766 | 522.0962 | 3.242493e-05 | 0.0498636 | 0 | 0 | 0
17269 | 509975.3 | 2014-02-26 08:53 | 1920.912 | 10 | 74 | 2.499384 | 3.37479 | 164.5051 | 163.7084 | 552.7469 | 522.0962 | 0 | 0.0498636 | 0 | 0 | 0
17270 | 510005.3 | 2014-02-26 08:54 | 1950.927 | 10 | 74 | 2.499565 | 3.375763 | 164.5259 | 163.7084 | 552.8173 | 522.0962 | 6.489754e-05 | 0.0498636 | 0 | 0 | 0
17271 | 510035.3 | 2014-02-26 08:54 | 1980.943 | 10 | 74 | 2.499203 | 3.376574 | 164.5467 | 163.7084 | 552.8876 | 522.0962 | 3.242493e-05 | 0.0498636 | 0 | 0 | 0
17272 | 510065.3 | 2014-02-26 08:55 | 2010.958 | 10 | 74 | 2.499384 | 3.377709 | 164.5676 | 163.7084 | 552.958 | 522.0962 | 6.484985e-05 | 0.0498636 | 0 | 0 | 0
17273 | 510095.3 | 2014-02-26 08:55 | 2040.973 | 10 | 74 | 2.499565 | 3.378844 | 164.5884 | 163.7084 | 553.0284 | 522.0962 | 6.489754e-05 | 0.0498636 | 0 | 0 | 0
17274 | 510125.4 | 2014-02-26 08:56 | 2070.988 | 10 | 74 | 2.499203 | 3.379817 | 164.6092 | 163.7084 | 553.0988 | 522.0962 | 3.242493e-05 | 0.0498636 | 0 | 0 | 0
17275 | 510155.4 | 2014-02-26 08:56 | 2101.003 | 10 | 74 | 2.499565 | 3.381115 | 164.6301 | 163.7084 | 553.1693 | 522.0962 | 3.242493e-05 | 0.0498636 | 0 | 0 | 0
17276 | 510185.4 | 2014-02-26 08:57 | 2131.019 | 10 | 74 | 2.499384 | 3.382574 | 164.6509 | 163.7084 | 553.2397 | 522.0962 | 6.484985e-05 | 0.0498636 | 0 | 0 | 0
17277 | 510215.4 | 2014-02-26 08:57 | 2161.034 | 10 | 74 | 2.499384 | 3.383709 | 164.6718 | 163.7084 | 553.3102 | 522.0962 | 0 | 0.0498636 | 0 | 0 | 0
17278 | 510245.4 | 2014-02-26 08:58 | 2191.049 | 10 | 74 | 2.499565 | 3.385493 | 164.6926 | 163.7084 | 553.3808 | 522.0962 | 6.484985e-05 | 0.0498636 | 0 | 0 | 0
17279 | 510275.4 | 2014-02-26 08:58 | 2221.064 | 10 | 74 | 2.499384 | 3.387115 | 164.7134 | 163.7084 | 553.4513 | 522.0962 | 6.484985e-05 | 0.0498636 | 0 | 0 | 0
17280 | 510305.5 | 2014-02-26 08:59 | 2251.08 | 10 | 74 | 2.499384 | 3.388898 | 164.7343 | 163.7084 | 553.5219 | 522.0962 | 6.484985e-05 | 0.0498636 | 0 | 0 | 0
17281 | 510335.5 | 2014-02-26 08:59 | 2281.095 | 10 | 74 | 2.499203 | 3.390844 | 164.7551 | 163.7084 | 553.5926 | 522.0962 | 3.242493e-05 | 0.0498636 | 0 | 0 | 0
17282 | 510365.5 | 2014-02-26 09:00 | 2311.11 | 10 | 74 | 2.499384 | 3.393277 | 164.776 | 163.7084 | 553.6633 | 522.0962 | 6.484985e-05 | 0.0498636 | 0 | 0 | 0
17283 | 510395.5 | 2014-02-26 09:00 | 2341.125 | 10 | 74 | 2.499384 | 3.395709 | 164.7968 | 163.7084 | 553.734 | 522.0962 | 9.732247e-05 | 0.0498636 | 0 | 0 | 0
17284 | 510425.5 | 2014-02-26 09:01 | 2371.14 | 10 | 74 | 2.499203 | 3.397979 | 164.8176 | 163.7084 | 553.8048 | 522.0962 | 6.484985e-05 | 0.0498636 | 0 | 0 | 0
17285 | 510455.5 | 2014-02-26 09:01 | 2401.156 | 10 | 74 | 2.499384 | 3.40025 | 164.8385 | 163.7084 | 553.8756 | 522.0962 | 3.242493e-05 | 0.0498636 | 0 | 0 | 0
17286 | 510485.5 | 2014-02-26 09:02 | 2431.171 | 10 | 74 | 2.499384 | 3.40252 | 164.8593 | 163.7084 | 553.9465 | 522.0962 | 3.242493e-05 | 0.0498636 | 0 | 0 | 0
17287 | 510515.6 | 2014-02-26 09:02 | 2461.186 | 10 | 74 | 2.499384 | 3.404628 | 164.8801 | 163.7084 | 554.0174 | 522.0962 | 0.0001296997 | 0.0498636 | 0 | 0 | 0
17288 | 510545.6 | 2014-02-26 09:03 | 2491.201 | 10 | 74 | 2.499384 | 3.406412 | 164.901 | 163.7084 | 554.0884 | 522.0962 | 3.242493e-05 | 0.0498636 | 0 | 0 | 0
17289 | 510575.6 | 2014-02-26 09:03 | 2521.217 | 10 | 74 | 2.499384 | 3.408358 | 164.9218 | 163.7084 | 554.1594 | 522.0962 | 3.242493e-05 | 0.0498636 | 0 | 0 | 0
17290 | 510605.6 | 2014-02-26 09:04 | 2551.232 | 10 | 74 | 2.499384 | 3.410304 | 164.9427 | 163.7084 | 554.2304 | 522.0962 | 3.242493e-05 | 0.0498636 | 0 | 0 | 0
17291 | 510635.6 | 2014-02-26 09:04 | 2581.247 | 10 | 74 | 2.499384 | 3.412087 | 164.9635 | 163.7084 | 554.3015 | 522.0962 | 6.484985e-05 | 0.0498636 | 0 | 0 | 0
17292 | 510665.6 | 2014-02-26 09:05 | 2611.262 | 10 | 74 | 2.499565 | 3.414033 | 164.9843 | 163.7084 | 554.3727 | 522.0962 | 9.727478e-05 | 0.0498636 | 0 | 0 | 0
17293 | 510695.7 | 2014-02-26 09:05 | 2641.277 | 10 | 74 | 2.499384 | 3.415979 | 165.0052 | 163.7084 | 554.4438 | 522.0962 | 6.484985e-05 | 0.0498636 | 0 | 0 | 0
17294 | 510725.7 | 2014-02-26 09:06 | 2671.292 | 10 | 74 | 2.499203 | 3.417925 | 165.026 | 163.7084 | 554.515 | 522.0962 | 3.242493e-05 | 0.0498636 | 0 | 0 | 0
17295 | 510755.7 | 2014-02-26 09:06 | 2701.308 | 10 | 74 | 2.499384 | 3.420358 | 165.0469 | 163.7084 | 554.5863 | 522.0962 | 6.484985e-05 | 0.0498636 | 0 | 0 | 0
17296 | 510785.7 | 2014-02-26 09:07 | 2731.323 | 10 | 74 | 2.499384 | 3.42279 | 165.0677 | 163.7084 | 554.6576 | 522.0962 | 9.732247e-05 | 0.0498636 | 0 | 0 | 0
17297 | 510815.7 | 2014-02-26 09:07 | 2761.338 | 10 | 74 | 2.499203 | 3.425385 | 165.0885 | 163.7084 | 554.7289 | 522.0962 | 9.727478e-05 | 0.0498636 | 0 | 0 | 0
17298 | 510845.7 | 2014-02-26 09:08 | 2791.353 | 10 | 74 | 2.499384 | 3.428628 | 165.1094 | 163.7084 | 554.8003 | 522.0962 | 9.727478e-05 | 0.0498636 | 0 | 0 | 0
17299 | 510875.7 | 2014-02-26 09:08 | 2821.369 | 10 | 74 | 2.499565 | 3.432358 | 165.1302 | 163.7084 | 554.8718 | 522.0962 | 9.732247e-05 | 0.0498636 | 0 | 0 | 0
17300 | 510905.8 | 2014-02-26 09:09 | 2851.384 | 10 | 74 | 2.499203 | 3.436574 | 165.1511 | 163.7084 | 554.9434 | 522.0962 | 0.0001297474 | 0.0498636 | 0 | 0 | 0
17301 | 510935.8 | 2014-02-26 09:09 | 2881.399 | 10 | 74 | 2.499746 | 3.441925 | 165.1719 | 163.7084 | 555.0151 | 522.0962 | 0.0002270222 | 0.0498636 | 0 | 0 | 0
17302 | 510965.8 | 2014-02-26 09:10 | 2911.414 | 10 | 74 | 2.499384 | 3.448087 | 165.1927 | 163.7084 | 555.0868 | 522.0962 | 0.0002270222 | 0.0498636 | 0 | 0 | 0
17303 | 510995.8 | 2014-02-26 09:10 | 2941.43 | 10 | 74 | 2.499203 | 3.456196 | 165.2136 | 163.7084 | 555.1588 | 522.0962 | 0.0002919197 | 0.0498636 | 0 | 0 | 0
17304 | 511025.8 | 2014-02-26 09:11 | 2971.445 | 10 | 74 | 2.499565 | 3.467222 | 165.2344 | 163.7084 | 555.2309 | 522.0962 | 0.0003567219 | 0.0498636 | 0 | 0 | 0
17305 | 511055.8 | 2014-02-26 09:11 | 3001.46 | 10 | 74 | 2.499384 | 3.483601 | 165.2552 | 163.7084 | 555.3033 | 522.0962 | 0.0006162167 | 0.0498636 | 0 | 0 | 0
17306 | 511085.8 | 2014-02-26 09:12 | 3031.475 | 10 | 74 | 2.499384 | 3.510195 | 165.2761 | 163.7084 | 555.3761 | 522.0962 | 0.0009729385 | 0.0498636 | 0 | 0 | 0
17307 | 511115.9 | 2014-02-26 09:12 | 3061.491 | 10 | 74 | 2.499203 | 3.560628 | 165.2969 | 163.7084 | 555.4498 | 522.0962 | 0.002010822 | 0.0498636 | 0 | 0 | 0
17308 | 511145.9 | 2014-02-26 09:13 | 3091.506 | 10 | 74 | 2.499203 | 3.671708 | 165.3178 | 163.7084 | 555.525 | 522.0962 | 0.004443216 | 0.0498636 | 0 | 0 | 0
17309 | 511175.9 | 2014-02-26 09:13 | 3121.521 | 10 | 74 | 2.499384 | 3.878789 | 165.3386 | 163.7084 | 555.6035 | 522.0962 | 0.0073946 | 0.0498636 | 0 | 0 | 0
17310 | 511200.2 | 2014-02-26 09:14 | 3145.849 | 10 | 74 | 2.499565 | 4.100302 | 165.3555 | 163.7084 | 555.6708 | 522.0962 | 0.008821582 | 0.0498636 | 0 | 0 | 0
17311 | 511230.2 | 2014-02-26 09:14 | 30.01521 | 11 | 74 | 0.612079 | 4.099491 | 165.3638 | 163.7084 | 555.7048 | 522.0962 | 3.242493e-05 | 0.0498636 | 0 | 0 | 0
17312 | 511260.3 | 2014-02-26 09:15 | 60.03045 | 11 | 74 | 0.368171 | 4.099329 | 165.3677 | 163.7084 | 555.7209 | 522.0962 | -3.242493e-05 | 0.0498636 | 0 | 0 | 0
17313 | 511290.3 | 2014-02-26 09:15 | 90.04588 | 11 | 74 | 0.2532633 | 4.099491 | 165.3702 | 163.7084 | 555.7313 | 522.0962 | 0 | 0.0498636 | 0 | 0 | 0
17314 | 511320.3 | 2014-02-26 09:16 | 120.0609 | 11 | 74 | 0.1871371 | 4.099491 | 165.3721 | 163.7084 | 555.7387 | 522.0962 | 0 | 0.0498636 | 0 | 0 | 0
17315 | 511350.3 | 2014-02-26 09:16 | 150.0761 | 11 | 74 | 0.1448598 | 4.099491 | 165.3734 | 163.7084 | 555.7444 | 522.0962 | 0 | 0.0498636 | 0 | 0 | 0
17316 | 511380.3 | 2014-02-26 09:17 | 180.0913 | 11 | 74 | 0.1166749 | 4.099329 | 165.3745 | 163.7084 | 555.7488 | 522.0962 | 0 | 0.0498636 | 0 | 0 | 0
17317 | 511410.3 | 2014-02-26 09:17 | 210.1065 | 11 | 74 | 0.09698155 | 4.099491 | 165.3754 | 163.7084 | 555.7524 | 522.0962 | -3.242493e-05 | 0.0498636 | 0 | 0 | 0
17318 | 511440.3 | 2014-02-26 09:18 | 240.1215 | 11 | 74 | 0.08162438 | 4.099329 | 165.3761 | 163.7084 | 555.7555 | 522.0962 | -3.242493e-05 | 0.0498636 | 0 | 0 | 0
17319 | 511442.8 | 2014-02-26 09:18 | 242.5436 | 11 | 74 | 0.07999833 | 4.099329 | 165.3762 | 163.7084 | 555.7557 | 522.0962 | 3.242493e-05 | 0.0498636 | 0 | 0 | 0
17320 | 511472.8 | 2014-02-26 09:18 | 30.01521 | 4 | 75 | 0 | 4.079869 | 165.3762 | 163.7084 | 555.7557 | 522.0962 | -0.0004540443 | 0.0498636 | 0 | 0 | 0
17321 | 511502.8 | 2014-02-26 09:19 | 60.03033 | 4 | 75 | 0 | 4.067221 | 165.3762 | 163.7084 | 555.7557 | 522.0962 | -0.0002594948 | 0.0498636 | 0 | 0 | 0
17322 | 511532.8 | 2014-02-26 09:19 | 90.04555 | 4 | 75 | 0 | 4.056842 | 165.3762 | 163.7084 | 555.7557 | 522.0962 | -0.0002594948 | 0.0498636 | 0 | 0 | 0
17323 | 511562.8 | 2014-02-26 09:20 | 120.0139 | 4 | 75 | 0 | 4.048248 | 165.3762 | 163.7084 | 555.7557 | 522.0962 | -0.0002270699 | 0.0498636 | 0 | 0 | 0
17324 | 511562.9 | 2014-02-26 09:20 | 0.03120973 | 5 | 75 | 0.001225107 | 4.048248 | 165.3762 | 163.7084 | 555.7557 | 522.0962 | 3.242493e-05 | 0.016319 | 0 | 0 | 0
17325 | 511592.9 | 2014-02-26 09:20 | 30.01509 | 6 | 75 | 0 | 4.040951 | 165.3762 | 163.7084 | 555.7557 | 522.0962 | -0.0001945496 | 0.016319 | 0 | 0 | 0
17326 | 511622.9 | 2014-02-26 09:21 | 60.0147 | 6 | 75 | 0 | 4.034626 | 165.3762 | 163.7084 | 555.7557 | 522.0962 | -0.0001621246 | 0.016319 | 0 | 0 | 0
17327 | 511652.9 | 2014-02-26 09:21 | 30.01524 | 7 | 75 | -2.500005 | 3.53079 | 165.3762 | 163.7293 | 555.7557 | 522.1737 | -0.008205414 | 0.016319 | 0 | 0 | 0
17328 | 511682.9 | 2014-02-26 09:22 | 60.03046 | 7 | 75 | -2.500005 | 3.367817 | 165.3762 | 163.7501 | 555.7557 | 522.2453 | -0.002854061 | 0.016319 | 0 | 0 | 0
17329 | 511712.9 | 2014-02-26 09:22 | 90.04578 | 7 | 75 | -2.500005 | 3.310088 | 165.3762 | 163.771 | 555.7557 | 522.3148 | -0.001070261 | 0.016319 | 0 | 0 | 0
17330 | 511742.9 | 2014-02-26 09:23 | 120.0608 | 7 | 75 | -2.499825 | 3.287385 | 165.3762 | 163.7918 | 555.7557 | 522.3835 | -0.0004216194 | 0.016319 | 0 | 0 | 0
17331 | 511772.9 | 2014-02-26 09:23 | 150.0759 | 7 | 75 | -2.499825 | 3.278953 | 165.3762 | 163.8126 | 555.7557 | 522.4519 | -0.0001296997 | 0.016319 | 0 | 0 | 0
17332 | 511803 | 2014-02-26 09:24 | 180.0914 | 7 | 75 | -2.500005 | 3.275548 | 165.3762 | 163.8335 | 555.7557 | 522.5203 | -6.484985e-05 | 0.016319 | 0 | 0 | 0
17333 | 511833 | 2014-02-26 09:24 | 210.1066 | 7 | 75 | -2.500005 | 3.273277 | 165.3762 | 163.8543 | 555.7557 | 522.5885 | -6.489754e-05 | 0.016319 | 0 | 0 | 0
17334 | 511863 | 2014-02-26 09:25 | 240.1215 | 7 | 75 | -2.500186 | 3.271656 | 165.3762 | 163.8752 | 555.7557 | 522.6567 | -6.484985e-05 | 0.016319 | 0 | 0 | 0
17335 | 511893 | 2014-02-26 09:25 | 270.137 | 7 | 75 | -2.499644 | 3.270196 | 165.3762 | 163.896 | 555.7557 | 522.7249 | -9.732247e-05 | 0.016319 | 0 | 0 | 0
17336 | 511923 | 2014-02-26 09:26 | 300.1518 | 7 | 75 | -2.500005 | 3.268899 | 165.3762 | 163.9169 | 555.7557 | 522.793 | -3.242493e-05 | 0.016319 | 0 | 0 | 0
17337 | 511953 | 2014-02-26 09:26 | 330.1675 | 7 | 75 | -2.500186 | 3.267601 | 165.3762 | 163.9377 | 555.7557 | 522.8612 | 0 | 0.016319 | 0 | 0 | 0
17338 | 511983.1 | 2014-02-26 09:27 | 360.1827 | 7 | 75 | -2.499825 | 3.266304 | 165.3762 | 163.9586 | 555.7557 | 522.9293 | -6.484985e-05 | 0.016319 | 0 | 0 | 0
17339 | 512013.1 | 2014-02-26 09:27 | 390.1979 | 7 | 75 | -2.500005 | 3.265007 | 165.3762 | 163.9794 | 555.7557 | 522.9973 | -6.489754e-05 | 0.016319 | 0 | 0 | 0
17340 | 512043.1 | 2014-02-26 09:28 | 420.213 | 7 | 75 | -2.500005 | 3.26371 | 165.3762 | 164.0002 | 555.7557 | 523.0654 | -6.484985e-05 | 0.016319 | 0 | 0 | 0
17341 | 512073.1 | 2014-02-26 09:28 | 450.2283 | 7 | 75 | -2.500005 | 3.262412 | 165.3762 | 164.0211 | 555.7557 | 523.1334 | -6.484985e-05 | 0.016319 | 0 | 0 | 0
17342 | 512103.1 | 2014-02-26 09:29 | 480.2433 | 7 | 75 | -2.500005 | 3.261277 | 165.3762 | 164.0419 | 555.7557 | 523.2014 | 0 | 0.016319 | 0 | 0 | 0
17343 | 512133.1 | 2014-02-26 09:29 | 510.2587 | 7 | 75 | -2.500005 | 3.259655 | 165.3762 | 164.0628 | 555.7557 | 523.2693 | -6.489754e-05 | 0.016319 | 0 | 0 | 0
17344 | 512163.1 | 2014-02-26 09:30 | 540.274 | 7 | 75 | -2.499644 | 3.258358 | 165.3762 | 164.0836 | 555.7557 | 523.3373 | -3.242493e-05 | 0.016319 | 0 | 0 | 0
17345 | 512193.2 | 2014-02-26 09:30 | 570.2892 | 7 | 75 | -2.500005 | 3.256899 | 165.3762 | 164.1045 | 555.7557 | 523.4052 | -6.484985e-05 | 0.016319 | 0 | 0 | 0
17346 | 512223.2 | 2014-02-26 09:31 | 600.3044 | 7 | 75 | -2.499825 | 3.255439 | 165.3762 | 164.1253 | 555.7557 | 523.473 | -3.242493e-05 | 0.016319 | 0 | 0 | 0
17347 | 512253.2 | 2014-02-26 09:31 | 630.3196 | 7 | 75 | -2.500005 | 3.254142 | 165.3762 | 164.1461 | 555.7557 | 523.5409 | 0 | 0.016319 | 0 | 0 | 0
17348 | 512283.2 | 2014-02-26 09:32 | 660.335 | 7 | 75 | -2.500005 | 3.252358 | 165.3762 | 164.167 | 555.7557 | 523.6087 | -3.242493e-05 | 0.016319 | 0 | 0 | 0
17349 | 512313.2 | 2014-02-26 09:32 | 690.3501 | 7 | 75 | -2.500005 | 3.250899 | 165.3762 | 164.1878 | 555.7557 | 523.6765 | -3.242493e-05 | 0.016319 | 0 | 0 | 0
17350 | 512343.2 | 2014-02-26 09:33 | 720.3654 | 7 | 75 | -2.499825 | 3.249277 | 165.3762 | 164.2087 | 555.7557 | 523.7442 | 0 | 0.016319 | 0 | 0 | 0
17351 | 512373.3 | 2014-02-26 09:33 | 750.3802 | 7 | 75 | -2.499825 | 3.247818 | 165.3762 | 164.2295 | 555.7557 | 523.8119 | -3.242493e-05 | 0.016319 | 0 | 0 | 0
17352 | 512403.3 | 2014-02-26 09:34 | 780.3958 | 7 | 75 | -2.500186 | 3.246196 | 165.3762 | 164.2504 | 555.7557 | 523.8796 | -3.247261e-05 | 0.016319 | 0 | 0 | 0
17353 | 512433.3 | 2014-02-26 09:34 | 810.411 | 7 | 75 | -2.500005 | 3.244575 | 165.3762 | 164.2712 | 555.7557 | 523.9472 | -6.484985e-05 | 0.016319 | 0 | 0 | 0
17354 | 512463.3 | 2014-02-26 09:35 | 840.426 | 7 | 75 | -2.500005 | 3.243115 | 165.3762 | 164.292 | 555.7557 | 524.0148 | -6.489754e-05 | 0.016319 | 0 | 0 | 0
17355 | 512493.3 | 2014-02-26 09:35 | 870.4414 | 7 | 75 | -2.500005 | 3.241818 | 165.3762 | 164.3129 | 555.7557 | 524.0824 | -6.484985e-05 | 0.016319 | 0 | 0 | 0
17356 | 512523.3 | 2014-02-26 09:36 | 900.4567 | 7 | 75 | -2.500005 | 3.240358 | 165.3762 | 164.3337 | 555.7557 | 524.15 | -6.484985e-05 | 0.016319 | 0 | 0 | 0
17357 | 512553.3 | 2014-02-26 09:36 | 930.4718 | 7 | 75 | -2.499825 | 3.239223 | 165.3762 | 164.3546 | 555.7557 | 524.2175 | -3.242493e-05 | 0.016319 | 0 | 0 | 0
17358 | 512583.4 | 2014-02-26 09:37 | 960.487 | 7 | 75 | -2.500005 | 3.237764 | 165.3762 | 164.3754 | 555.7557 | 524.285 | -6.489754e-05 | 0.016319 | 0 | 0 | 0
17359 | 512613.4 | 2014-02-26 09:37 | 990.5023 | 7 | 75 | -2.500005 | 3.236791 | 165.3762 | 164.3963 | 555.7557 | 524.3525 | -3.247261e-05 | 0.016319 | 0 | 0 | 0
17360 | 512643.4 | 2014-02-26 09:38 | 1020.517 | 7 | 75 | -2.500005 | 3.235818 | 165.3762 | 164.4171 | 555.7557 | 524.4199 | -6.489754e-05 | 0.016319 | 0 | 0 | 0
17361 | 512673.4 | 2014-02-26 09:38 | 1050.533 | 7 | 75 | -2.500005 | 3.234845 | 165.3762 | 164.4379 | 555.7557 | 524.4874 | 0 | 0.016319 | 0 | 0 | 0
17362 | 512703.4 | 2014-02-26 09:39 | 1080.548 | 7 | 75 | -2.500005 | 3.233872 | 165.3762 | 164.4588 | 555.7557 | 524.5548 | -3.242493e-05 | 0.016319 | 0 | 0 | 0
17363 | 512733.4 | 2014-02-26 09:39 | 1110.563 | 7 | 75 | -2.499825 | 3.233061 | 165.3762 | 164.4796 | 555.7557 | 524.6222 | 3.242493e-05 | 0.016319 | 0 | 0 | 0
17364 | 512763.5 | 2014-02-26 09:40 | 1140.578 | 7 | 75 | -2.500005 | 3.232088 | 165.3762 | 164.5005 | 555.7557 | 524.6896 | -3.242493e-05 | 0.016319 | 0 | 0 | 0
17365 | 512793.5 | 2014-02-26 09:40 | 1170.594 | 7 | 75 | -2.499644 | 3.231277 | 165.3762 | 164.5213 | 555.7557 | 524.7569 | -3.242493e-05 | 0.016319 | 0 | 0 | 0
17366 | 512823.5 | 2014-02-26 09:41 | 1200.609 | 7 | 75 | -2.499825 | 3.230304 | 165.3762 | 164.5422 | 555.7557 | 524.8243 | -3.242493e-05 | 0.016319 | 0 | 0 | 0
17367 | 512853.5 | 2014-02-26 09:41 | 1230.624 | 7 | 75 | -2.500005 | 3.229656 | 165.3762 | 164.563 | 555.7557 | 524.8916 | 0 | 0.016319 | 0 | 0 | 0
17368 | 512883.5 | 2014-02-26 09:42 | 1260.639 | 7 | 75 | -2.500005 | 3.228683 | 165.3762 | 164.5839 | 555.7557 | 524.9589 | -3.242493e-05 | 0.016319 | 0 | 0 | 0
17369 | 512913.5 | 2014-02-26 09:42 | 1290.654 | 7 | 75 | -2.499825 | 3.228196 | 165.3762 | 164.6047 | 555.7557 | 525.0262 | 3.242493e-05 | 0.016319 | 0 | 0 | 0
17370 | 512943.5 | 2014-02-26 09:43 | 1320.669 | 7 | 75 | -2.499825 | 3.227061 | 165.3762 | 164.6255 | 555.7557 | 525.0935 | -6.465454e-05 | 0.016319 | 0 | 0 | 0
17371 | 512973.5 | 2014-02-26 09:43 | 1350.669 | 7 | 75 | -2.499825 | 3.226412 | 165.3762 | 164.6464 | 555.7557 | 525.1607 | 0 | 0.016319 | 0 | 0 | 0
17372 | 513003.6 | 2014-02-26 09:44 | 1380.684 | 7 | 75 | -2.500005 | 3.225439 | 165.3762 | 164.6672 | 555.7557 | 525.2279 | 0 | 0.016319 | 0 | 0 | 0
17373 | 513033.6 | 2014-02-26 09:44 | 1410.7 | 7 | 75 | -2.499825 | 3.224629 | 165.3762 | 164.6881 | 555.7557 | 525.2951 | -3.242493e-05 | 0.016319 | 0 | 0 | 0
17374 | 513063.6 | 2014-02-26 09:45 | 1440.715 | 7 | 75 | -2.500005 | 3.223494 | 165.3762 | 164.7089 | 555.7557 | 525.3623 | -6.484985e-05 | 0.016319 | 0 | 0 | 0
17375 | 513093.6 | 2014-02-26 09:45 | 1470.73 | 7 | 75 | -2.499825 | 3.222845 | 165.3762 | 164.7297 | 555.7557 | 525.4295 | -3.242493e-05 | 0.016319 | 0 | 0 | 0
17376 | 513123.6 | 2014-02-26 09:46 | 1500.745 | 7 | 75 | -2.499825 | 3.221872 | 165.3762 | 164.7506 | 555.7557 | 525.4967 | -3.242493e-05 | 0.016319 | 0 | 0 | 0
17377 | 513153.6 | 2014-02-26 09:46 | 1530.76 | 7 | 75 | -2.499825 | 3.220899 | 165.3762 | 164.7714 | 555.7557 | 525.5638 | -3.242493e-05 | 0.016319 | 0 | 0 | 0
17378 | 513183.6 | 2014-02-26 09:47 | 1560.76 | 7 | 75 | -2.499825 | 3.219926 | 165.3762 | 164.7923 | 555.7557 | 525.6309 | -3.242493e-05 | 0.016319 | 0 | 0 | 0
17379 | 513213.6 | 2014-02-26 09:47 | 1590.775 | 7 | 75 | -2.500005 | 3.218791 | 165.3762 | 164.8131 | 555.7557 | 525.698 | 0 | 0.016319 | 0 | 0 | 0
17380 | 513243.7 | 2014-02-26 09:48 | 1620.791 | 7 | 75 | -2.499825 | 3.217656 | 165.3762 | 164.8339 | 555.7557 | 525.7651 | -3.242493e-05 | 0.016319 | 0 | 0 | 0
17381 | 513273.7 | 2014-02-26 09:48 | 1650.806 | 7 | 75 | -2.500005 | 3.216521 | 165.3762 | 164.8548 | 555.7557 | 525.8321 | -3.242493e-05 | 0.016319 | 0 | 0 | 0
17382 | 513303.7 | 2014-02-26 09:49 | 1680.821 | 7 | 75 | -2.500005 | 3.215223 | 165.3762 | 164.8756 | 555.7557 | 525.8992 | 0 | 0.016319 | 0 | 0 | 0
17383 | 513333.7 | 2014-02-26 09:49 | 1710.836 | 7 | 75 | -2.499825 | 3.214088 | 165.3762 | 164.8965 | 555.7557 | 525.9662 | 0 | 0.016319 | 0 | 0 | 0
17384 | 513363.7 | 2014-02-26 09:50 | 1740.852 | 7 | 75 | -2.499825 | 3.212629 | 165.3762 | 164.9173 | 555.7557 | 526.0331 | -3.242493e-05 | 0.016319 | 0 | 0 | 0
17385 | 513393.7 | 2014-02-26 09:50 | 1770.867 | 7 | 75 | -2.499644 | 3.211331 | 165.3762 | 164.9382 | 555.7557 | 526.1001 | 0 | 0.016319 | 0 | 0 | 0
17386 | 513423.8 | 2014-02-26 09:51 | 1800.882 | 7 | 75 | -2.500005 | 3.209548 | 165.3762 | 164.959 | 555.7557 | 526.167 | -6.489754e-05 | 0.016319 | 0 | 0 | 0
17387 | 513453.8 | 2014-02-26 09:51 | 1830.897 | 7 | 75 | -2.499825 | 3.20825 | 165.3762 | 164.9798 | 555.7557 | 526.2339 | -3.242493e-05 | 0.016319 | 0 | 0 | 0
17388 | 513483.8 | 2014-02-26 09:52 | 1860.913 | 7 | 75 | -2.500005 | 3.206466 | 165.3762 | 165.0007 | 555.7557 | 526.3007 | -3.242493e-05 | 0.016319 | 0 | 0 | 0
17389 | 513513.8 | 2014-02-26 09:52 | 1890.928 | 7 | 75 | -2.500005 | 3.204845 | 165.3762 | 165.0215 | 555.7557 | 526.3676 | -3.242493e-05 | 0.016319 | 0 | 0 | 0
17390 | 513543.8 | 2014-02-26 09:53 | 1920.943 | 7 | 75 | -2.499825 | 3.203061 | 165.3762 | 165.0424 | 555.7557 | 526.4343 | -3.242493e-05 | 0.016319 | 0 | 0 | 0
17391 | 513573.8 | 2014-02-26 09:53 | 1950.958 | 7 | 75 | -2.500005 | 3.201277 | 165.3762 | 165.0632 | 555.7557 | 526.5011 | -6.489754e-05 | 0.016319 | 0 | 0 | 0
17392 | 513603.8 | 2014-02-26 09:54 | 1980.973 | 7 | 75 | -2.500005 | 3.199331 | 165.3762 | 165.0841 | 555.7557 | 526.5678 | -3.247261e-05 | 0.016319 | 0 | 0 | 0
17393 | 513633.9 | 2014-02-26 09:54 | 2010.988 | 7 | 75 | -2.499825 | 3.197548 | 165.3762 | 165.1049 | 555.7557 | 526.6344 | -3.242493e-05 | 0.016319 | 0 | 0 | 0
17394 | 513663.9 | 2014-02-26 09:55 | 2041.003 | 7 | 75 | -2.499825 | 3.19544 | 165.3762 | 165.1257 | 555.7557 | 526.701 | -6.484985e-05 | 0.016319 | 0 | 0 | 0
17395 | 513693.9 | 2014-02-26 09:55 | 2071.019 | 7 | 75 | -2.500005 | 3.193331 | 165.3762 | 165.1466 | 555.7557 | 526.7677 | -6.484985e-05 | 0.016319 | 0 | 0 | 0
17396 | 513723.9 | 2014-02-26 09:56 | 2101.034 | 7 | 75 | -2.499644 | 3.191061 | 165.3762 | 165.1674 | 555.7557 | 526.8342 | -6.484985e-05 | 0.016319 | 0 | 0 | 0
17397 | 513753.9 | 2014-02-26 09:56 | 2131.049 | 7 | 75 | -2.500005 | 3.189115 | 165.3762 | 165.1883 | 555.7557 | 526.9007 | -3.242493e-05 | 0.016319 | 0 | 0 | 0
17398 | 513783.9 | 2014-02-26 09:57 | 2161.065 | 7 | 75 | -2.500005 | 3.186683 | 165.3762 | 165.2091 | 555.7557 | 526.9671 | -6.489754e-05 | 0.016319 | 0 | 0 | 0
17399 | 513814 | 2014-02-26 09:57 | 2191.08 | 7 | 75 | -2.499825 | 3.184412 | 165.3762 | 165.23 | 555.7557 | 527.0335 | -3.242493e-05 | 0.016319 | 0 | 0 | 0
17400 | 513844 | 2014-02-26 09:58 | 2221.095 | 7 | 75 | -2.500005 | 3.181818 | 165.3762 | 165.2508 | 555.7557 | 527.0998 | -9.727478e-05 | 0.016319 | 0 | 0 | 0
17401 | 513874 | 2014-02-26 09:58 | 2251.11 | 7 | 75 | -2.500005 | 3.179223 | 165.3762 | 165.2716 | 555.7557 | 527.1662 | -0.0001297474 | 0.016319 | 0 | 0 | 0
17402 | 513904 | 2014-02-26 09:59 | 2281.125 | 7 | 75 | -2.499825 | 3.176791 | 165.3762 | 165.2925 | 555.7557 | 527.2324 | -6.484985e-05 | 0.016319 | 0 | 0 | 0
17403 | 513934 | 2014-02-26 09:59 | 2311.141 | 7 | 75 | -2.499825 | 3.174034 | 165.3762 | 165.3133 | 555.7557 | 527.2986 | -6.484985e-05 | 0.016319 | 0 | 0 | 0
17404 | 513964 | 2014-02-26 10:00 | 2341.156 | 7 | 75 | -2.499825 | 3.171115 | 165.3762 | 165.3342 | 555.7557 | 527.3647 | -9.732247e-05 | 0.016319 | 0 | 0 | 0
17405 | 513994 | 2014-02-26 10:00 | 2371.171 | 7 | 75 | -2.500005 | 3.168034 | 165.3762 | 165.355 | 555.7557 | 527.4307 | -9.732247e-05 | 0.016319 | 0 | 0 | 0
17406 | 514024.1 | 2014-02-26 10:01 | 2401.186 | 7 | 75 | -2.499825 | 3.165115 | 165.3762 | 165.3759 | 555.7557 | 527.4968 | -9.727478e-05 | 0.016319 | 0 | 0 | 0
17407 | 514054.1 | 2014-02-26 10:01 | 2431.202 | 7 | 75 | -2.500005 | 3.16171 | 165.3762 | 165.3967 | 555.7557 | 527.5627 | -0.0001297474 | 0.016319 | 0 | 0 | 0
17408 | 514084.1 | 2014-02-26 10:02 | 2461.217 | 7 | 75 | -2.499825 | 3.158304 | 165.3762 | 165.4175 | 555.7557 | 527.6286 | -0.0001297474 | 0.016319 | 0 | 0 | 0
17409 | 514114.1 | 2014-02-26 10:02 | 2491.232 | 7 | 75 | -2.500005 | 3.154575 | 165.3762 | 165.4384 | 555.7557 | 527.6944 | -0.0001621246 | 0.016319 | 0 | 0 | 0
17410 | 514144.1 | 2014-02-26 10:03 | 2521.247 | 7 | 75 | -2.499825 | 3.151007 | 165.3762 | 165.4592 | 555.7557 | 527.7601 | -9.732247e-05 | 0.016319 | 0 | 0 | 0
17411 | 514174.1 | 2014-02-26 10:03 | 2551.262 | 7 | 75 | -2.499825 | 3.146791 | 165.3762 | 165.4801 | 555.7557 | 527.8257 | -0.0001621723 | 0.016319 | 0 | 0 | 0
17412 | 514204.1 | 2014-02-26 10:04 | 2581.278 | 7 | 75 | -2.499825 | 3.143061 | 165.3762 | 165.5009 | 555.7557 | 527.8913 | -6.489754e-05 | 0.016319 | 0 | 0 | 0
17413 | 514234.2 | 2014-02-26 10:04 | 2611.293 | 7 | 75 | -2.499825 | 3.139007 | 165.3762 | 165.5218 | 555.7557 | 527.9567 | -0.0001296997 | 0.016319 | 0 | 0 | 0
17414 | 514264.2 | 2014-02-26 10:05 | 2641.308 | 7 | 75 | -2.499825 | 3.135115 | 165.3762 | 165.5426 | 555.7557 | 528.0221 | -6.484985e-05 | 0.016319 | 0 | 0 | 0
17415 | 514294.2 | 2014-02-26 10:05 | 2671.323 | 7 | 75 | -2.500005 | 3.130899 | 165.3762 | 165.5635 | 555.7557 | 528.0874 | -0.0001621723 | 0.016319 | 0 | 0 | 0
17416 | 514324.2 | 2014-02-26 10:06 | 2701.339 | 7 | 75 | -2.499825 | 3.127007 | 165.3762 | 165.5843 | 555.7557 | 528.1526 | -0.0001297474 | 0.016319 | 0 | 0 | 0
17417 | 514354.2 | 2014-02-26 10:06 | 2731.354 | 7 | 75 | -2.500005 | 3.122791 | 165.3762 | 165.6051 | 555.7557 | 528.2178 | -0.0001297474 | 0.016319 | 0 | 0 | 0
17418 | 514384.2 | 2014-02-26 10:07 | 2761.369 | 7 | 75 | -2.499825 | 3.117764 | 165.3762 | 165.626 | 555.7557 | 528.2828 | -0.0001621723 | 0.016319 | 0 | 0 | 0
17419 | 514414.3 | 2014-02-26 10:07 | 2791.384 | 7 | 75 | -2.499825 | 3.111764 | 165.3762 | 165.6468 | 555.7557 | 528.3477 | -0.0001945972 | 0.016319 | 0 | 0 | 0
17420 | 514444.3 | 2014-02-26 10:08 | 2821.4 | 7 | 75 | -2.499825 | 3.103818 | 165.3762 | 165.6677 | 555.7557 | 528.4125 | -0.000291872 | 0.016319 | 0 | 0 | 0
17421 | 514474.3 | 2014-02-26 10:08 | 2851.415 | 7 | 75 | -2.499825 | 3.093602 | 165.3762 | 165.6885 | 555.7557 | 528.4771 | -0.000389176 | 0.016319 | 0 | 0 | 0
17422 | 514504.3 | 2014-02-26 10:09 | 2881.43 | 7 | 75 | -2.499825 | 3.079494 | 165.3762 | 165.7094 | 555.7557 | 528.5414 | -0.0004864693 | 0.016319 | 0 | 0 | 0
17423 | 514534.3 | 2014-02-26 10:09 | 2911.445 | 7 | 75 | -2.499825 | 3.061007 | 165.3762 | 165.7302 | 555.7557 | 528.6054 | -0.0006486416 | 0.016319 | 0 | 0 | 0
17424 | 514564.3 | 2014-02-26 10:10 | 2941.46 | 7 | 75 | -2.499825 | 3.036035 | 165.3762 | 165.751 | 555.7557 | 528.669 | -0.0008108139 | 0.016319 | 0 | 0 | 0
17425 | 514594.3 | 2014-02-26 10:10 | 2971.475 | 7 | 75 | -2.499825 | 3.003927 | 165.3762 | 165.7719 | 555.7557 | 528.7319 | -0.001005411 | 0.016319 | 0 | 0 | 0
17426 | 514624.4 | 2014-02-26 10:11 | 3001.491 | 7 | 75 | -2.499825 | 2.964197 | 165.3762 | 165.7927 | 555.7557 | 528.7942 | -0.001232433 | 0.016319 | 0 | 0 | 0
17427 | 514654.4 | 2014-02-26 10:11 | 3031.506 | 7 | 75 | -2.499644 | 2.916035 | 165.3762 | 165.8136 | 555.7557 | 528.8554 | -0.00155673 | 0.016319 | 0 | 0 | 0
17428 | 514684.4 | 2014-02-26 10:12 | 3061.521 | 7 | 75 | -2.500005 | 2.856197 | 165.3762 | 165.8344 | 555.7557 | 528.9156 | -0.002010822 | 0.016319 | 0 | 0 | 0
17429 | 514714.4 | 2014-02-26 10:12 | 3091.536 | 7 | 75 | -2.499825 | 2.778846 | 165.3762 | 165.8553 | 555.7557 | 528.9744 | -0.002594614 | 0.016319 | 0 | 0 | 0
17430 | 514744.4 | 2014-02-26 10:13 | 3121.552 | 7 | 75 | -2.499825 | 2.67036 | 165.3762 | 165.8761 | 555.7557 | 529.0313 | -0.003729725 | 0.016319 | 0 | 0 | 0
17431 | 514774.4 | 2014-02-26 10:13 | 3151.567 | 7 | 75 | -2.500005 | 2.483225 | 165.3762 | 165.8969 | 555.7557 | 529.0852 | -0.007394552 | 0.016319 | 0 | 0 | 0
17432 | 514803.4 | 2014-02-26 10:14 | 3180.488 | 7 | 75 | -2.500005 | 1.999497 | 165.3762 | 165.917 | 555.7557 | 529.1311 | -0.02296209 | 0.016319 | 0 | 0 | 0
17433 | 514803.4 | 2014-02-26 10:14 | 0.01561323 | 8 | 75 | 0.001225107 | 2.045713 | 165.3762 | 165.917 | 555.7557 | 529.1311 | 0.0017838 | 0.0498636 | 0 | 0 | 0
17434 | 514833.4 | 2014-02-26 10:14 | 30.01529 | 9 | 75 | 0 | 2.392253 | 165.3762 | 165.917 | 555.7557 | 529.1311 | 0.003989172 | 0.0498636 | 0 | 0 | 0
17435 | 514863.4 | 2014-02-26 10:15 | 60.03045 | 9 | 75 | 0 | 2.485496 | 165.3762 | 165.917 | 555.7557 | 529.1311 | 0.002172947 | 0.0498636 | 0 | 0 | 0
17436 | 514893.4 | 2014-02-26 10:15 | 90.0457 | 9 | 75 | 0 | 2.539171 | 165.3762 | 165.917 | 555.7557 | 529.1311 | 0.001232433 | 0.0498636 | 0 | 0 | 0
17437 | 514923.4 | 2014-02-26 10:16 | 120.014 | 9 | 75 | 0 | 2.572739 | 165.3762 | 165.917 | 555.7557 | 529.1311 | 0.0008756638 | 0.0498636 | 0 | 0 | 0
17438 | 514953.4 | 2014-02-26 10:16 | 30.01524 | 10 | 75 | 2.499746 | 2.867062 | 165.397 | 165.917 | 555.8134 | 529.1311 | 0.004378366 | 0.0498636 | 0 | 0 | 0
17439 | 514983.4 | 2014-02-26 10:17 | 60.03016 | 10 | 75 | 2.499746 | 2.974413 | 165.4179 | 165.917 | 555.8744 | 529.1311 | 0.002627039 | 0.0498636 | 0 | 0 | 0
17440 | 515013.5 | 2014-02-26 10:17 | 90.04564 | 10 | 75 | 2.499746 | 3.045602 | 165.4387 | 165.917 | 555.9372 | 529.1311 | 0.00184865 | 0.0498636 | 0 | 0 | 0
17441 | 515043.5 | 2014-02-26 10:18 | 120.0609 | 10 | 75 | 2.499565 | 3.098953 | 165.4596 | 165.917 | 556.0012 | 529.1311 | 0.001427031 | 0.0498636 | 0 | 0 | 0
17442 | 515073.5 | 2014-02-26 10:18 | 150.0757 | 10 | 75 | 2.499565 | 3.141602 | 165.4804 | 165.917 | 556.0662 | 529.1311 | 0.001167536 | 0.0498636 | 0 | 0 | 0
17443 | 515103.5 | 2014-02-26 10:19 | 180.0913 | 10 | 75 | 2.499565 | 3.177277 | 165.5012 | 165.917 | 556.1321 | 529.1311 | 0.0009729385 | 0.0498636 | 0 | 0 | 0
17444 | 515133.5 | 2014-02-26 10:19 | 210.1065 | 10 | 75 | 2.499746 | 3.207439 | 165.5221 | 165.917 | 556.1987 | 529.1311 | 0.0008756638 | 0.0498636 | 0 | 0 | 0
17445 | 515163.5 | 2014-02-26 10:20 | 240.1217 | 10 | 75 | 2.499565 | 3.233061 | 165.5429 | 165.917 | 556.2658 | 529.1311 | 0.0007135391 | 0.0498636 | 0 | 0 | 0
17446 | 515193.6 | 2014-02-26 10:20 | 270.1366 | 10 | 75 | 2.499565 | 3.254304 | 165.5637 | 165.917 | 556.3333 | 529.1311 | 0.0005837918 | 0.0498636 | 0 | 0 | 0
17447 | 515223.6 | 2014-02-26 10:21 | 300.1522 | 10 | 75 | 2.499565 | 3.266791 | 165.5846 | 165.917 | 556.4013 | 529.1311 | 0.0002270222 | 0.0498636 | 0 | 0 | 0
17448 | 515253.6 | 2014-02-26 10:21 | 330.1674 | 10 | 75 | 2.499565 | 3.271493 | 165.6054 | 165.917 | 556.4695 | 529.1311 | 0.0001621723 | 0.0498636 | 0 | 0 | 0
17449 | 515283.6 | 2014-02-26 10:22 | 360.1827 | 10 | 75 | 2.499565 | 3.274575 | 165.6263 | 165.917 | 556.5377 | 529.1311 | 9.732247e-05 | 0.0498636 | 0 | 0 | 0
17450 | 515313.6 | 2014-02-26 10:22 | 390.1979 | 10 | 75 | 2.499565 | 3.277331 | 165.6471 | 165.917 | 556.606 | 529.1311 | 9.727478e-05 | 0.0498636 | 0 | 0 | 0
17451 | 515343.6 | 2014-02-26 10:23 | 420.2131 | 10 | 75 | 2.499384 | 3.280412 | 165.668 | 165.917 | 556.6743 | 529.1311 | 9.727478e-05 | 0.0498636 | 0 | 0 | 0
17452 | 515373.6 | 2014-02-26 10:23 | 450.228 | 10 | 75 | 2.499384 | 3.283655 | 165.6888 | 165.917 | 556.7427 | 529.1311 | 9.727478e-05 | 0.0498636 | 0 | 0 | 0
17453 | 515403.7 | 2014-02-26 10:24 | 480.2436 | 10 | 75 | 2.499565 | 3.287061 | 165.7096 | 165.917 | 556.8112 | 529.1311 | 0.0001297474 | 0.0498636 | 0 | 0 | 0
17454 | 515433.7 | 2014-02-26 10:24 | 510.2587 | 10 | 75 | 2.499565 | 3.290953 | 165.7305 | 165.917 | 556.8797 | 529.1311 | 0.0001296997 | 0.0498636 | 0 | 0 | 0
17455 | 515463.7 | 2014-02-26 10:25 | 540.2737 | 10 | 75 | 2.499926 | 3.295331 | 165.7513 | 165.917 | 556.9483 | 529.1311 | 0.0001296997 | 0.0498636 | 0 | 0 | 0
17456 | 515493.7 | 2014-02-26 10:25 | 570.2892 | 10 | 75 | 2.499746 | 3.299872 | 165.7722 | 165.917 | 557.0171 | 529.1311 | 0.0001297474 | 0.0498636 | 0 | 0 | 0
17457 | 515523.7 | 2014-02-26 10:26 | 600.3041 | 10 | 75 | 2.499565 | 3.304736 | 165.793 | 165.917 | 557.0859 | 529.1311 | 0.0001296997 | 0.0498636 | 0 | 0 | 0
17458 | 515553.7 | 2014-02-26 10:26 | 630.3196 | 10 | 75 | 2.499565 | 3.309763 | 165.8138 | 165.917 | 557.1548 | 529.1311 | 0.0001296997 | 0.0498636 | 0 | 0 | 0
17459 | 515583.7 | 2014-02-26 10:27 | 660.3348 | 10 | 75 | 2.499384 | 3.314466 | 165.8347 | 165.917 | 557.2238 | 529.1311 | 0.0001297474 | 0.0498636 | 0 | 0 | 0
17460 | 515613.8 | 2014-02-26 10:27 | 690.3501 | 10 | 75 | 2.499746 | 3.319169 | 165.8555 | 165.917 | 557.293 | 529.1311 | 0.0001296997 | 0.0498636 | 0 | 0 | 0
17461 | 515643.8 | 2014-02-26 10:28 | 720.3652 | 10 | 75 | 2.499746 | 3.323223 | 165.8764 | 165.917 | 557.3622 | 529.1311 | 0.0001296997 | 0.0498636 | 0 | 0 | 0
17462 | 515673.8 | 2014-02-26 10:28 | 750.3806 | 10 | 75 | 2.499384 | 3.326791 | 165.8972 | 165.917 | 557.4315 | 529.1311 | 9.732247e-05 | 0.0498636 | 0 | 0 | 0
17463 | 515703.8 | 2014-02-26 10:29 | 780.3957 | 10 | 75 | 2.499746 | 3.330358 | 165.918 | 165.917 | 557.5008 | 529.1311 | 9.727478e-05 | 0.0498636 | 0 | 0 | 0
17464 | 515733.8 | 2014-02-26 10:29 | 810.411 | 10 | 75 | 2.499565 | 3.333601 | 165.9389 | 165.917 | 557.5703 | 529.1311 | 3.242493e-05 | 0.0498636 | 0 | 0 | 0
17465 | 515763.8 | 2014-02-26 10:30 | 840.4262 | 10 | 75 | 2.499565 | 3.336844 | 165.9597 | 165.917 | 557.6398 | 529.1311 | 6.484985e-05 | 0.0498636 | 0 | 0 | 0
17466 | 515793.9 | 2014-02-26 10:30 | 870.4411 | 10 | 75 | 2.499565 | 3.34025 | 165.9806 | 165.917 | 557.7093 | 529.1311 | 0.0001297474 | 0.0498636 | 0 | 0 | 0
17467 | 515823.9 | 2014-02-26 10:31 | 900.4567 | 10 | 75 | 2.499565 | 3.343169 | 166.0014 | 165.917 | 557.779 | 529.1311 | 6.484985e-05 | 0.0498636 | 0 | 0 | 0
17468 | 515853.9 | 2014-02-26 10:31 | 930.4714 | 10 | 75 | 2.499746 | 3.346412 | 166.0222 | 165.917 | 557.8487 | 529.1311 | 9.727478e-05 | 0.0498636 | 0 | 0 | 0
17469 | 515883.9 | 2014-02-26 10:32 | 960.4871 | 10 | 75 | 2.499565 | 3.349007 | 166.0431 | 165.917 | 557.9185 | 529.1311 | 3.242493e-05 | 0.0498636 | 0 | 0 | 0
17470 | 515913.9 | 2014-02-26 10:32 | 990.5022 | 10 | 75 | 2.499565 | 3.351763 | 166.0639 | 165.917 | 557.9883 | 529.1311 | 6.489754e-05 | 0.0498636 | 0 | 0 | 0
17471 | 515943.9 | 2014-02-26 10:33 | 1020.518 | 10 | 75 | 2.499565 | 3.354034 | 166.0848 | 165.917 | 558.0582 | 529.1311 | 3.242493e-05 | 0.0498636 | 0 | 0 | 0
17472 | 515973.9 | 2014-02-26 10:33 | 1050.533 | 10 | 75 | 2.499565 | 3.356304 | 166.1056 | 165.917 | 558.1281 | 529.1311 | 6.484985e-05 | 0.0498636 | 0 | 0 | 0
17473 | 516004 | 2014-02-26 10:34 | 1080.548 | 10 | 75 | 2.499565 | 3.358088 | 166.1265 | 165.917 | 558.1981 | 529.1311 | 6.489754e-05 | 0.0498636 | 0 | 0 | 0
17474 | 516034 | 2014-02-26 10:34 | 1110.563 | 10 | 75 | 2.499746 | 3.359547 | 166.1473 | 165.917 | 558.2681 | 529.1311 | 3.242493e-05 | 0.0498636 | 0 | 0 | 0
17475 | 516064 | 2014-02-26 10:35 | 1140.578 | 10 | 75 | 2.499565 | 3.360682 | 166.1681 | 165.917 | 558.3381 | 529.1311 | 3.242493e-05 | 0.0498636 | 0 | 0 | 0
17476 | 516094 | 2014-02-26 10:35 | 1170.594 | 10 | 75 | 2.499565 | 3.361331 | 166.189 | 165.917 | 558.4082 | 529.1311 | -3.242493e-05 | 0.0498636 | 0 | 0 | 0
17477 | 516124 | 2014-02-26 10:36 | 1200.609 | 10 | 75 | 2.499565 | 3.361979 | 166.2098 | 165.917 | 558.4782 | 529.1311 | 0 | 0.0498636 | 0 | 0 | 0
17478 | 516154 | 2014-02-26 10:36 | 1230.624 | 10 | 75 | 2.499384 | 3.362304 | 166.2307 | 165.917 | 558.5483 | 529.1311 | -3.242493e-05 | 0.0498636 | 0 | 0 | 0
17479 | 516184.1 | 2014-02-26 10:37 | 1260.639 | 10 | 75 | 2.499203 | 3.362952 | 166.2515 | 165.917 | 558.6184 | 529.1311 | 0 | 0.0498636 | 0 | 0 | 0
17480 | 516214.1 | 2014-02-26 10:37 | 1290.655 | 10 | 75 | 2.499384 | 3.363277 | 166.2723 | 165.917 | 558.6885 | 529.1311 | -3.242493e-05 | 0.0498636 | 0 | 0 | 0
17481 | 516244.1 | 2014-02-26 10:38 | 1320.67 | 10 | 75 | 2.499384 | 3.363601 | 166.2932 | 165.917 | 558.7586 | 529.1311 | 0 | 0.0498636 | 0 | 0 | 0
17482 | 516274.1 | 2014-02-26 10:38 | 1350.685 | 10 | 75 | 2.499384 | 3.363763 | 166.314 | 165.917 | 558.8287 | 529.1311 | 0 | 0.0498636 | 0 | 0 | 0
17483 | 516304.1 | 2014-02-26 10:39 | 1380.7 | 10 | 75 | 2.499565 | 3.36425 | 166.3349 | 165.917 | 558.8988 | 529.1311 | 0 | 0.0498636 | 0 | 0 | 0
17484 | 516334.1 | 2014-02-26 10:39 | 1410.715 | 10 | 75 | 2.499384 | 3.364412 | 166.3557 | 165.917 | 558.9689 | 529.1311 | -3.242493e-05 | 0.0498636 | 0 | 0 | 0
17485 | 516364.1 | 2014-02-26 10:40 | 1440.731 | 10 | 75 | 2.499746 | 3.364736 | 166.3765 | 165.917 | 559.039 | 529.1311 | 0 | 0.0498636 | 0 | 0 | 0
17486 | 516394.2 | 2014-02-26 10:40 | 1470.746 | 10 | 75 | 2.499746 | 3.365385 | 166.3974 | 165.917 | 559.1091 | 529.1311 | 3.247261e-05 | 0.0498636 | 0 | 0 | 0
17487 | 516424.2 | 2014-02-26 10:41 | 1500.761 | 10 | 75 | 2.499565 | 3.365547 | 166.4182 | 165.917 | 559.1793 | 529.1311 | 0 | 0.0498636 | 0 | 0 | 0
17488 | 516454.2 | 2014-02-26 10:41 | 1530.776 | 10 | 75 | 2.499565 | 3.366034 | 166.4391 | 165.917 | 559.2494 | 529.1311 | 0 | 0.0498636 | 0 | 0 | 0
17489 | 516484.2 | 2014-02-26 10:42 | 1560.792 | 10 | 75 | 2.499565 | 3.36652 | 166.4599 | 165.917 | 559.3196 | 529.1311 | 3.242493e-05 | 0.0498636 | 0 | 0 | 0
17490 | 516514.2 | 2014-02-26 10:42 | 1590.807 | 10 | 75 | 2.499565 | 3.367007 | 166.4807 | 165.917 | 559.3897 | 529.1311 | 3.242493e-05 | 0.0498636 | 0 | 0 | 0
17491 | 516544.2 | 2014-02-26 10:43 | 1620.822 | 10 | 75 | 2.499384 | 3.367331 | 166.5016 | 165.917 | 559.4599 | 529.1311 | -3.247261e-05 | 0.0498636 | 0 | 0 | 0
17492 | 516574.3 | 2014-02-26 10:43 | 1650.837 | 10 | 75 | 2.499565 | 3.368142 | 166.5224 | 165.917 | 559.5301 | 529.1311 | 3.242493e-05 | 0.0498636 | 0 | 0 | 0
17493 | 516604.3 | 2014-02-26 10:44 | 1680.852 | 10 | 75 | 2.499565 | 3.368628 | 166.5433 | 165.917 | 559.6003 | 529.1311 | 6.489754e-05 | 0.0498636 | 0 | 0 | 0
17494 | 516634.3 | 2014-02-26 10:44 | 1710.868 | 10 | 75 | 2.499384 | 3.369277 | 166.5641 | 165.917 | 559.6705 | 529.1311 | 0 | 0.0498636 | 0 | 0 | 0
17495 | 516664.3 | 2014-02-26 10:45 | 1740.883 | 10 | 75 | 2.499565 | 3.369925 | 166.5849 | 165.917 | 559.7407 | 529.1311 | 0 | 0.0498636 | 0 | 0 | 0
17496 | 516694.3 | 2014-02-26 10:45 | 1770.898 | 10 | 75 | 2.499565 | 3.370574 | 166.6058 | 165.917 | 559.811 | 529.1311 | 0 | 0.0498636 | 0 | 0 | 0
17497 | 516724.3 | 2014-02-26 10:46 | 1800.913 | 10 | 75 | 2.499565 | 3.371385 | 166.6266 | 165.917 | 559.8812 | 529.1311 | 3.242493e-05 | 0.0498636 | 0 | 0 | 0
17498 | 516754.3 | 2014-02-26 10:46 | 1830.929 | 10 | 75 | 2.499746 | 3.372196 | 166.6475 | 165.917 | 559.9515 | 529.1311 | 6.484985e-05 | 0.0498636 | 0 | 0 | 0
17499 | 516784.4 | 2014-02-26 10:47 | 1860.944 | 10 | 75 | 2.499746 | 3.372844 | 166.6683 | 165.917 | 560.0218 | 529.1311 | 0 | 0.0498636 | 0 | 0 | 0
17500 | 516814.4 | 2014-02-26 10:47 | 1890.959 | 10 | 75 | 2.499746 | 3.373817 | 166.6891 | 165.917 | 560.092 | 529.1311 | 3.242493e-05 | 0.0498636 | 0 | 0 | 0
17501 | 516844.4 | 2014-02-26 10:48 | 1920.974 | 10 | 75 | 2.499565 | 3.374466 | 166.71 | 165.917 | 560.1624 | 529.1311 | 3.242493e-05 | 0.0498636 | 0 | 0 | 0
17502 | 516874.4 | 2014-02-26 10:48 | 1950.989 | 10 | 75 | 2.499565 | 3.375439 | 166.7308 | 165.917 | 560.2327 | 529.1311 | 3.242493e-05 | 0.0498636 | 0 | 0 | 0
17503 | 516904.4 | 2014-02-26 10:49 | 1981.005 | 10 | 75 | 2.499565 | 3.376412 | 166.7517 | 165.917 | 560.3031 | 529.1311 | 0 | 0.0498636 | 0 | 0 | 0
17504 | 516934.4 | 2014-02-26 10:49 | 2011.02 | 10 | 75 | 2.499565 | 3.377547 | 166.7725 | 165.917 | 560.3735 | 529.1311 | 6.484985e-05 | 0.0498636 | 0 | 0 | 0
17505 | 516964.4 | 2014-02-26 10:50 | 2041.035 | 10 | 75 | 2.499746 | 3.378682 | 166.7933 | 165.917 | 560.4439 | 529.1311 | 3.242493e-05 | 0.0498636 | 0 | 0 | 0
17506 | 516994.5 | 2014-02-26 10:50 | 2071.05 | 10 | 75 | 2.499565 | 3.379655 | 166.8142 | 165.917 | 560.5143 | 529.1311 | 0 | 0.0498636 | 0 | 0 | 0
17507 | 517024.5 | 2014-02-26 10:51 | 2101.066 | 10 | 75 | 2.499746 | 3.380953 | 166.835 | 165.917 | 560.5847 | 529.1311 | 3.247261e-05 | 0.0498636 | 0 | 0 | 0
17508 | 517054.5 | 2014-02-26 10:51 | 2131.081 | 10 | 75 | 2.499746 | 3.382412 | 166.8559 | 165.917 | 560.6552 | 529.1311 | 9.732247e-05 | 0.0498636 | 0 | 0 | 0
17509 | 517084.5 | 2014-02-26 10:52 | 2161.096 | 10 | 75 | 2.499565 | 3.383709 | 166.8767 | 165.917 | 560.7257 | 529.1311 | 6.484985e-05 | 0.0498636 | 0 | 0 | 0
17510 | 517114.5 | 2014-02-26 10:52 | 2191.111 | 10 | 75 | 2.499926 | 3.385331 | 166.8976 | 165.917 | 560.7963 | 529.1311 | 9.732247e-05 | 0.0498636 | 0 | 0 | 0
17511 | 517144.5 | 2014-02-26 10:53 | 2221.126 | 10 | 75 | 2.499565 | 3.386952 | 166.9184 | 165.917 | 560.8668 | 529.1311 | 6.484985e-05 | 0.0498636 | 0 | 0 | 0
17512 | 517174.6 | 2014-02-26 10:53 | 2251.142 | 10 | 75 | 2.499384 | 3.388736 | 166.9392 | 165.917 | 560.9374 | 529.1311 | 6.484985e-05 | 0.0498636 | 0 | 0 | 0
17513 | 517204.6 | 2014-02-26 10:54 | 2281.157 | 10 | 75 | 2.499746 | 3.390844 | 166.9601 | 165.917 | 561.0081 | 529.1311 | 9.727478e-05 | 0.0498636 | 0 | 0 | 0
17514 | 517234.6 | 2014-02-26 10:54 | 2311.172 | 10 | 75 | 2.499565 | 3.393115 | 166.9809 | 165.917 | 561.0788 | 529.1311 | 6.484985e-05 | 0.0498636 | 0 | 0 | 0
17515 | 517264.6 | 2014-02-26 10:55 | 2341.187 | 10 | 75 | 2.499565 | 3.395385 | 167.0018 | 165.917 | 561.1495 | 529.1311 | 9.727478e-05 | 0.0498636 | 0 | 0 | 0
17516 | 517294.6 | 2014-02-26 10:55 | 2371.203 | 10 | 75 | 2.499565 | 3.397817 | 167.0226 | 165.917 | 561.2203 | 529.1311 | 9.732247e-05 | 0.0498636 | 0 | 0 | 0
17517 | 517324.6 | 2014-02-26 10:56 | 2401.218 | 10 | 75 | 2.499565 | 3.400088 | 167.0434 | 165.917 | 561.2911 | 529.1311 | 9.732247e-05 | 0.0498636 | 0 | 0 | 0
17518 | 517354.6 | 2014-02-26 10:56 | 2431.233 | 10 | 75 | 2.499746 | 3.402358 | 167.0643 | 165.917 | 561.362 | 529.1311 | 9.727478e-05 | 0.0498636 | 0 | 0 | 0
17519 | 517384.7 | 2014-02-26 10:57 | 2461.248 | 10 | 75 | 2.499565 | 3.404304 | 167.0851 | 165.917 | 561.4329 | 529.1311 | 9.732247e-05 | 0.0498636 | 0 | 0 | 0
17520 | 517414.7 | 2014-02-26 10:57 | 2491.263 | 10 | 75 | 2.499565 | 3.406088 | 167.106 | 165.917 | 561.5039 | 529.1311 | 0 | 0.0498636 | 0 | 0 | 0
17521 | 517444.7 | 2014-02-26 10:58 | 2521.279 | 10 | 75 | 2.499565 | 3.408196 | 167.1268 | 165.917 | 561.5749 | 529.1311 | 6.489754e-05 | 0.0498636 | 0 | 0 | 0
17522 | 517474.7 | 2014-02-26 10:58 | 2551.294 | 10 | 75 | 2.499565 | 3.409979 | 167.1476 | 165.917 | 561.6459 | 529.1311 | 9.727478e-05 | 0.0498636 | 0 | 0 | 0
17523 | 517504.7 | 2014-02-26 10:59 | 2581.309 | 10 | 75 | 2.499746 | 3.411763 | 167.1685 | 165.917 | 561.717 | 529.1311 | 6.484985e-05 | 0.0498636 | 0 | 0 | 0
17524 | 517534.7 | 2014-02-26 10:59 | 2611.324 | 10 | 75 | 2.499565 | 3.413547 | 167.1893 | 165.917 | 561.7882 | 529.1311 | 6.489754e-05 | 0.0498636 | 0 | 0 | 0
17525 | 517564.8 | 2014-02-26 11:00 | 2641.34 | 10 | 75 | 2.499384 | 3.415493 | 167.2102 | 165.917 | 561.8593 | 529.1311 | 3.242493e-05 | 0.0498636 | 0 | 0 | 0
17526 | 517594.8 | 2014-02-26 11:00 | 2671.354 | 10 | 75 | 2.499565 | 3.417439 | 167.231 | 165.917 | 561.9305 | 529.1311 | 6.489754e-05 | 0.0498636 | 0 | 0 | 0
17527 | 517624.8 | 2014-02-26 11:01 | 2701.37 | 10 | 75 | 2.499203 | 3.419871 | 167.2518 | 165.917 | 562.0018 | 529.1311 | 6.484985e-05 | 0.0498636 | 0 | 0 | 0
17528 | 517654.8 | 2014-02-26 11:01 | 2731.385 | 10 | 75 | 2.499384 | 3.422142 | 167.2727 | 165.917 | 562.073 | 529.1311 | 6.484985e-05 | 0.0498636 | 0 | 0 | 0
17529 | 517684.8 | 2014-02-26 11:02 | 2761.4 | 10 | 75 | 2.499203 | 3.424898 | 167.2935 | 165.917 | 562.1444 | 529.1311 | 9.732247e-05 | 0.0498636 | 0 | 0 | 0
17530 | 517714.8 | 2014-02-26 11:02 | 2791.416 | 10 | 75 | 2.499565 | 3.428304 | 167.3144 | 165.917 | 562.2158 | 529.1311 | 9.732247e-05 | 0.0498636 | 0 | 0 | 0
17531 | 517744.8 | 2014-02-26 11:03 | 2821.431 | 10 | 75 | 2.499384 | 3.431709 | 167.3352 | 165.917 | 562.2873 | 529.1311 | 9.727478e-05 | 0.0498636 | 0 | 0 | 0
17532 | 517774.9 | 2014-02-26 11:03 | 2851.446 | 10 | 75 | 2.499384 | 3.436087 | 167.356 | 165.917 | 562.3588 | 529.1311 | 0.0001296997 | 0.0498636 | 0 | 0 | 0
17533 | 517804.9 | 2014-02-26 11:04 | 2881.461 | 10 | 75 | 2.499565 | 3.440952 | 167.3769 | 165.917 | 562.4305 | 529.1311 | 0.0001621723 | 0.0498636 | 0 | 0 | 0
17534 | 517834.9 | 2014-02-26 11:04 | 2911.477 | 10 | 75 | 2.499203 | 3.447277 | 167.3977 | 165.917 | 562.5023 | 529.1311 | 0.0001945972 | 0.0498636 | 0 | 0 | 0
17535 | 517864.9 | 2014-02-26 11:05 | 2941.492 | 10 | 75 | 2.499384 | 3.455223 | 167.4186 | 165.917 | 562.5742 | 529.1311 | 0.0002919197 | 0.0498636 | 0 | 0 | 0
17536 | 517894.9 | 2014-02-26 11:05 | 2971.507 | 10 | 75 | 2.499565 | 3.466249 | 167.4394 | 165.917 | 562.6463 | 529.1311 | 0.0003891945 | 0.0498636 | 0 | 0 | 0
17537 | 517924.9 | 2014-02-26 11:06 | 3001.522 | 10 | 75 | 2.499384 | 3.482304 | 167.4602 | 165.917 | 562.7187 | 529.1311 | 0.0005837918 | 0.0498636 | 0 | 0 | 0
17538 | 517955 | 2014-02-26 11:06 | 3031.538 | 10 | 75 | 2.499565 | 3.50825 | 167.4811 | 165.917 | 562.7915 | 529.1311 | 0.0009405613 | 0.0498636 | 0 | 0 | 0
17539 | 517985 | 2014-02-26 11:07 | 3061.553 | 10 | 75 | 2.499565 | 3.557222 | 167.5019 | 165.917 | 562.8651 | 529.1311 | 0.001945972 | 0.0498636 | 0 | 0 | 0
17540 | 518015 | 2014-02-26 11:07 | 3091.568 | 10 | 75 | 2.499746 | 3.665709 | 167.5228 | 165.917 | 562.9402 | 529.1311 | 0.004443264 | 0.0498636 | 0 | 0 | 0
17541 | 518045 | 2014-02-26 11:08 | 3121.583 | 10 | 75 | 2.499384 | 3.870519 | 167.5436 | 165.917 | 563.0185 | 529.1311 | 0.007297277 | 0.0498636 | 0 | 0 | 0
17542 | 518070.1 | 2014-02-26 11:08 | 3146.677 | 10 | 75 | 2.499565 | 4.100302 | 167.561 | 165.917 | 563.0879 | 529.1311 | 0.008789157 | 0.0498636 | 0 | 0 | 0
17543 | 518100.1 | 2014-02-26 11:09 | 30.01517 | 11 | 75 | 0.6034067 | 4.099653 | 167.5692 | 165.917 | 563.1216 | 529.1311 | -3.242493e-05 | 0.0498636 | 0 | 0 | 0
17544 | 518130.1 | 2014-02-26 11:09 | 60.03038 | 11 | 75 | 0.3623895 | 4.099491 | 167.5731 | 165.917 | 563.1375 | 529.1311 | -3.242493e-05 | 0.0498636 | 0 | 0 | 0
17545 | 518160.1 | 2014-02-26 11:10 | 90.04566 | 11 | 75 | 0.2487465 | 4.099653 | 167.5756 | 165.917 | 563.1478 | 529.1311 | -3.242493e-05 | 0.0498636 | 0 | 0 | 0
17546 | 518190.2 | 2014-02-26 11:10 | 120.0607 | 11 | 75 | 0.1835237 | 4.099491 | 167.5774 | 165.917 | 563.155 | 529.1311 | -3.242493e-05 | 0.0498636 | 0 | 0 | 0
17547 | 518220.2 | 2014-02-26 11:11 | 150.0761 | 11 | 75 | 0.1426917 | 4.099815 | 167.5787 | 165.917 | 563.1606 | 529.1311 | 3.242493e-05 | 0.0498636 | 0 | 0 | 0
17548 | 518250.2 | 2014-02-26 11:11 | 180.0913 | 11 | 75 | 0.1145068 | 4.099491 | 167.5798 | 165.917 | 563.1649 | 529.1311 | -3.242493e-05 | 0.0498636 | 0 | 0 | 0
17549 | 518280.2 | 2014-02-26 11:12 | 210.1066 | 11 | 75 | 0.09499415 | 4.099653 | 167.5807 | 165.917 | 563.1685 | 529.1311 | 0 | 0.0498636 | 0 | 0 | 0
17550 | 518309.9 | 2014-02-26 11:12 | 239.8093 | 11 | 75 | 0.07999833 | 4.099653 | 167.5814 | 165.917 | 563.1714 | 529.1311 | 0 | 0.0498636 | 0 | 0 | 0
17551 | 518339.9 | 2014-02-26 11:13 | 30.01546 | 4 | 76 | 0 | 4.080194 | 167.5814 | 165.917 | 563.1714 | 529.1311 | -0.0004865646 | 0.0498636 | 0 | 0 | 0
17552 | 518370 | 2014-02-26 11:13 | 60.03067 | 4 | 76 | 0 | 4.067707 | 167.5814 | 165.917 | 563.1714 | 529.1311 | -0.0003243446 | 0.0498636 | 0 | 0 | 0
17553 | 518400 | 2014-02-26 11:14 | 90.04591 | 4 | 76 | 0 | 4.057491 | 167.5814 | 165.917 | 563.1714 | 529.1311 | -0.0002918243 | 0.0498636 | 0 | 0 | 0
17554 | 518429.9 | 2014-02-26 11:14 | 120.0142 | 4 | 76 | 0 | 4.049221 | 167.5814 | 165.917 | 563.1714 | 529.1311 | -0.0001945496 | 0.0498636 | 0 | 0 | 0
17555 | 518430 | 2014-02-26 11:14 | 0.03115769 | 5 | 76 | 0.00140578 | 4.049059 | 167.5814 | 165.917 | 563.1714 | 529.1311 | 3.252029e-05 | 0.04808276 | 0 | 0 | 0
17556 | 518460 | 2014-02-26 11:15 | 30.01549 | 6 | 76 | 0 | 4.041761 | 167.5814 | 165.917 | 563.1714 | 529.1311 | -0.0001945496 | 0.04808276 | 0 | 0 | 0
17557 | 518490 | 2014-02-26 11:15 | 60.01506 | 6 | 76 | 0 | 4.035599 | 167.5814 | 165.917 | 563.1714 | 529.1311 | -0.0001946449 | 0.04808276 | 0 | 0 | 0
17558 | 518520 | 2014-02-26 11:16 | 30.0152 | 7 | 76 | -2.499825 | 3.532898 | 167.5814 | 165.9379 | 563.1714 | 529.2087 | -0.008237839 | 0.04808276 | 0 | 0 | 0
17559 | 518550 | 2014-02-26 11:16 | 60.02998 | 7 | 76 | -2.499825 | 3.36879 | 167.5814 | 165.9587 | 563.1714 | 529.2803 | -0.003145933 | 0.04808276 | 0 | 0 | 0
17560 | 518580 | 2014-02-26 11:17 | 90.03003 | 7 | 76 | -2.500005 | 3.310412 | 167.5814 | 165.9795 | 563.1714 | 529.3498 | -0.001167584 | 0.04808276 | 0 | 0 | 0
17561 | 518610.1 | 2014-02-26 11:17 | 120.0453 | 7 | 76 | -2.499825 | 3.287709 | 167.5814 | 166.0004 | 563.1714 | 529.4185 | -0.0004540443 | 0.04808276 | 0 | 0 | 0
17562 | 518640.1 | 2014-02-26 11:18 | 150.0605 | 7 | 76 | -2.499825 | 3.279115 | 167.5814 | 166.0212 | 563.1714 | 529.4869 | -0.0001621723 | 0.04808276 | 0 | 0 | 0
17563 | 518670.1 | 2014-02-26 11:18 | 180.0757 | 7 | 76 | -2.499644 | 3.275872 | 167.5814 | 166.0421 | 563.1714 | 529.5552 | -6.484985e-05 | 0.04808276 | 0 | 0 | 0
17564 | 518700.1 | 2014-02-26 11:19 | 210.0909 | 7 | 76 | -2.500005 | 3.273602 | 167.5814 | 166.0629 | 563.1714 | 529.6235 | -3.242493e-05 | 0.04808276 | 0 | 0 | 0
17565 | 518730.1 | 2014-02-26 11:19 | 240.1062 | 7 | 76 | -2.499825 | 3.272142 | 167.5814 | 166.0838 | 563.1714 | 529.6917 | 0 | 0.04808276 | 0 | 0 | 0
17566 | 518760.1 | 2014-02-26 11:20 | 270.1214 | 7 | 76 | -2.499825 | 3.27052 | 167.5814 | 166.1046 | 563.1714 | 529.7599 | -3.242493e-05 | 0.04808276 | 0 | 0 | 0
17567 | 518790.2 | 2014-02-26 11:20 | 300.1366 | 7 | 76 | -2.500005 | 3.269223 | 167.5814 | 166.1254 | 563.1714 | 529.828 | -3.247261e-05 | 0.04808276 | 0 | 0 | 0
17568 | 518820.2 | 2014-02-26 11:21 | 330.1515 | 7 | 76 | -2.500005 | 3.267764 | 167.5814 | 166.1463 | 563.1714 | 529.8962 | -6.484985e-05 | 0.04808276 | 0 | 0 | 0
17569 | 518850.2 | 2014-02-26 11:21 | 360.1669 | 7 | 76 | -2.500005 | 3.266466 | 167.5814 | 166.1671 | 563.1714 | 529.9642 | -6.484985e-05 | 0.04808276 | 0 | 0 | 0
17570 | 518880.2 | 2014-02-26 11:22 | 390.1824 | 7 | 76 | -2.500005 | 3.265331 | 167.5814 | 166.188 | 563.1714 | 530.0323 | -6.484985e-05 | 0.04808276 | 0 | 0 | 0
17571 | 518910.2 | 2014-02-26 11:22 | 420.1976 | 7 | 76 | -2.499825 | 3.264196 | 167.5814 | 166.2088 | 563.1714 | 530.1004 | -3.242493e-05 | 0.04808276 | 0 | 0 | 0
17572 | 518940.2 | 2014-02-26 11:23 | 450.2128 | 7 | 76 | -2.499825 | 3.262899 | 167.5814 | 166.2297 | 563.1714 | 530.1684 | 0 | 0.04808276 | 0 | 0 | 0
17573 | 518970.2 | 2014-02-26 11:23 | 480.2281 | 7 | 76 | -2.499644 | 3.261601 | 167.5814 | 166.2505 | 563.1714 | 530.2364 | 0 | 0.04808276 | 0 | 0 | 0
17574 | 519000.3 | 2014-02-26 11:24 | 510.2433 | 7 | 76 | -2.500005 | 3.25998 | 167.5814 | 166.2713 | 563.1714 | 530.3044 | -3.242493e-05 | 0.04808276 | 0 | 0 | 0
17575 | 519030.3 | 2014-02-26 11:24 | 540.2585 | 7 | 76 | -2.500005 | 3.258682 | 167.5814 | 166.2922 | 563.1714 | 530.3723 | 0 | 0.04808276 | 0 | 0 | 0
17576 | 519060.3 | 2014-02-26 11:25 | 570.2736 | 7 | 76 | -2.499825 | 3.257223 | 167.5814 | 166.313 | 563.1714 | 530.4402 | -6.484985e-05 | 0.04808276 | 0 | 0 | 0
17577 | 519090.3 | 2014-02-26 11:25 | 600.289 | 7 | 76 | -2.500005 | 3.255764 | 167.5814 | 166.3339 | 563.1714 | 530.5081 | -3.242493e-05 | 0.04808276 | 0 | 0 | 0
17578 | 519120.3 | 2014-02-26 11:26 | 630.3041 | 7 | 76 | -2.499825 | 3.254304 | 167.5814 | 166.3547 | 563.1714 | 530.5759 | 0 | 0.04808276 | 0 | 0 | 0
17579 | 519150.3 | 2014-02-26 11:26 | 660.3193 | 7 | 76 | -2.499644 | 3.252845 | 167.5814 | 166.3756 | 563.1714 | 530.6437 | -3.242493e-05 | 0.04808276 | 0 | 0 | 0
17580 | 519180.3 | 2014-02-26 11:27 | 690.3346 | 7 | 76 | -2.499825 | 3.251061 | 167.5814 | 166.3964 | 563.1714 | 530.7115 | -6.484985e-05 | 0.04808276 | 0 | 0 | 0
17581 | 519210.4 | 2014-02-26 11:27 | 720.3498 | 7 | 76 | -2.500186 | 3.249439 | 167.5814 | 166.4172 | 563.1714 | 530.7793 | -6.489754e-05 | 0.04808276 | 0 | 0 | 0
17582 | 519240.4 | 2014-02-26 11:28 | 750.3651 | 7 | 76 | -2.499825 | 3.24798 | 167.5814 | 166.4381 | 563.1714 | 530.847 | -6.484985e-05 | 0.04808276 | 0 | 0 | 0
17583 | 519270.4 | 2014-02-26 11:28 | 780.38 | 7 | 76 | -2.500005 | 3.246358 | 167.5814 | 166.4589 | 563.1714 | 530.9146 | -6.484985e-05 | 0.04808276 | 0 | 0 | 0
17584 | 519300.4 | 2014-02-26 11:29 | 810.3955 | 7 | 76 | -2.499825 | 3.245061 | 167.5814 | 166.4798 | 563.1714 | 530.9823 | -3.242493e-05 | 0.04808276 | 0 | 0 | 0
17585 | 519330.4 | 2014-02-26 11:29 | 840.4108 | 7 | 76 | -2.499825 | 3.243602 | 167.5814 | 166.5006 | 563.1714 | 531.0499 | 0 | 0.04808276 | 0 | 0 | 0
17586 | 519360.4 | 2014-02-26 11:30 | 870.426 | 7 | 76 | -2.500005 | 3.24198 | 167.5814 | 166.5215 | 563.1714 | 531.1175 | -6.489754e-05 | 0.04808276 | 0 | 0 | 0
17587 | 519390.5 | 2014-02-26 11:30 | 900.4412 | 7 | 76 | -2.500186 | 3.240683 | 167.5814 | 166.5423 | 563.1714 | 531.1851 | -6.484985e-05 | 0.04808276 | 0 | 0 | 0
17588 | 519420.5 | 2014-02-26 11:31 | 930.4563 | 7 | 76 | -2.499825 | 3.239547 | 167.5814 | 166.5631 | 563.1714 | 531.2526 | 0 | 0.04808276 | 0 | 0 | 0
17589 | 519450.5 | 2014-02-26 11:31 | 960.4714 | 7 | 76 | -2.500005 | 3.23825 | 167.5814 | 166.584 | 563.1714 | 531.3201 | -6.484985e-05 | 0.04808276 | 0 | 0 | 0
17590 | 519480.5 | 2014-02-26 11:32 | 990.4869 | 7 | 76 | -2.500005 | 3.237115 | 167.5814 | 166.6048 | 563.1714 | 531.3876 | -6.484985e-05 | 0.04808276 | 0 | 0 | 0
17591 | 519510.5 | 2014-02-26 11:32 | 1020.502 | 7 | 76 | -2.500005 | 3.23598 | 167.5814 | 166.6257 | 563.1714 | 531.4551 | -6.484985e-05 | 0.04808276 | 0 | 0 | 0
17592 | 519540.5 | 2014-02-26 11:33 | 1050.517 | 7 | 76 | -2.499825 | 3.235169 | 167.5814 | 166.6465 | 563.1714 | 531.5225 | -3.242493e-05 | 0.04808276 | 0 | 0 | 0
17593 | 519570.5 | 2014-02-26 11:33 | 1080.533 | 7 | 76 | -2.499825 | 3.234196 | 167.5814 | 166.6674 | 563.1714 | 531.5899 | 0 | 0.04808276 | 0 | 0 | 0
17594 | 519600.6 | 2014-02-26 11:34 | 1110.548 | 7 | 76 | -2.499825 | 3.233223 | 167.5814 | 166.6882 | 563.1714 | 531.6573 | -3.242493e-05 | 0.04808276 | 0 | 0 | 0
17595 | 519630.6 | 2014-02-26 11:34 | 1140.563 | 7 | 76 | -2.499825 | 3.232412 | 167.5814 | 166.709 | 563.1714 | 531.7247 | -3.242493e-05 | 0.04808276 | 0 | 0 | 0
17596 | 519660.6 | 2014-02-26 11:35 | 1170.578 | 7 | 76 | -2.500005 | 3.231601 | 167.5814 | 166.7299 | 563.1714 | 531.7921 | 0 | 0.04808276 | 0 | 0 | 0
17597 | 519690.6 | 2014-02-26 11:35 | 1200.593 | 7 | 76 | -2.500005 | 3.230628 | 167.5814 | 166.7507 | 563.1714 | 531.8594 | -6.489754e-05 | 0.04808276 | 0 | 0 | 0
17598 | 519720.6 | 2014-02-26 11:36 | 1230.609 | 7 | 76 | -2.499644 | 3.22998 | 167.5814 | 166.7716 | 563.1714 | 531.9267 | -3.242493e-05 | 0.04808276 | 0 | 0 | 0
17599 | 519750.6 | 2014-02-26 11:36 | 1260.624 | 7 | 76 | -2.499825 | 3.229169 | 167.5814 | 166.7924 | 563.1714 | 531.994 | 0 | 0.04808276 | 0 | 0 | 0
17600 | 519780.7 | 2014-02-26 11:37 | 1290.639 | 7 | 76 | -2.500005 | 3.228358 | 167.5814 | 166.8133 | 563.1714 | 532.0613 | 0 | 0.04808276 | 0 | 0 | 0
17601 | 519810.7 | 2014-02-26 11:37 | 1320.654 | 7 | 76 | -2.500186 | 3.227547 | 167.5814 | 166.8341 | 563.1714 | 532.1286 | -3.247261e-05 | 0.04808276 | 0 | 0 | 0
17602 | 519840.7 | 2014-02-26 11:38 | 1350.67 | 7 | 76 | -2.500005 | 3.226737 | 167.5814 | 166.8549 | 563.1714 | 532.1959 | 0 | 0.04808276 | 0 | 0 | 0
17603 | 519870.7 | 2014-02-26 11:38 | 1380.685 | 7 | 76 | -2.500005 | 3.225926 | 167.5814 | 166.8758 | 563.1714 | 532.2631 | 0 | 0.04808276 | 0 | 0 | 0
17604 | 519900.7 | 2014-02-26 11:39 | 1410.7 | 7 | 76 | -2.500005 | 3.224953 | 167.5814 | 166.8966 | 563.1714 | 532.3304 | -3.242493e-05 | 0.04808276 | 0 | 0 | 0
17605 | 519930.7 | 2014-02-26 11:39 | 1440.715 | 7 | 76 | -2.499825 | 3.224142 | 167.5814 | 166.9175 | 563.1714 | 532.3976 | -3.242493e-05 | 0.04808276 | 0 | 0 | 0
17606 | 519960.7 | 2014-02-26 11:40 | 1470.731 | 7 | 76 | -2.499825 | 3.223169 | 167.5814 | 166.9383 | 563.1714 | 532.4648 | -3.242493e-05 | 0.04808276 | 0 | 0 | 0
17607 | 519990.8 | 2014-02-26 11:40 | 1500.746 | 7 | 76 | -2.500005 | 3.222196 | 167.5814 | 166.9592 | 563.1714 | 532.5319 | -6.489754e-05 | 0.04808276 | 0 | 0 | 0
17608 | 520020.8 | 2014-02-26 11:41 | 1530.761 | 7 | 76 | -2.500005 | 3.221223 | 167.5814 | 166.98 | 563.1714 | 532.5991 | -3.247261e-05 | 0.04808276 | 0 | 0 | 0
17609 | 520050.8 | 2014-02-26 11:41 | 1560.776 | 7 | 76 | -2.499644 | 3.22025 | 167.5814 | 167.0008 | 563.1714 | 532.6662 | -6.489754e-05 | 0.04808276 | 0 | 0 | 0
17610 | 520080.8 | 2014-02-26 11:42 | 1590.791 | 7 | 76 | -2.499825 | 3.219277 | 167.5814 | 167.0217 | 563.1714 | 532.7333 | -3.242493e-05 | 0.04808276 | 0 | 0 | 0
17611 | 520110.8 | 2014-02-26 11:42 | 1620.807 | 7 | 76 | -2.499825 | 3.21798 | 167.5814 | 167.0425 | 563.1714 | 532.8004 | -3.242493e-05 | 0.04808276 | 0 | 0 | 0
17612 | 520140.8 | 2014-02-26 11:43 | 1650.822 | 7 | 76 | -2.499825 | 3.216845 | 167.5814 | 167.0634 | 563.1714 | 532.8675 | 0 | 0.04808276 | 0 | 0 | 0
17613 | 520170.9 | 2014-02-26 11:43 | 1680.837 | 7 | 76 | -2.500005 | 3.21571 | 167.5814 | 167.0842 | 563.1714 | 532.9345 | -6.484985e-05 | 0.04808276 | 0 | 0 | 0
17614 | 520200.9 | 2014-02-26 11:44 | 1710.852 | 7 | 76 | -2.499644 | 3.214575 | 167.5814 | 167.1051 | 563.1714 | 533.0015 | 0 | 0.04808276 | 0 | 0 | 0
17615 | 520230.9 | 2014-02-26 11:44 | 1740.868 | 7 | 76 | -2.499825 | 3.213115 | 167.5814 | 167.1259 | 563.1714 | 533.0685 | -3.242493e-05 | 0.04808276 | 0 | 0 | 0
17616 | 520260.9 | 2014-02-26 11:45 | 1770.883 | 7 | 76 | -2.500005 | 3.211493 | 167.5814 | 167.1467 | 563.1714 | 533.1354 | -6.484985e-05 | 0.04808276 | 0 | 0 | 0
17617 | 520290.9 | 2014-02-26 11:45 | 1800.898 | 7 | 76 | -2.499825 | 3.210196 | 167.5814 | 167.1676 | 563.1714 | 533.2024 | -3.24235e-05 | 0.04808276 | 0 | 0 | 0
17618 | 520320.9 | 2014-02-26 11:46 | 1830.913 | 7 | 76 | -2.499825 | 3.208575 | 167.5814 | 167.1884 | 563.1714 | 533.2693 | -6.489754e-05 | 0.04808276 | 0 | 0 | 0
17619 | 520350.9 | 2014-02-26 11:46 | 1860.928 | 7 | 76 | -2.499825 | 3.207115 | 167.5814 | 167.2093 | 563.1714 | 533.3361 | -3.242493e-05 | 0.04808276 | 0 | 0 | 0
17620 | 520381 | 2014-02-26 11:47 | 1890.943 | 7 | 76 | -2.499644 | 3.205493 | 167.5814 | 167.2301 | 563.1714 | 533.4029 | -3.247261e-05 | 0.04808276 | 0 | 0 | 0
17621 | 520411 | 2014-02-26 11:47 | 1920.959 | 7 | 76 | -2.499825 | 3.20371 | 167.5814 | 167.251 | 563.1714 | 533.4697 | -6.484985e-05 | 0.04808276 | 0 | 0 | 0
17622 | 520441 | 2014-02-26 11:48 | 1950.974 | 7 | 76 | -2.499825 | 3.201602 | 167.5814 | 167.2718 | 563.1714 | 533.5365 | -9.727478e-05 | 0.04808276 | 0 | 0 | 0
17623 | 520471 | 2014-02-26 11:48 | 1980.989 | 7 | 76 | -2.499825 | 3.19998 | 167.5814 | 167.2926 | 563.1714 | 533.6032 | -6.484985e-05 | 0.04808276 | 0 | 0 | 0
17624 | 520501 | 2014-02-26 11:49 | 2011.005 | 7 | 76 | -2.499825 | 3.198196 | 167.5814 | 167.3135 | 563.1714 | 533.6699 | 0 | 0.04808276 | 0 | 0 | 0
17625 | 520531 | 2014-02-26 11:49 | 2041.02 | 7 | 76 | -2.499825 | 3.195926 | 167.5814 | 167.3343 | 563.1714 | 533.7365 | -6.484985e-05 | 0.04808276 | 0 | 0 | 0
17626 | 520561.1 | 2014-02-26 11:50 | 2071.035 | 7 | 76 | -2.499825 | 3.19398 | 167.5814 | 167.3552 | 563.1714 | 533.8031 | -6.489754e-05 | 0.04808276 | 0 | 0 | 0
17627 | 520591.1 | 2014-02-26 11:50 | 2101.05 | 7 | 76 | -2.499825 | 3.191872 | 167.5814 | 167.376 | 563.1714 | 533.8697 | -6.489754e-05 | 0.04808276 | 0 | 0 | 0
17628 | 520621.1 | 2014-02-26 11:51 | 2131.065 | 7 | 76 | -2.499825 | 3.189602 | 167.5814 | 167.3969 | 563.1714 | 533.9362 | -6.484985e-05 | 0.04808276 | 0 | 0 | 0
17629 | 520651.1 | 2014-02-26 11:51 | 2161.08 | 7 | 76 | -2.499825 | 3.187331 | 167.5814 | 167.4177 | 563.1714 | 534.0026 | -6.484985e-05 | 0.04808276 | 0 | 0 | 0
17630 | 520681.1 | 2014-02-26 11:52 | 2191.096 | 7 | 76 | -2.499825 | 3.184899 | 167.5814 | 167.4385 | 563.1714 | 534.069 | -6.484985e-05 | 0.04808276 | 0 | 0 | 0
17631 | 520711.1 | 2014-02-26 11:52 | 2221.111 | 7 | 76 | -2.499825 | 3.182467 | 167.5814 | 167.4594 | 563.1714 | 534.1354 | -6.489754e-05 | 0.04808276 | 0 | 0 | 0
17632 | 520741.1 | 2014-02-26 11:53 | 2251.126 | 7 | 76 | -2.499825 | 3.179872 | 167.5814 | 167.4802 | 563.1714 | 534.2017 | -0.0001296997 | 0.04808276 | 0 | 0 | 0
17633 | 520771.2 | 2014-02-26 11:53 | 2281.142 | 7 | 76 | -2.500005 | 3.177277 | 167.5814 | 167.5011 | 563.1714 | 534.2679 | -6.489754e-05 | 0.04808276 | 0 | 0 | 0
17634 | 520801.2 | 2014-02-26 11:54 | 2311.157 | 7 | 76 | -2.499825 | 3.174683 | 167.5814 | 167.5219 | 563.1714 | 534.3341 | -6.484985e-05 | 0.04808276 | 0 | 0 | 0
17635 | 520831.2 | 2014-02-26 11:54 | 2341.172 | 7 | 76 | -2.499644 | 3.171926 | 167.5814 | 167.5427 | 563.1714 | 534.4003 | -6.484985e-05 | 0.04808276 | 0 | 0 | 0
17636 | 520861.2 | 2014-02-26 11:55 | 2371.187 | 7 | 76 | -2.499825 | 3.168845 | 167.5814 | 167.5636 | 563.1714 | 534.4663 | -6.489754e-05 | 0.04808276 | 0 | 0 | 0
17637 | 520891.2 | 2014-02-26 11:55 | 2401.203 | 7 | 76 | -2.499825 | 3.165764 | 167.5814 | 167.5844 | 563.1714 | 534.5324 | -6.489754e-05 | 0.04808276 | 0 | 0 | 0
17638 | 520921.2 | 2014-02-26 11:56 | 2431.217 | 7 | 76 | -2.499825 | 3.162683 | 167.5814 | 167.6053 | 563.1714 | 534.5983 | -6.489754e-05 | 0.04808276 | 0 | 0 | 0
17639 | 520951.2 | 2014-02-26 11:56 | 2461.233 | 7 | 76 | -2.499825 | 3.159115 | 167.5814 | 167.6261 | 563.1714 | 534.6642 | -9.727478e-05 | 0.04808276 | 0 | 0 | 0
17640 | 520981.3 | 2014-02-26 11:57 | 2491.248 | 7 | 76 | -2.499825 | 3.155548 | 167.5814 | 167.647 | 563.1714 | 534.73 | -9.732247e-05 | 0.04808276 | 0 | 0 | 0
17641 | 521011.3 | 2014-02-26 11:57 | 2521.263 | 7 | 76 | -2.500005 | 3.151494 | 167.5814 | 167.6678 | 563.1714 | 534.7957 | -0.0001621246 | 0.04808276 | 0 | 0 | 0
17642 | 521041.3 | 2014-02-26 11:58 | 2551.279 | 7 | 76 | -2.499644 | 3.147764 | 167.5814 | 167.6886 | 563.1714 | 534.8614 | -0.0001297474 | 0.04808276 | 0 | 0 | 0
17643 | 521071.3 | 2014-02-26 11:58 | 2581.294 | 7 | 76 | -2.499825 | 3.143872 | 167.5814 | 167.7095 | 563.1714 | 534.9269 | -9.732247e-05 | 0.04808276 | 0 | 0 | 0
17644 | 521101.3 | 2014-02-26 11:59 | 2611.309 | 7 | 76 | -2.499825 | 3.139818 | 167.5814 | 167.7303 | 563.1714 | 534.9924 | -9.732247e-05 | 0.04808276 | 0 | 0 | 0
17645 | 521131.3 | 2014-02-26 11:59 | 2641.324 | 7 | 76 | -2.499825 | 3.135764 | 167.5814 | 167.7512 | 563.1714 | 535.0578 | -0.0001296997 | 0.04808276 | 0 | 0 | 0
17646 | 521161.4 | 2014-02-26 12:00 | 2671.34 | 7 | 76 | -2.499825 | 3.131872 | 167.5814 | 167.772 | 563.1714 | 535.1231 | -9.727478e-05 | 0.04808276 | 0 | 0 | 0
17647 | 521191.4 | 2014-02-26 12:00 | 2701.354 | 7 | 76 | -2.499825 | 3.127818 | 167.5814 | 167.7928 | 563.1714 | 535.1883 | -0.0001297474 | 0.04808276 | 0 | 0 | 0
17648 | 521221.4 | 2014-02-26 12:01 | 2731.37 | 7 | 76 | -2.499825 | 3.123602 | 167.5814 | 167.8137 | 563.1714 | 535.2535 | -0.0001296997 | 0.04808276 | 0 | 0 | 0
17649 | 521251.4 | 2014-02-26 12:01 | 2761.385 | 7 | 76 | -2.500005 | 3.118899 | 167.5814 | 167.8345 | 563.1714 | 535.3185 | -0.0001297474 | 0.04808276 | 0 | 0 | 0
17650 | 521281.4 | 2014-02-26 12:02 | 2791.401 | 7 | 76 | -2.499825 | 3.112899 | 167.5814 | 167.8554 | 563.1714 | 535.3835 | -0.0001945972 | 0.04808276 | 0 | 0 | 0
17651 | 521311.4 | 2014-02-26 12:02 | 2821.416 | 7 | 76 | -2.499644 | 3.105278 | 167.5814 | 167.8762 | 563.1714 | 535.4483 | -0.0002594948 | 0.04808276 | 0 | 0 | 0
17652 | 521341.4 | 2014-02-26 12:03 | 2851.431 | 7 | 76 | -2.499825 | 3.095224 | 167.5814 | 167.8971 | 563.1714 | 535.5129 | -0.0003242969 | 0.04808276 | 0 | 0 | 0
17653 | 521371.5 | 2014-02-26 12:03 | 2881.446 | 7 | 76 | -2.499825 | 3.08144 | 167.5814 | 167.9179 | 563.1714 | 535.5773 | -0.0004865169 | 0.04808276 | 0 | 0 | 0
17654 | 521401.5 | 2014-02-26 12:04 | 2911.461 | 7 | 76 | -2.499825 | 3.063278 | 167.5814 | 167.9388 | 563.1714 | 535.6414 | -0.0006162167 | 0.04808276 | 0 | 0 | 0
17655 | 521431.5 | 2014-02-26 12:04 | 2941.477 | 7 | 76 | -2.500005 | 3.038629 | 167.5814 | 167.9596 | 563.1714 | 535.705 | -0.0008108139 | 0.04808276 | 0 | 0 | 0
17656 | 521461.5 | 2014-02-26 12:05 | 2971.492 | 7 | 76 | -2.500005 | 3.006683 | 167.5814 | 167.9804 | 563.1714 | 535.768 | -0.001037836 | 0.04808276 | 0 | 0 | 0
17657 | 521491.5 | 2014-02-26 12:05 | 3001.507 | 7 | 76 | -2.499644 | 2.967602 | 167.5814 | 168.0013 | 563.1714 | 535.8302 | -0.001232433 | 0.04808276 | 0 | 0 | 0
17658 | 521521.5 | 2014-02-26 12:06 | 3031.522 | 7 | 76 | -2.499644 | 2.920089 | 167.5814 | 168.0221 | 563.1714 | 535.8916 | -0.00155673 | 0.04808276 | 0 | 0 | 0
17659 | 521551.6 | 2014-02-26 12:06 | 3061.537 | 7 | 76 | -2.499825 | 2.861386 | 167.5814 | 168.043 | 563.1714 | 535.9519 | -0.001913548 | 0.04808276 | 0 | 0 | 0
17660 | 521581.6 | 2014-02-26 12:07 | 3091.553 | 7 | 76 | -2.499825 | 2.78517 | 167.5814 | 168.0638 | 563.1714 | 536.0108 | -0.002627039 | 0.04808276 | 0 | 0 | 0
17661 | 521611.6 | 2014-02-26 12:07 | 3121.568 | 7 | 76 | -2.499825 | 2.678306 | 167.5814 | 168.0847 | 563.1714 | 536.0678 | -0.0036973 | 0.04808276 | 0 | 0 | 0
17662 | 521641.6 | 2014-02-26 12:08 | 3151.583 | 7 | 76 | -2.499825 | 2.496198 | 167.5814 | 168.1055 | 563.1714 | 536.1219 | -0.007362175 | 0.04808276 | 0 | 0 | 0
17663 | 521671 | 2014-02-26 12:08 | 3180.973 | 7 | 76 | -2.499825 | 1.999497 | 167.5814 | 168.1259 | 563.1714 | 536.1688 | -0.02399993 | 0.04808276 | 0 | 0 | 0
17664 | 521671 | 2014-02-26 12:08 | 0.0156302 | 8 | 76 | 0.0001410718 | 2.037281 | 167.5814 | 168.1259 | 563.1714 | 536.1688 | 0 | 0.05080442 | 0 | 0 | 0
17665 | 521701 | 2014-02-26 12:09 | 30.01546 | 9 | 76 | 0 | 2.394523 | 167.5814 | 168.1259 | 563.1714 | 536.1688 | 0.004216194 | 0.05080442 | 0 | 0 | 0
17666 | 521731 | 2014-02-26 12:09 | 60.03076 | 9 | 76 | 0 | 2.486631 | 167.5814 | 168.1259 | 563.1714 | 536.1688 | 0.002108097 | 0.05080442 | 0 | 0 | 0
17667 | 521761.1 | 2014-02-26 12:10 | 90.04597 | 9 | 76 | 0 | 2.539658 | 167.5814 | 168.1259 | 563.1714 | 536.1688 | 0.001329708 | 0.05080442 | 0 | 0 | 0
17668 | 521791 | 2014-02-26 12:10 | 120.0144 | 9 | 76 | 0 | 2.572577 | 167.5814 | 168.1259 | 563.1714 | 536.1688 | 0.0008757114 | 0.05080442 | 0 | 0 | 0
17669 | 521821.1 | 2014-02-26 12:11 | 30.01496 | 10 | 76 | 2.499565 | 2.866089 | 167.6022 | 168.1259 | 563.2291 | 536.1688 | 0.004313516 | 0.05080442 | 0 | 0 | 0
17670 | 521851.1 | 2014-02-26 12:11 | 60.03042 | 10 | 76 | 2.499565 | 2.973278 | 167.6231 | 168.1259 | 563.2901 | 536.1688 | 0.002594614 | 0.05080442 | 0 | 0 | 0
17671 | 521881.1 | 2014-02-26 12:12 | 90.0457 | 10 | 76 | 2.499565 | 3.044629 | 167.6439 | 168.1259 | 563.3529 | 536.1688 | 0.001881075 | 0.05080442 | 0 | 0 | 0
17672 | 521911.1 | 2014-02-26 12:12 | 120.0605 | 10 | 76 | 2.499565 | 3.09798 | 167.6647 | 168.1259 | 563.4169 | 536.1688 | 0.001427031 | 0.05080442 | 0 | 0 | 0
17673 | 521941.1 | 2014-02-26 12:13 | 150.0763 | 10 | 76 | 2.499565 | 3.140953 | 167.6856 | 168.1259 | 563.4819 | 536.1688 | 0.001199961 | 0.05080442 | 0 | 0 | 0
17674 | 521971.1 | 2014-02-26 12:13 | 180.0914 | 10 | 76 | 2.499565 | 3.176629 | 167.7064 | 168.1259 | 563.5478 | 536.1688 | 0.001037836 | 0.05080442 | 0 | 0 | 0
17675 | 522001.1 | 2014-02-26 12:14 | 210.1066 | 10 | 76 | 2.499565 | 3.206466 | 167.7273 | 168.1259 | 563.6143 | 536.1688 | 0.0008108139 | 0.05080442 | 0 | 0 | 0
17676 | 522031.2 | 2014-02-26 12:14 | 240.1216 | 10 | 76 | 2.499565 | 3.232412 | 167.7481 | 168.1259 | 563.6814 | 536.1688 | 0.0007459164 | 0.05080442 | 0 | 0 | 0
17677 | 522061.2 | 2014-02-26 12:15 | 270.1371 | 10 | 76 | 2.499746 | 3.253656 | 167.769 | 168.1259 | 563.749 | 536.1688 | 0.0005837918 | 0.05080442 | 0 | 0 | 0
17678 | 522091.2 | 2014-02-26 12:15 | 300.1523 | 10 | 76 | 2.499746 | 3.266304 | 167.7898 | 168.1259 | 563.8169 | 536.1688 | 0.0002919197 | 0.05080442 | 0 | 0 | 0
17679 | 522121.2 | 2014-02-26 12:16 | 330.1675 | 10 | 76 | 2.499384 | 3.271007 | 167.8106 | 168.1259 | 563.8851 | 536.1688 | 9.727478e-05 | 0.05080442 | 0 | 0 | 0
17680 | 522151.2 | 2014-02-26 12:16 | 360.1826 | 10 | 76 | 2.499384 | 3.274088 | 167.8315 | 168.1259 | 563.9532 | 536.1688 | 6.484985e-05 | 0.05080442 | 0 | 0 | 0
17681 | 522181.2 | 2014-02-26 12:17 | 390.1977 | 10 | 76 | 2.499384 | 3.277169 | 167.8523 | 168.1259 | 564.0215 | 536.1688 | 9.727478e-05 | 0.05080442 | 0 | 0 | 0
17682 | 522211.2 | 2014-02-26 12:17 | 420.2132 | 10 | 76 | 2.499565 | 3.280088 | 167.8732 | 168.1259 | 564.0898 | 536.1688 | 0.0001297474 | 0.05080442 | 0 | 0 | 0
17683 | 522241.3 | 2014-02-26 12:18 | 450.2284 | 10 | 76 | 2.499565 | 3.283169 | 167.894 | 168.1259 | 564.1582 | 536.1688 | 0.0001297474 | 0.05080442 | 0 | 0 | 0
17684 | 522271.3 | 2014-02-26 12:18 | 480.2436 | 10 | 76 | 2.499384 | 3.286412 | 167.9148 | 168.1259 | 564.2267 | 536.1688 | 6.484985e-05 | 0.05080442 | 0 | 0 | 0
17685 | 522301.3 | 2014-02-26 12:19 | 510.2589 | 10 | 76 | 2.499565 | 3.290466 | 167.9357 | 168.1259 | 564.2952 | 536.1688 | 0.0001297474 | 0.05080442 | 0 | 0 | 0
17686 | 522331.3 | 2014-02-26 12:19 | 540.274 | 10 | 76 | 2.499565 | 3.294683 | 167.9565 | 168.1259 | 564.3638 | 536.1688 | 9.732247e-05 | 0.05080442 | 0 | 0 | 0
17687 | 522361.3 | 2014-02-26 12:20 | 570.2893 | 10 | 76 | 2.499203 | 3.299385 | 167.9774 | 168.1259 | 564.4325 | 536.1688 | 0.0001296997 | 0.05080442 | 0 | 0 | 0
17688 | 522391.3 | 2014-02-26 12:20 | 600.3042 | 10 | 76 | 2.499384 | 3.304412 | 167.9982 | 168.1259 | 564.5013 | 536.1688 | 0.0001621723 | 0.05080442 | 0 | 0 | 0
17689 | 522421.4 | 2014-02-26 12:21 | 630.3197 | 10 | 76 | 2.499565 | 3.309277 | 168.019 | 168.1259 | 564.5703 | 536.1688 | 0.0001621723 | 0.05080442 | 0 | 0 | 0
17690 | 522451.4 | 2014-02-26 12:21 | 660.335 | 10 | 76 | 2.499565 | 3.314142 | 168.0399 | 168.1259 | 564.6393 | 536.1688 | 0.0001621723 | 0.05080442 | 0 | 0 | 0
17691 | 522481.4 | 2014-02-26 12:22 | 690.3503 | 10 | 76 | 2.499565 | 3.31852 | 168.0607 | 168.1259 | 564.7084 | 536.1688 | 0.0001297474 | 0.05080442 | 0 | 0 | 0
17692 | 522511.4 | 2014-02-26 12:22 | 720.3655 | 10 | 76 | 2.499384 | 3.322574 | 168.0816 | 168.1259 | 564.7776 | 536.1688 | 0.0001297474 | 0.05080442 | 0 | 0 | 0
17693 | 522541.4 | 2014-02-26 12:23 | 750.3807 | 10 | 76 | 2.499746 | 3.326466 | 168.1024 | 168.1259 | 564.8469 | 536.1688 | 0.0001296997 | 0.05080442 | 0 | 0 | 0
17694 | 522571.4 | 2014-02-26 12:23 | 780.396 | 10 | 76 | 2.499384 | 3.329709 | 168.1232 | 168.1259 | 564.9162 | 536.1688 | 9.727478e-05 | 0.05080442 | 0 | 0 | 0
17695 | 522601.4 | 2014-02-26 12:24 | 810.4112 | 10 | 76 | 2.499746 | 3.333115 | 168.1441 | 168.1259 | 564.9857 | 536.1688 | 6.489754e-05 | 0.05080442 | 0 | 0 | 0
17696 | 522631.5 | 2014-02-26 12:24 | 840.4263 | 10 | 76 | 2.499746 | 3.33652 | 168.1649 | 168.1259 | 565.0552 | 536.1688 | 9.732247e-05 | 0.05080442 | 0 | 0 | 0
17697 | 522661.5 | 2014-02-26 12:25 | 870.4416 | 10 | 76 | 2.499746 | 3.339763 | 168.1857 | 168.1259 | 565.1247 | 536.1688 | 9.727478e-05 | 0.05080442 | 0 | 0 | 0
17698 | 522691.5 | 2014-02-26 12:25 | 900.4569 | 10 | 76 | 2.499746 | 3.342844 | 168.2066 | 168.1259 | 565.1944 | 536.1688 | 9.727478e-05 | 0.05080442 | 0 | 0 | 0
17699 | 522721.5 | 2014-02-26 12:26 | 930.472 | 10 | 76 | 2.499384 | 3.345763 | 168.2274 | 168.1259 | 565.2641 | 536.1688 | 6.484985e-05 | 0.05080442 | 0 | 0 | 0
17700 | 522751.5 | 2014-02-26 12:26 | 960.4869 | 10 | 76 | 2.499565 | 3.34852 | 168.2483 | 168.1259 | 565.3338 | 536.1688 | 3.242493e-05 | 0.05080442 | 0 | 0 | 0
17701 | 522781.5 | 2014-02-26 12:27 | 990.5026 | 10 | 76 | 2.499746 | 3.351439 | 168.2691 | 168.1259 | 565.4036 | 536.1688 | 0.0001296997 | 0.05080442 | 0 | 0 | 0
17702 | 522811.6 | 2014-02-26 12:27 | 1020.518 | 10 | 76 | 2.499384 | 3.353547 | 168.29 | 168.1259 | 565.4735 | 536.1688 | 6.484985e-05 | 0.05080442 | 0 | 0 | 0
17703 | 522841.6 | 2014-02-26 12:28 | 1050.533 | 10 | 76 | 2.499565 | 3.355817 | 168.3108 | 168.1259 | 565.5434 | 536.1688 | 3.242493e-05 | 0.05080442 | 0 | 0 | 0
17704 | 522871.6 | 2014-02-26 12:28 | 1080.548 | 10 | 76 | 2.499565 | 3.357601 | 168.3316 | 168.1259 | 565.6134 | 536.1688 | 3.222393e-05 | 0.05080442 | 0 | 0 | 0
17705 | 522901.6 | 2014-02-26 12:29 | 1110.563 | 10 | 76 | 2.499746 | 3.359223 | 168.3525 | 168.1259 | 565.6833 | 536.1688 | 6.449474e-05 | 0.05080442 | 0 | 0 | 0
17706 | 522931.6 | 2014-02-26 12:29 | 1140.563 | 10 | 76 | 2.499565 | 3.360196 | 168.3733 | 168.1259 | 565.7533 | 536.1688 | 3.247248e-05 | 0.05080442 | 0 | 0 | 0
17707 | 522961.6 | 2014-02-26 12:30 | 1170.578 | 10 | 76 | 2.499746 | 3.361169 | 168.3941 | 168.1259 | 565.8233 | 536.1688 | 3.227112e-05 | 0.05080442 | 0 | 0 | 0
17708 | 522991.6 | 2014-02-26 12:30 | 1200.594 | 10 | 76 | 2.499565 | 3.361817 | 168.415 | 168.1259 | 565.8934 | 536.1688 | 3.23232e-05 | 0.05080442 | 0 | 0 | 0
17709 | 523021.6 | 2014-02-26 12:31 | 1230.609 | 10 | 76 | 2.499746 | 3.362142 | 168.4358 | 168.1259 | 565.9635 | 536.1688 | 0 | 0.05080442 | 0 | 0 | 0
17710 | 523051.7 | 2014-02-26 12:31 | 1260.624 | 10 | 76 | 2.499565 | 3.362466 | 168.4567 | 168.1259 | 566.0336 | 536.1688 | 0 | 0.05080442 | 0 | 0 | 0
17711 | 523081.7 | 2014-02-26 12:32 | 1290.639 | 10 | 76 | 2.499746 | 3.363115 | 168.4775 | 168.1259 | 566.1036 | 536.1688 | 3.242448e-05 | 0.05080442 | 0 | 0 | 0
17712 | 523111.7 | 2014-02-26 12:32 | 1320.654 | 10 | 76 | 2.499384 | 3.363115 | 168.4984 | 168.1259 | 566.1737 | 536.1688 | 0 | 0.05080442 | 0 | 0 | 0
17713 | 523141.7 | 2014-02-26 12:33 | 1350.669 | 10 | 76 | 2.499565 | 3.363439 | 168.5192 | 168.1259 | 566.2438 | 536.1688 | 0 | 0.05080442 | 0 | 0 | 0
17714 | 523171.7 | 2014-02-26 12:33 | 1380.685 | 10 | 76 | 2.499565 | 3.363763 | 168.54 | 168.1259 | 566.3139 | 536.1688 | 3.222395e-05 | 0.05080442 | 0 | 0 | 0
17715 | 523201.7 | 2014-02-26 12:34 | 1410.7 | 10 | 76 | 2.499565 | 3.364088 | 168.5609 | 168.1259 | 566.384 | 536.1688 | 3.222379e-05 | 0.05080442 | 0 | 0 | 0
17716 | 523231.7 | 2014-02-26 12:34 | 1440.7 | 10 | 76 | 2.499565 | 3.36425 | 168.5817 | 168.1259 | 566.4541 | 536.1688 | 0 | 0.05080442 | 0 | 0 | 0
17717 | 523261.8 | 2014-02-26 12:35 | 1470.715 | 10 | 76 | 2.499565 | 3.364736 | 168.6025 | 168.1259 | 566.5242 | 536.1688 | 0 | 0.05080442 | 0 | 0 | 0
17718 | 523291.8 | 2014-02-26 12:35 | 1500.73 | 10 | 76 | 2.499746 | 3.365223 | 168.6234 | 168.1259 | 566.5944 | 536.1688 | 3.232394e-05 | 0.05080442 | 0 | 0 | 0
17719 | 523321.8 | 2014-02-26 12:36 | 1530.745 | 10 | 76 | 2.499565 | 3.365547 | 168.6442 | 168.1259 | 566.6645 | 536.1688 | 0 | 0.05080442 | 0 | 0 | 0
17720 | 523351.8 | 2014-02-26 12:36 | 1560.761 | 10 | 76 | 2.499746 | 3.366034 | 168.6651 | 168.1259 | 566.7347 | 536.1688 | 3.232372e-05 | 0.05080442 | 0 | 0 | 0
17721 | 523381.8 | 2014-02-26 12:37 | 1590.775 | 10 | 76 | 2.499384 | 3.36652 | 168.6859 | 168.1259 | 566.8048 | 536.1688 | 0 | 0.05080442 | 0 | 0 | 0
17722 | 523411.8 | 2014-02-26 12:37 | 1620.791 | 10 | 76 | 2.499565 | 3.367007 | 168.7067 | 168.1259 | 566.875 | 536.1688 | 3.222407e-05 | 0.05080442 | 0 | 0 | 0
17723 | 523441.8 | 2014-02-26 12:38 | 1650.806 | 10 | 76 | 2.499384 | 3.367331 | 168.7276 | 168.1259 | 566.9451 | 536.1688 | -3.227143e-05 | 0.05080442 | 0 | 0 | 0
17724 | 523471.9 | 2014-02-26 12:38 | 1680.821 | 10 | 76 | 2.499565 | 3.368304 | 168.7484 | 168.1259 | 567.0153 | 536.1688 | 6.444769e-05 | 0.05080442 | 0 | 0 | 0
17725 | 523501.9 | 2014-02-26 12:39 | 1710.836 | 10 | 76 | 2.499746 | 3.368953 | 168.7693 | 168.1259 | 567.0855 | 536.1688 | 3.242478e-05 | 0.05080442 | 0 | 0 | 0
17726 | 523531.9 | 2014-02-26 12:39 | 1740.852 | 10 | 76 | 2.499384 | 3.369439 | 168.7901 | 168.1259 | 567.1558 | 536.1688 | 0 | 0.05080442 | 0 | 0 | 0
17727 | 523561.9 | 2014-02-26 12:40 | 1770.867 | 10 | 76 | 2.499565 | 3.370088 | 168.8109 | 168.1259 | 567.2259 | 536.1688 | 0 | 0.05080442 | 0 | 0 | 0
17728 | 523591.9 | 2014-02-26 12:40 | 1800.882 | 10 | 76 | 2.499746 | 3.371061 | 168.8318 | 168.1259 | 567.2962 | 536.1688 | 6.444798e-05 | 0.05080442 | 0 | 0 | 0
17729 | 523621.9 | 2014-02-26 12:41 | 1830.897 | 10 | 76 | 2.499384 | 3.371547 | 168.8526 | 168.1259 | 567.3665 | 536.1688 | 0 | 0.05080442 | 0 | 0 | 0
17730 | 523651.9 | 2014-02-26 12:41 | 1860.913 | 10 | 76 | 2.499746 | 3.37252 | 168.8735 | 168.1259 | 567.4368 | 536.1688 | 6.444762e-05 | 0.05080442 | 0 | 0 | 0
17731 | 523682 | 2014-02-26 12:42 | 1890.928 | 10 | 76 | 2.499565 | 3.373331 | 168.8943 | 168.1259 | 567.5071 | 536.1688 | 3.232453e-05 | 0.05080442 | 0 | 0 | 0
17732 | 523712 | 2014-02-26 12:42 | 1920.943 | 10 | 76 | 2.499746 | 3.374142 | 168.9152 | 168.1259 | 567.5774 | 536.1688 | 0 | 0.05080442 | 0 | 0 | 0
17733 | 523742 | 2014-02-26 12:43 | 1950.958 | 10 | 76 | 2.499384 | 3.375115 | 168.936 | 168.1259 | 567.6477 | 536.1688 | 3.232606e-05 | 0.05080442 | 0 | 0 | 0
17734 | 523772 | 2014-02-26 12:43 | 1980.974 | 10 | 76 | 2.499746 | 3.375926 | 168.9568 | 168.1259 | 567.718 | 536.1688 | 3.222438e-05 | 0.05080442 | 0 | 0 | 0
17735 | 523802 | 2014-02-26 12:44 | 2010.989 | 10 | 76 | 2.499384 | 3.377061 | 168.9777 | 168.1259 | 567.7884 | 536.1688 | 6.464712e-05 | 0.05080442 | 0 | 0 | 0
17736 | 523832 | 2014-02-26 12:44 | 2041.004 | 10 | 76 | 2.499565 | 3.377872 | 168.9985 | 168.1259 | 567.8588 | 536.1688 | 3.227142e-05 | 0.05080442 | 0 | 0 | 0
17737 | 523862.1 | 2014-02-26 12:45 | 2071.019 | 10 | 76 | 2.499384 | 3.379007 | 169.0194 | 168.1259 | 567.9292 | 536.1688 | 0 | 0.05080442 | 0 | 0 | 0
17738 | 523892.1 | 2014-02-26 12:45 | 2101.035 | 10 | 76 | 2.499746 | 3.380466 | 169.0402 | 168.1259 | 567.9996 | 536.1688 | 6.464907e-05 | 0.05080442 | 0 | 0 | 0
17739 | 523922.1 | 2014-02-26 12:46 | 2131.05 | 10 | 76 | 2.499565 | 3.381601 | 169.061 | 168.1259 | 568.0701 | 536.1688 | 3.232382e-05 | 0.05080442 | 0 | 0 | 0
17740 | 523952.1 | 2014-02-26 12:46 | 2161.065 | 10 | 76 | 2.499565 | 3.382898 | 169.0819 | 168.1259 | 568.1406 | 536.1688 | 3.232494e-05 | 0.05080442 | 0 | 0 | 0
17741 | 523982.1 | 2014-02-26 12:47 | 2191.08 | 10 | 76 | 2.499746 | 3.384682 | 169.1027 | 168.1259 | 568.2111 | 536.1688 | 6.484974e-05 | 0.05080442 | 0 | 0 | 0
17742 | 524012.1 | 2014-02-26 12:47 | 2221.096 | 10 | 76 | 2.499384 | 3.386304 | 169.1236 | 168.1259 | 568.2817 | 536.1688 | 9.732176e-05 | 0.05080442 | 0 | 0 | 0
17743 | 524042.1 | 2014-02-26 12:48 | 2251.111 | 10 | 76 | 2.499565 | 3.388088 | 169.1444 | 168.1259 | 568.3522 | 536.1688 | 3.232156e-05 | 0.05080442 | 0 | 0 | 0
17744 | 524072.2 | 2014-02-26 12:48 | 2281.126 | 10 | 76 | 2.499746 | 3.390196 | 169.1652 | 168.1259 | 568.4229 | 536.1688 | 6.484954e-05 | 0.05080442 | 0 | 0 | 0
17745 | 524102.2 | 2014-02-26 12:49 | 2311.141 | 10 | 76 | 2.499565 | 3.392466 | 169.1861 | 168.1259 | 568.4935 | 536.1688 | 9.731513e-05 | 0.05080442 | 0 | 0 | 0
17746 | 524132.2 | 2014-02-26 12:49 | 2341.157 | 10 | 76 | 2.499565 | 3.394574 | 169.2069 | 168.1259 | 568.5643 | 536.1688 | 6.489301e-05 | 0.05080442 | 0 | 0 | 0
17747 | 524162.2 | 2014-02-26 12:50 | 2371.171 | 10 | 76 | 2.499565 | 3.397007 | 169.2278 | 168.1259 | 568.635 | 536.1688 | 6.444904e-05 | 0.05080442 | 0 | 0 | 0
17748 | 524192.2 | 2014-02-26 12:50 | 2401.187 | 10 | 76 | 2.499565 | 3.399601 | 169.2486 | 168.1259 | 568.7059 | 536.1688 | 0.0001289002 | 0.05080442 | 0 | 0 | 0
17749 | 524222.2 | 2014-02-26 12:51 | 2431.202 | 10 | 76 | 2.499565 | 3.401709 | 169.2694 | 168.1259 | 568.7767 | 536.1688 | 0.0001288956 | 0.05080442 | 0 | 0 | 0
17750 | 524252.3 | 2014-02-26 12:51 | 2461.217 | 10 | 76 | 2.499565 | 3.403493 | 169.2903 | 168.1259 | 568.8477 | 536.1688 | 3.222491e-05 | 0.05080442 | 0 | 0 | 0
17751 | 524282.3 | 2014-02-26 12:52 | 2491.232 | 10 | 76 | 2.499565 | 3.405601 | 169.3111 | 168.1259 | 568.9186 | 536.1688 | 6.4448e-05 | 0.05080442 | 0 | 0 | 0
17752 | 524312.3 | 2014-02-26 12:52 | 2521.248 | 10 | 76 | 2.499565 | 3.407385 | 169.332 | 168.1259 | 568.9896 | 536.1688 | 3.222406e-05 | 0.05080442 | 0 | 0 | 0
17753 | 524342.3 | 2014-02-26 12:53 | 2551.263 | 10 | 76 | 2.499384 | 3.409006 | 169.3528 | 168.1259 | 569.0606 | 536.1688 | 3.23252e-05 | 0.05080442 | 0 | 0 | 0
17754 | 524372.3 | 2014-02-26 12:53 | 2581.278 | 10 | 76 | 2.499565 | 3.410952 | 169.3736 | 168.1259 | 569.1317 | 536.1688 | 3.222394e-05 | 0.05080442 | 0 | 0 | 0
17755 | 524402.3 | 2014-02-26 12:54 | 2611.293 | 10 | 76 | 2.499565 | 3.412898 | 169.3945 | 168.1259 | 569.2028 | 536.1688 | 0.0001288966 | 0.05080442 | 0 | 0 | 0
17756 | 524432.3 | 2014-02-26 12:54 | 2641.309 | 10 | 76 | 2.499565 | 3.41452 | 169.4153 | 168.1259 | 569.2739 | 536.1688 | 6.44945e-05 | 0.05080442 | 0 | 0 | 0
17757 | 524462.4 | 2014-02-26 12:55 | 2671.324 | 10 | 76 | 2.499565 | 3.416466 | 169.4362 | 168.1259 | 569.3451 | 536.1688 | 3.237207e-05 | 0.05080442 | 0 | 0 | 0
17758 | 524492.4 | 2014-02-26 12:55 | 2701.339 | 10 | 76 | 2.499565 | 3.418898 | 169.457 | 168.1259 | 569.4163 | 536.1688 | 6.484918e-05 | 0.05080442 | 0 | 0 | 0
17759 | 524522.4 | 2014-02-26 12:56 | 2731.354 | 10 | 76 | 2.499565 | 3.421331 | 169.4778 | 168.1259 | 569.4876 | 536.1688 | 3.222402e-05 | 0.05080442 | 0 | 0 | 0
17760 | 524552.4 | 2014-02-26 12:56 | 2761.37 | 10 | 76 | 2.499746 | 3.424088 | 169.4987 | 168.1259 | 569.559 | 536.1688 | 9.702423e-05 | 0.05080442 | 0 | 0 | 0
17761 | 524582.4 | 2014-02-26 12:57 | 2791.385 | 10 | 76 | 2.499565 | 3.427169 | 169.5195 | 168.1259 | 569.6304 | 536.1688 | 9.73209e-05 | 0.05080442 | 0 | 0 | 0
17762 | 524612.4 | 2014-02-26 12:57 | 2821.4 | 10 | 76 | 2.499565 | 3.430736 | 169.5404 | 168.1259 | 569.7018 | 536.1688 | 0.0001611688 | 0.05080442 | 0 | 0 | 0
17763 | 524642.5 | 2014-02-26 12:58 | 2851.415 | 10 | 76 | 2.499565 | 3.43479 | 169.5612 | 168.1259 | 569.7733 | 536.1688 | 0.0001296994 | 0.05080442 | 0 | 0 | 0
17764 | 524672.5 | 2014-02-26 12:58 | 2881.431 | 10 | 76 | 2.499746 | 3.439817 | 169.582 | 168.1259 | 569.845 | 536.1688 | 0.0001611633 | 0.05080442 | 0 | 0 | 0
17765 | 524702.5 | 2014-02-26 12:59 | 2911.446 | 10 | 76 | 2.499565 | 3.445817 | 169.6029 | 168.1259 | 569.9167 | 536.1688 | 0.000193382 | 0.05080442 | 0 | 0 | 0
17766 | 524732.5 | 2014-02-26 12:59 | 2941.461 | 10 | 76 | 2.499565 | 3.453763 | 169.6237 | 168.1259 | 569.9886 | 536.1688 | 0.000290078 | 0.05080442 | 0 | 0 | 0
17767 | 524762.5 | 2014-02-26 13:00 | 2971.476 | 10 | 76 | 2.499565 | 3.464466 | 169.6446 | 168.1259 | 570.0607 | 536.1688 | 0.0004203318 | 0.05080442 | 0 | 0 | 0
17768 | 524792.5 | 2014-02-26 13:00 | 3001.492 | 10 | 76 | 2.499746 | 3.480033 | 169.6654 | 168.1259 | 570.1331 | 536.1688 | 0.0006162149 | 0.05080442 | 0 | 0 | 0
17769 | 524822.5 | 2014-02-26 13:01 | 3031.507 | 10 | 76 | 2.499565 | 3.505006 | 169.6862 | 168.1259 | 570.2058 | 536.1688 | 0.001034571 | 0.05080442 | 0 | 0 | 0
17770 | 524852.6 | 2014-02-26 13:01 | 3061.522 | 10 | 76 | 2.499565 | 3.552033 | 169.7071 | 168.1259 | 570.2793 | 536.1688 | 0.002095107 | 0.05080442 | 0 | 0 | 0
17771 | 524882.6 | 2014-02-26 13:02 | 3091.537 | 10 | 76 | 2.499565 | 3.656141 | 169.7279 | 168.1259 | 570.3543 | 536.1688 | 0.004737988 | 0.05080442 | 0 | 0 | 0
17772 | 524912.6 | 2014-02-26 13:02 | 3121.552 | 10 | 76 | 2.499565 | 3.85787 | 169.7488 | 168.1259 | 570.4324 | 536.1688 | 0.0080256 | 0.05080442 | 0 | 0 | 0
17773 | 524939 | 2014-02-26 13:03 | 3147.943 | 10 | 76 | 2.499565 | 4.100302 | 169.7671 | 168.1259 | 570.5052 | 536.1688 | 0.0098309 | 0.05080442 | 0 | 0 | 0
17774 | 524969 | 2014-02-26 13:03 | 30.01468 | 11 | 76 | 0.5916629 | 4.099653 | 169.7752 | 168.1259 | 570.5385 | 536.1688 | 0 | 0.05080442 | 0 | 0 | 0
17775 | 524999 | 2014-02-26 13:04 | 60.03005 | 11 | 76 | 0.3542593 | 4.099815 | 169.779 | 168.1259 | 570.5541 | 536.1688 | 3.232327e-05 | 0.05080442 | 0 | 0 | 0
17776 | 525029 | 2014-02-26 13:04 | 90.04541 | 11 | 76 | 0.2422423 | 4.099653 | 169.7814 | 168.1259 | 570.5641 | 536.1688 | 0 | 0.05080442 | 0 | 0 | 0
17777 | 525059 | 2014-02-26 13:05 | 120.0606 | 11 | 76 | 0.1788262 | 4.099815 | 169.7832 | 168.1259 | 570.5712 | 536.1688 | 3.242483e-05 | 0.05080442 | 0 | 0 | 0
17778 | 525089.1 | 2014-02-26 13:05 | 150.076 | 11 | 76 | 0.1385362 | 4.099653 | 169.7845 | 168.1259 | 570.5765 | 536.1688 | -3.222426e-05 | 0.05080442 | 0 | 0 | 0
17779 | 525119.1 | 2014-02-26 13:06 | 180.091 | 11 | 76 | 0.111616 | 4.099815 | 169.7855 | 168.1259 | 570.5808 | 536.1688 | 3.222419e-05 | 0.05080442 | 0 | 0 | 0
17780 | 525149.1 | 2014-02-26 13:06 | 210.1064 | 11 | 76 | 0.09210339 | 4.099653 | 169.7864 | 168.1259 | 570.5842 | 536.1688 | -3.222391e-05 | 0.05080442 | 0 | 0 | 0
17781 | 525173.9 | 2014-02-26 13:07 | 234.9342 | 11 | 76 | 0.07999833 | 4.099653 | 169.787 | 168.1259 | 570.5867 | 536.1688 | 0 | 0.05080442 | 0 | 0 | 0
17782 | 525203.9 | 2014-02-26 13:07 | 30.01548 | 4 | 77 | 0 | 4.080518 | 169.787 | 168.1259 | 570.5867 | 536.1688 | -0.0005172794 | 0.05080442 | 0 | 0 | 0
17783 | 525233.9 | 2014-02-26 13:08 | 60.03065 | 4 | 77 | 0 | 4.06787 | 169.787 | 168.1259 | 570.5867 | 536.1688 | -0.0003878751 | 0.05080442 | 0 | 0 | 0
17784 | 525264 | 2014-02-26 13:08 | 90.04599 | 4 | 77 | 0 | 4.057816 | 169.787 | 168.1259 | 570.5867 | 536.1688 | -0.0002900109 | 0.05080442 | 0 | 0 | 0
17785 | 525293.9 | 2014-02-26 13:09 | 120.0142 | 4 | 77 | 0 | 4.049545 | 169.787 | 168.1259 | 570.5867 | 536.1688 | -0.0002578003 | 0.05080442 | 0 | 0 | 0
17786 | 525293.9 | 2014-02-26 13:09 | 0.01559596 | 5 | 77 | 0.0005024169 | 4.049383 | 169.787 | 168.1259 | 570.5867 | 536.1688 | 0 | 0.0166212 | 0 | 0 | 0
17787 | 525324 | 2014-02-26 13:09 | 30.01536 | 6 | 77 | 0 | 4.042086 | 169.787 | 168.1259 | 570.5867 | 536.1688 | -0.0002901074 | 0.0166212 | 0 | 0 | 0
17788 | 525354 | 2014-02-26 13:10 | 60.01492 | 6 | 77 | 0 | 4.036248 | 169.787 | 168.1259 | 570.5867 | 536.1688 | -0.0001289906 | 0.0166212 | 0 | 0 | 0
17789 | 525384 | 2014-02-26 13:10 | 30.01528 | 7 | 77 | -2.499644 | 3.534844 | 169.787 | 168.1467 | 570.5867 | 536.2464 | -0.009085099 | 0.0166212 | 0 | 0 | 0
17790 | 525414 | 2014-02-26 13:11 | 60.03029 | 7 | 77 | -2.499825 | 3.369925 | 169.787 | 168.1676 | 570.5867 | 536.318 | -0.0032978 | 0.0166212 | 0 | 0 | 0
17791 | 525444 | 2014-02-26 13:11 | 90.04552 | 7 | 77 | -2.499825 | 3.311385 | 169.787 | 168.1884 | 570.5867 | 536.3875 | -0.001260958 | 0.0166212 | 0 | 0 | 0
17792 | 525474.1 | 2014-02-26 13:12 | 120.0606 | 7 | 77 | -2.500005 | 3.28852 | 169.787 | 168.2093 | 570.5867 | 536.4563 | -0.0004864641 | 0.0166212 | 0 | 0 | 0
17793 | 525504.1 | 2014-02-26 13:12 | 150.0762 | 7 | 77 | -2.499825 | 3.279764 | 169.787 | 168.2301 | 570.5867 | 536.5247 | -0.0001939425 | 0.0166212 | 0 | 0 | 0
17794 | 525534.1 | 2014-02-26 13:13 | 180.0912 | 7 | 77 | -2.499644 | 3.27652 | 169.787 | 168.2509 | 570.5867 | 536.593 | -3.237139e-05 | 0.0166212 | 0 | 0 | 0
17795 | 525564.1 | 2014-02-26 13:13 | 210.1068 | 7 | 77 | -2.499825 | 3.274088 | 169.787 | 168.2718 | 570.5867 | 536.6613 | -0.0001297467 | 0.0166212 | 0 | 0 | 0
17796 | 525594.1 | 2014-02-26 13:14 | 240.1215 | 7 | 77 | -2.499825 | 3.272466 | 169.787 | 168.2926 | 570.5867 | 536.7295 | -6.484947e-05 | 0.0166212 | 0 | 0 | 0
17797 | 525624.1 | 2014-02-26 13:14 | 270.1371 | 7 | 77 | -2.499825 | 3.271169 | 169.787 | 168.3135 | 570.5867 | 536.7977 | -3.222448e-05 | 0.0166212 | 0 | 0 | 0
17798 | 525654.1 | 2014-02-26 13:15 | 300.1522 | 7 | 77 | -2.499825 | 3.269872 | 169.787 | 168.3343 | 570.5867 | 536.8659 | -3.22243e-05 | 0.0166212 | 0 | 0 | 0
17799 | 525684.2 | 2014-02-26 13:15 | 330.1676 | 7 | 77 | -2.499644 | 3.268737 | 169.787 | 168.3552 | 570.5867 | 536.934 | 0 | 0.0166212 | 0 | 0 | 0
17800 | 525714.2 | 2014-02-26 13:16 | 360.1825 | 7 | 77 | -2.499644 | 3.267439 | 169.787 | 168.376 | 570.5867 | 537.0021 | -3.232391e-05 | 0.0166212 | 0 | 0 | 0
17801 | 525744.2 | 2014-02-26 13:16 | 390.198 | 7 | 77 | -2.499825 | 3.26598 | 169.787 | 168.3969 | 570.5867 | 537.0702 | -6.449563e-05 | 0.0166212 | 0 | 0 | 0
17802 | 525774.2 | 2014-02-26 13:17 | 420.2131 | 7 | 77 | -2.499825 | 3.264683 | 169.787 | 168.4177 | 570.5867 | 537.1383 | -3.222422e-05 | 0.0166212 | 0 | 0 | 0
17803 | 525804.2 | 2014-02-26 13:17 | 450.2286 | 7 | 77 | -2.499825 | 3.263385 | 169.787 | 168.4385 | 570.5867 | 537.2063 | -6.444727e-05 | 0.0166212 | 0 | 0 | 0
17804 | 525834.2 | 2014-02-26 13:18 | 480.2434 | 7 | 77 | -2.499825 | 3.262088 | 169.787 | 168.4594 | 570.5867 | 537.2743 | -6.444707e-05 | 0.0166212 | 0 | 0 | 0
17805 | 525864.3 | 2014-02-26 13:18 | 510.259 | 7 | 77 | -2.499825 | 3.260791 | 169.787 | 168.4802 | 570.5867 | 537.3423 | -3.227151e-05 | 0.0166212 | 0 | 0 | 0
17806 | 525894.3 | 2014-02-26 13:19 | 540.2742 | 7 | 77 | -2.499825 | 3.259493 | 169.787 | 168.5011 | 570.5867 | 537.4103 | 0 | 0.0166212 | 0 | 0 | 0
17807 | 525924.3 | 2014-02-26 13:19 | 570.2891 | 7 | 77 | -2.499825 | 3.257872 | 169.787 | 168.5219 | 570.5867 | 537.4781 | -9.696974e-05 | 0.0166212 | 0 | 0 | 0
17808 | 525954.3 | 2014-02-26 13:20 | 600.2891 | 7 | 77 | -2.499825 | 3.256412 | 169.787 | 168.5427 | 570.5867 | 537.546 | -6.464726e-05 | 0.0166212 | 0 | 0 | 0
17809 | 525984.3 | 2014-02-26 13:20 | 630.3039 | 7 | 77 | -2.499825 | 3.254791 | 169.787 | 168.5636 | 570.5867 | 537.6138 | -6.484974e-05 | 0.0166212 | 0 | 0 | 0
17810 | 526014.3 | 2014-02-26 13:21 | 660.3195 | 7 | 77 | -2.499825 | 3.253331 | 169.787 | 168.5844 | 570.5867 | 537.6817 | -3.232405e-05 | 0.0166212 | 0 | 0 | 0
17811 | 526044.3 | 2014-02-26 13:21 | 690.3346 | 7 | 77 | -2.499644 | 3.251872 | 169.787 | 168.6053 | 570.5867 | 537.7495 | -3.232498e-05 | 0.0166212 | 0 | 0 | 0
17812 | 526074.3 | 2014-02-26 13:22 | 720.35 | 7 | 77 | -2.500005 | 3.250088 | 169.787 | 168.6261 | 570.5867 | 537.8173 | -9.672082e-05 | 0.0166212 | 0 | 0 | 0
17813 | 526104.4 | 2014-02-26 13:22 | 750.3648 | 7 | 77 | -2.500005 | 3.248629 | 169.787 | 168.6469 | 570.5867 | 537.8849 | -6.444821e-05 | 0.0166212 | 0 | 0 | 0
17814 | 526134.4 | 2014-02-26 13:23 | 780.3804 | 7 | 77 | -2.499825 | 3.247007 | 169.787 | 168.6678 | 570.5867 | 537.9527 | -6.464666e-05 | 0.0166212 | 0 | 0 | 0
17815 | 526164.4 | 2014-02-26 13:23 | 810.3954 | 7 | 77 | -2.499825 | 3.24571 | 169.787 | 168.6886 | 570.5867 | 538.0203 | -3.222404e-05 | 0.0166212 | 0 | 0 | 0
17816 | 526194.4 | 2014-02-26 13:24 | 840.4109 | 7 | 77 | -2.499644 | 3.244088 | 169.787 | 168.7095 | 570.5867 | 538.088 | -6.449526e-05 | 0.0166212 | 0 | 0 | 0
17817 | 526224.4 | 2014-02-26 13:24 | 870.4259 | 7 | 77 | -2.499825 | 3.242791 | 169.787 | 168.7303 | 570.5867 | 538.1555 | -3.222399e-05 | 0.0166212 | 0 | 0 | 0
17818 | 526254.4 | 2014-02-26 13:25 | 900.4413 | 7 | 77 | -2.499825 | 3.241493 | 169.787 | 168.7512 | 570.5867 | 538.2231 | -3.222473e-05 | 0.0166212 | 0 | 0 | 0
17819 | 526284.5 | 2014-02-26 13:25 | 930.4565 | 7 | 77 | -2.500005 | 3.240034 | 169.787 | 168.772 | 570.5867 | 538.2907 | -6.469805e-05 | 0.0166212 | 0 | 0 | 0
17820 | 526314.5 | 2014-02-26 13:26 | 960.4719 | 7 | 77 | -2.499825 | 3.239061 | 169.787 | 168.7929 | 570.5867 | 538.3582 | 0 | 0.0166212 | 0 | 0 | 0
17821 | 526344.5 | 2014-02-26 13:26 | 990.4869 | 7 | 77 | -2.499825 | 3.237764 | 169.787 | 168.8137 | 570.5867 | 538.4257 | 0 | 0.0166212 | 0 | 0 | 0
17822 | 526374.5 | 2014-02-26 13:27 | 1020.502 | 7 | 77 | -2.499463 | 3.237115 | 169.787 | 168.8345 | 570.5867 | 538.4932 | 0 | 0.0166212 | 0 | 0 | 0
17823 | 526404.5 | 2014-02-26 13:27 | 1050.517 | 7 | 77 | -2.499825 | 3.235818 | 169.787 | 168.8554 | 570.5867 | 538.5606 | -3.237069e-05 | 0.0166212 | 0 | 0 | 0
17824 | 526434.5 | 2014-02-26 13:28 | 1080.533 | 7 | 77 | -2.500005 | 3.235007 | 169.787 | 168.8762 | 570.5867 | 538.6281 | 3.227168e-05 | 0.0166212 | 0 | 0 | 0
17825 | 526464.5 | 2014-02-26 13:28 | 1110.548 | 7 | 77 | -2.500005 | 3.23371 | 169.787 | 168.8971 | 570.5867 | 538.6955 | -0.0001293435 | 0.0166212 | 0 | 0 | 0
17826 | 526494.6 | 2014-02-26 13:29 | 1140.563 | 7 | 77 | -2.500005 | 3.233061 | 169.787 | 168.9179 | 570.5867 | 538.7629 | -3.232345e-05 | 0.0166212 | 0 | 0 | 0
17827 | 526524.6 | 2014-02-26 13:29 | 1170.578 | 7 | 77 | -2.499644 | 3.232412 | 169.787 | 168.9387 | 570.5867 | 538.8303 | 0 | 0.0166212 | 0 | 0 | 0
17828 | 526554.6 | 2014-02-26 13:30 | 1200.593 | 7 | 77 | -2.499644 | 3.231601 | 169.787 | 168.9596 | 570.5867 | 538.8976 | 0 | 0.0166212 | 0 | 0 | 0
17829 | 526584.6 | 2014-02-26 13:30 | 1230.609 | 7 | 77 | -2.499825 | 3.230628 | 169.787 | 168.9804 | 570.5867 | 538.965 | -3.22712e-05 | 0.0166212 | 0 | 0 | 0
17830 | 526614.6 | 2014-02-26 13:31 | 1260.624 | 7 | 77 | -2.499825 | 3.22998 | 169.787 | 169.0013 | 570.5867 | 539.0323 | 0 | 0.0166212 | 0 | 0 | 0
17831 | 526644.6 | 2014-02-26 13:31 | 1290.639 | 7 | 77 | -2.499825 | 3.229169 | 169.787 | 169.0221 | 570.5867 | 539.0996 | -3.232362e-05 | 0.0166212 | 0 | 0 | 0
17832 | 526674.7 | 2014-02-26 13:32 | 1320.655 | 7 | 77 | -2.500005 | 3.228196 | 169.787 | 169.043 | 570.5867 | 539.1669 | -6.445033e-05 | 0.0166212 | 0 | 0 | 0
17833 | 526704.7 | 2014-02-26 13:32 | 1350.67 | 7 | 77 | -2.500005 | 3.227223 | 169.787 | 169.0638 | 570.5867 | 539.2342 | -6.465139e-05 | 0.0166212 | 0 | 0 | 0
17834 | 526734.7 | 2014-02-26 13:33 | 1380.685 | 7 | 77 | -2.500005 | 3.226575 | 169.787 | 169.0846 | 570.5867 | 539.3014 | -3.222412e-05 | 0.0166212 | 0 | 0 | 0
17835 | 526764.7 | 2014-02-26 13:33 | 1410.7 | 7 | 77 | -2.500005 | 3.225764 | 169.787 | 169.1055 | 570.5867 | 539.3687 | -3.242493e-05 | 0.0166212 | 0 | 0 | 0
17836 | 526794.7 | 2014-02-26 13:34 | 1440.715 | 7 | 77 | -2.499825 | 3.225115 | 169.787 | 169.1263 | 570.5867 | 539.4359 | 0 | 0.0166212 | 0 | 0 | 0
17837 | 526824.7 | 2014-02-26 13:34 | 1470.731 | 7 | 77 | -2.499825 | 3.22398 | 169.787 | 169.1472 | 570.5867 | 539.5031 | -6.484985e-05 | 0.0166212 | 0 | 0 | 0
17838 | 526854.7 | 2014-02-26 13:35 | 1500.746 | 7 | 77 | -2.499644 | 3.223169 | 169.787 | 169.168 | 570.5867 | 539.5703 | -3.242493e-05 | 0.0166212 | 0 | 0 | 0
17839 | 526884.8 | 2014-02-26 13:35 | 1530.761 | 7 | 77 | -2.500005 | 3.222034 | 169.787 | 169.1889 | 570.5867 | 539.6375 | -3.242493e-05 | 0.0166212 | 0 | 0 | 0
17840 | 526914.8 | 2014-02-26 13:36 | 1560.777 | 7 | 77 | -2.499825 | 3.221223 | 169.787 | 169.2097 | 570.5867 | 539.7046 | 3.242493e-05 | 0.0166212 | 0 | 0 | 0
17841 | 526944.8 | 2014-02-26 13:36 | 1590.792 | 7 | 77 | -2.499825 | 3.220088 | 169.787 | 169.2305 | 570.5867 | 539.7717 | -6.489754e-05 | 0.0166212 | 0 | 0 | 0
17842 | 526974.8 | 2014-02-26 13:37 | 1620.807 | 7 | 77 | -2.500005 | 3.218791 | 169.787 | 169.2514 | 570.5867 | 539.8389 | -6.484985e-05 | 0.0166212 | 0 | 0 | 0
17843 | 527004.8 | 2014-02-26 13:37 | 1650.822 | 7 | 77 | -2.499825 | 3.21798 | 169.787 | 169.2722 | 570.5867 | 539.9059 | 3.242493e-05 | 0.0166212 | 0 | 0 | 0
17844 | 527034.8 | 2014-02-26 13:38 | 1680.837 | 7 | 77 | -2.499825 | 3.216683 | 169.787 | 169.2931 | 570.5867 | 539.973 | -3.242493e-05 | 0.0166212 | 0 | 0 | 0
17845 | 527064.9 | 2014-02-26 13:38 | 1710.852 | 7 | 77 | -2.499825 | 3.215223 | 169.787 | 169.3139 | 570.5867 | 540.04 | -6.484985e-05 | 0.0166212 | 0 | 0 | 0
17846 | 527094.9 | 2014-02-26 13:39 | 1740.868 | 7 | 77 | -2.500005 | 3.213926 | 169.787 | 169.3348 | 570.5867 | 540.107 | -3.227173e-05 | 0.0166212 | 0 | 0 | 0
17847 | 527124.9 | 2014-02-26 13:39 | 1770.883 | 7 | 77 | -2.500005 | 3.212466 | 169.787 | 169.3556 | 570.5867 | 540.174 | -3.232476e-05 | 0.0166212 | 0 | 0 | 0
17848 | 527154.9 | 2014-02-26 13:40 | 1800.898 | 7 | 77 | -2.499825 | 3.211007 | 169.787 | 169.3764 | 570.5867 | 540.2409 | -6.464653e-05 | 0.0166212 | 0 | 0 | 0
17849 | 527184.9 | 2014-02-26 13:40 | 1830.913 | 7 | 77 | -2.499825 | 3.209548 | 169.787 | 169.3973 | 570.5867 | 540.3078 | -3.232487e-05 | 0.0166212 | 0 | 0 | 0
17850 | 527214.9 | 2014-02-26 13:41 | 1860.929 | 7 | 77 | -2.499825 | 3.208088 | 169.787 | 169.4181 | 570.5867 | 540.3747 | -3.232425e-05 | 0.0166212 | 0 | 0 | 0
17851 | 527244.9 | 2014-02-26 13:41 | 1890.944 | 7 | 77 | -2.499825 | 3.206304 | 169.787 | 169.439 | 570.5867 | 540.4415 | -3.24236e-05 | 0.0166212 | 0 | 0 | 0
17852 | 527275 | 2014-02-26 13:42 | 1920.959 | 7 | 77 | -2.499825 | 3.20452 | 169.787 | 169.4598 | 570.5867 | 540.5083 | -6.449513e-05 | 0.0166212 | 0 | 0 | 0
17853 | 527305 | 2014-02-26 13:42 | 1950.974 | 7 | 77 | -2.499825 | 3.202737 | 169.787 | 169.4807 | 570.5867 | 540.5752 | -3.222444e-05 | 0.0166212 | 0 | 0 | 0
17854 | 527335 | 2014-02-26 13:43 | 1980.99 | 7 | 77 | -2.500005 | 3.200791 | 169.787 | 169.5015 | 570.5867 | 540.6419 | -9.697576e-05 | 0.0166212 | 0 | 0 | 0
17855 | 527365 | 2014-02-26 13:43 | 2011.005 | 7 | 77 | -2.499825 | 3.198845 | 169.787 | 169.5223 | 570.5867 | 540.7086 | -9.66713e-05 | 0.0166212 | 0 | 0 | 0
17856 | 527395 | 2014-02-26 13:44 | 2041.02 | 7 | 77 | -2.499825 | 3.196899 | 169.787 | 169.5432 | 570.5867 | 540.7752 | -9.671825e-05 | 0.0166212 | 0 | 0 | 0
17857 | 527425 | 2014-02-26 13:44 | 2071.035 | 7 | 77 | -2.500005 | 3.194791 | 169.787 | 169.564 | 570.5867 | 540.8418 | -9.67224e-05 | 0.0166212 | 0 | 0 | 0
17858 | 527455 | 2014-02-26 13:45 | 2101.05 | 7 | 77 | -2.499825 | 3.192683 | 169.787 | 169.5849 | 570.5867 | 540.9084 | -3.222438e-05 | 0.0166212 | 0 | 0 | 0
17859 | 527485.1 | 2014-02-26 13:45 | 2131.066 | 7 | 77 | -2.499825 | 3.190413 | 169.787 | 169.6057 | 570.5867 | 540.9749 | -6.48494e-05 | 0.0166212 | 0 | 0 | 0
17860 | 527515.1 | 2014-02-26 13:46 | 2161.081 | 7 | 77 | -2.500005 | 3.18798 | 169.787 | 169.6265 | 570.5867 | 541.0414 | -9.69715e-05 | 0.0166212 | 0 | 0 | 0
17861 | 527545.1 | 2014-02-26 13:46 | 2191.096 | 7 | 77 | -2.500005 | 3.18571 | 169.787 | 169.6474 | 570.5867 | 541.1078 | -6.449505e-05 | 0.0166212 | 0 | 0 | 0
17862 | 527575.1 | 2014-02-26 13:47 | 2221.112 | 7 | 77 | -2.499825 | 3.183277 | 169.787 | 169.6682 | 570.5867 | 541.1742 | -6.484952e-05 | 0.0166212 | 0 | 0 | 0
17863 | 527605.1 | 2014-02-26 13:47 | 2251.127 | 7 | 77 | -2.499825 | 3.180683 | 169.787 | 169.6891 | 570.5867 | 541.2405 | -0.000128897 | 0.0166212 | 0 | 0 | 0
17864 | 527635.1 | 2014-02-26 13:48 | 2281.142 | 7 | 77 | -2.499825 | 3.17825 | 169.787 | 169.7099 | 570.5867 | 541.3068 | -9.732197e-05 | 0.0166212 | 0 | 0 | 0
17865 | 527665.2 | 2014-02-26 13:48 | 2311.157 | 7 | 77 | -2.499825 | 3.175331 | 169.787 | 169.7308 | 570.5867 | 541.373 | -0.0001289443 | 0.0166212 | 0 | 0 | 0
17866 | 527695.2 | 2014-02-26 13:49 | 2341.172 | 7 | 77 | -2.499825 | 3.172737 | 169.787 | 169.7516 | 570.5867 | 541.4391 | -9.667285e-05 | 0.0166212 | 0 | 0 | 0
17867 | 527725.2 | 2014-02-26 13:49 | 2371.188 | 7 | 77 | -2.499825 | 3.169818 | 169.787 | 169.7725 | 570.5867 | 541.5053 | -0.0001289445 | 0.0166212 | 0 | 0 | 0
17868 | 527755.2 | 2014-02-26 13:50 | 2401.203 | 7 | 77 | -2.499825 | 3.166575 | 169.787 | 169.7933 | 570.5867 | 541.5713 | -9.701803e-05 | 0.0166212 | 0 | 0 | 0
17869 | 527785.2 | 2014-02-26 13:50 | 2431.218 | 7 | 77 | -2.499825 | 3.163332 | 169.787 | 169.8141 | 570.5867 | 541.6373 | -9.667272e-05 | 0.0166212 | 0 | 0 | 0
17870 | 527815.2 | 2014-02-26 13:51 | 2461.233 | 7 | 77 | -2.499644 | 3.159764 | 169.787 | 169.835 | 570.5867 | 541.7032 | -0.0001621236 | 0.0166212 | 0 | 0 | 0
17871 | 527845.2 | 2014-02-26 13:51 | 2491.249 | 7 | 77 | -2.500005 | 3.156358 | 169.787 | 169.8558 | 570.5867 | 541.769 | -0.0001289419 | 0.0166212 | 0 | 0 | 0
17872 | 527875.3 | 2014-02-26 13:52 | 2521.264 | 7 | 77 | -2.500005 | 3.152467 | 169.787 | 169.8767 | 570.5867 | 541.8347 | -0.0001621176 | 0.0166212 | 0 | 0 | 0
17873 | 527905.3 | 2014-02-26 13:52 | 2551.279 | 7 | 77 | -2.499825 | 3.148575 | 169.787 | 169.8975 | 570.5867 | 541.9004 | -0.0001611675 | 0.0166212 | 0 | 0 | 0
17874 | 527935.3 | 2014-02-26 13:53 | 2581.294 | 7 | 77 | -2.499825 | 3.144683 | 169.787 | 169.9184 | 570.5867 | 541.966 | -0.000161171 | 0.0166212 | 0 | 0 | 0
17875 | 527965.3 | 2014-02-26 13:53 | 2611.31 | 7 | 77 | -2.499825 | 3.140791 | 169.787 | 169.9392 | 570.5867 | 542.0315 | -0.0001289431 | 0.0166212 | 0 | 0 | 0
17876 | 527995.3 | 2014-02-26 13:54 | 2641.325 | 7 | 77 | -2.499644 | 3.136899 | 169.787 | 169.96 | 570.5867 | 542.0969 | -9.726735e-05 | 0.0166212 | 0 | 0 | 0
17877 | 528025.3 | 2014-02-26 13:54 | 2671.34 | 7 | 77 | -2.500005 | 3.132845 | 169.787 | 169.9809 | 570.5867 | 542.1622 | -0.0001621195 | 0.0166212 | 0 | 0 | 0
17878 | 528055.4 | 2014-02-26 13:55 | 2701.355 | 7 | 77 | -2.499825 | 3.129115 | 169.787 | 170.0017 | 570.5867 | 542.2275 | -9.671958e-05 | 0.0166212 | 0 | 0 | 0
17879 | 528085.4 | 2014-02-26 13:55 | 2731.371 | 7 | 77 | -2.499825 | 3.124899 | 169.787 | 170.0226 | 570.5867 | 542.2927 | -0.0001289441 | 0.0166212 | 0 | 0 | 0
17880 | 528115.4 | 2014-02-26 13:56 | 2761.385 | 7 | 77 | -2.500005 | 3.120359 | 169.787 | 170.0434 | 570.5867 | 542.3577 | -0.0001611644 | 0.0166212 | 0 | 0 | 0
17881 | 528145.4 | 2014-02-26 13:56 | 2791.401 | 7 | 77 | -2.499825 | 3.114845 | 169.787 | 170.0643 | 570.5867 | 542.4228 | -0.0001945962 | 0.0166212 | 0 | 0 | 0
17882 | 528175.4 | 2014-02-26 13:57 | 2821.416 | 7 | 77 | -2.499825 | 3.107386 | 169.787 | 170.0851 | 570.5867 | 542.4876 | -0.0002586917 | 0.0166212 | 0 | 0 | 0
17883 | 528205.4 | 2014-02-26 13:57 | 2851.432 | 7 | 77 | -2.500005 | 3.097332 | 169.787 | 170.1059 | 570.5867 | 542.5523 | -0.0003545141 | 0.0166212 | 0 | 0 | 0
17884 | 528235.4 | 2014-02-26 13:58 | 2881.447 | 7 | 77 | -2.499825 | 3.084034 | 169.787 | 170.1268 | 570.5867 | 542.6167 | -0.0004849581 | 0.0166212 | 0 | 0 | 0
17885 | 528265.5 | 2014-02-26 13:58 | 2911.462 | 7 | 77 | -2.499825 | 3.066197 | 169.787 | 170.1476 | 570.5867 | 542.6808 | -0.0006789572 | 0.0166212 | 0 | 0 | 0
17886 | 528295.5 | 2014-02-26 13:59 | 2941.477 | 7 | 77 | -2.499825 | 3.041872 | 169.787 | 170.1685 | 570.5867 | 542.7444 | -0.0008703055 | 0.0166212 | 0 | 0 | 0
17887 | 528325.5 | 2014-02-26 13:59 | 2971.493 | 7 | 77 | -2.500005 | 3.010251 | 169.787 | 170.1893 | 570.5867 | 542.8076 | -0.001135156 | 0.0166212 | 0 | 0 | 0
17888 | 528355.5 | 2014-02-26 14:00 | 3001.508 | 7 | 77 | -2.499825 | 2.971818 | 169.787 | 170.2102 | 570.5867 | 542.8699 | -0.001394599 | 0.0166212 | 0 | 0 | 0
17889 | 528385.5 | 2014-02-26 14:00 | 3031.523 | 7 | 77 | -2.500005 | 2.924954 | 169.787 | 170.231 | 570.5867 | 542.9314 | -0.00171895 | 0.0166212 | 0 | 0 | 0
17890 | 528415.5 | 2014-02-26 14:01 | 3061.538 | 7 | 77 | -2.499825 | 2.867548 | 169.787 | 170.2518 | 570.5867 | 542.9917 | -0.002127313 | 0.0166212 | 0 | 0 | 0
17891 | 528445.6 | 2014-02-26 14:01 | 3091.554 | 7 | 77 | -2.500186 | 2.79263 | 169.787 | 170.2727 | 570.5867 | 543.0508 | -0.002836323 | 0.0166212 | 0 | 0 | 0
17892 | 528475.6 | 2014-02-26 14:02 | 3121.569 | 7 | 77 | -2.499825 | 2.688846 | 169.787 | 170.2935 | 570.5867 | 543.108 | -0.004073837 | 0.0166212 | 0 | 0 | 0
17893 | 528505.6 | 2014-02-26 14:02 | 3151.584 | 7 | 77 | -2.499825 | 2.51209 | 169.787 | 170.3144 | 570.5867 | 543.1624 | -0.007864662 | 0.0166212 | 0 | 0 | 0
17894 | 528535.6 | 2014-02-26 14:03 | 3181.584 | 7 | 77 | -2.499825 | 2.000146 | 169.787 | 170.3352 | 570.5867 | 543.2105 | -0.02729996 | 0.0166212 | 0 | 0 | 0
17895 | 528535.6 | 2014-02-26 14:03 | 3181.615 | 7 | 77 | -2.499825 | 1.999335 | 169.787 | 170.3352 | 570.5867 | 543.2106 | -0.02729983 | 0.0166212 | 0 | 0 | 0
17896 | 528535.6 | 2014-02-26 14:03 | 0.01578501 | 8 | 77 | -3.960077e-05 | 2.038254 | 169.787 | 170.3352 | 570.5867 | 543.2106 | 0 | 0.0332424 | 0 | 0 | 0
17897 | 528565.6 | 2014-02-26 14:03 | 30.01559 | 9 | 77 | 0 | 2.396955 | 169.787 | 170.3352 | 570.5867 | 543.2106 | 0.004461503 | 0.0332424 | 0 | 0 | 0
17898 | 528595.7 | 2014-02-26 14:04 | 60.0305 | 9 | 77 | 0 | 2.487766 | 169.787 | 170.3352 | 570.5867 | 543.2106 | 0.002263372 | 0.0332424 | 0 | 0 | 0
17899 | 528625.7 | 2014-02-26 14:04 | 90.04566 | 9 | 77 | 0 | 2.539658 | 169.787 | 170.3352 | 570.5867 | 543.2106 | 0.001357918 | 0.0332424 | 0 | 0 | 0
17900 | 528655.6 | 2014-02-26 14:05 | 120.0141 | 9 | 77 | 0 | 2.571928 | 169.787 | 170.3352 | 570.5867 | 543.2106 | 0.000908072 | 0.0332424 | 0 | 0 | 0
17901 | 528685.6 | 2014-02-26 14:05 | 30.01535 | 10 | 77 | 2.499746 | 2.865765 | 169.8078 | 170.3352 | 570.6444 | 543.2106 | 0.004978811 | 0.0332424 | 0 | 0 | 0
17902 | 528715.7 | 2014-02-26 14:06 | 60.03013 | 10 | 77 | 2.499746 | 2.972791 | 169.8286 | 170.3352 | 570.7053 | 543.2106 | 0.002965298 | 0.0332424 | 0 | 0 | 0
17903 | 528745.7 | 2014-02-26 14:06 | 90.04576 | 10 | 77 | 2.499746 | 3.043818 | 169.8495 | 170.3352 | 570.768 | 543.2106 | 0.002062826 | 0.0332424 | 0 | 0 | 0
17904 | 528775.7 | 2014-02-26 14:07 | 120.0606 | 10 | 77 | 2.499384 | 3.09717 | 169.8703 | 170.3352 | 570.832 | 543.2106 | 0.001611592 | 0.0332424 | 0 | 0 | 0
17905 | 528805.7 | 2014-02-26 14:07 | 150.0763 | 10 | 77 | 2.499565 | 3.140142 | 169.8912 | 170.3352 | 570.8971 | 543.2106 | 0.001329744 | 0.0332424 | 0 | 0 | 0
17906 | 528835.7 | 2014-02-26 14:08 | 180.0915 | 10 | 77 | 2.499565 | 3.175818 | 169.912 | 170.3352 | 570.9629 | 543.2106 | 0.001128114 | 0.0332424 | 0 | 0 | 0
17907 | 528865.7 | 2014-02-26 14:08 | 210.1062 | 10 | 77 | 2.499384 | 3.20598 | 169.9328 | 170.3352 | 571.0294 | 543.2106 | 0.0009669458 | 0.0332424 | 0 | 0 | 0
17908 | 528895.8 | 2014-02-26 14:09 | 240.1219 | 10 | 77 | 2.499746 | 3.231764 | 169.9537 | 170.3352 | 571.0965 | 543.2106 | 0.0008082726 | 0.0332424 | 0 | 0 | 0
17909 | 528925.8 | 2014-02-26 14:09 | 270.1368 | 10 | 77 | 2.499746 | 3.253169 | 169.9745 | 170.3352 | 571.164 | 543.2106 | 0.0006466162 | 0.0332424 | 0 | 0 | 0
17910 | 528955.8 | 2014-02-26 14:10 | 300.1525 | 10 | 77 | 2.499565 | 3.265818 | 169.9954 | 170.3352 | 571.232 | 543.2106 | 0.0002918682 | 0.0332424 | 0 | 0 | 0
17911 | 528985.8 | 2014-02-26 14:10 | 330.1676 | 10 | 77 | 2.499565 | 3.27052 | 170.0162 | 170.3352 | 571.3001 | 543.2106 | 9.732185e-05 | 0.0332424 | 0 | 0 | 0
17912 | 529015.8 | 2014-02-26 14:11 | 360.1828 | 10 | 77 | 2.499565 | 3.273764 | 170.037 | 170.3352 | 571.3683 | 543.2106 | 0.0001289447 | 0.0332424 | 0 | 0 | 0
17913 | 529045.8 | 2014-02-26 14:11 | 390.1981 | 10 | 77 | 2.499565 | 3.276683 | 170.0579 | 170.3352 | 571.4366 | 543.2106 | 0.0001293471 | 0.0332424 | 0 | 0 | 0
17914 | 529075.8 | 2014-02-26 14:12 | 420.2133 | 10 | 77 | 2.499565 | 3.279601 | 170.0787 | 170.3352 | 571.5049 | 543.2106 | 6.444147e-05 | 0.0332424 | 0 | 0 | 0
17915 | 529105.9 | 2014-02-26 14:12 | 450.2282 | 10 | 77 | 2.499746 | 3.282845 | 170.0996 | 170.3352 | 571.5733 | 543.2106 | 0.0001288947 | 0.0332424 | 0 | 0 | 0
17916 | 529135.9 | 2014-02-26 14:13 | 480.2438 | 10 | 77 | 2.499565 | 3.28625 | 170.1204 | 170.3352 | 571.6417 | 543.2106 | 0.0001289451 | 0.0332424 | 0 | 0 | 0
17917 | 529165.9 | 2014-02-26 14:13 | 510.2585 | 10 | 77 | 2.499565 | 3.290142 | 170.1412 | 170.3352 | 571.7102 | 543.2106 | 0.0001292961 | 0.0332424 | 0 | 0 | 0
17918 | 529195.9 | 2014-02-26 14:14 | 540.2586 | 10 | 77 | 2.499565 | 3.294358 | 170.1621 | 170.3352 | 571.7788 | 543.2106 | 0.0001289443 | 0.0332424 | 0 | 0 | 0
17919 | 529225.9 | 2014-02-26 14:14 | 570.2739 | 10 | 77 | 2.499565 | 3.299061 | 170.1829 | 170.3352 | 571.8475 | 543.2106 | 0.0001611657 | 0.0332424 | 0 | 0 | 0
17920 | 529255.9 | 2014-02-26 14:15 | 600.2886 | 10 | 77 | 2.499746 | 3.303926 | 170.2038 | 170.3352 | 571.9163 | 543.2106 | 0.0001945779 | 0.0332424 | 0 | 0 | 0
17921 | 529285.9 | 2014-02-26 14:15 | 630.3044 | 10 | 77 | 2.499746 | 3.308953 | 170.2246 | 170.3352 | 571.9853 | 543.2106 | 0.0001945778 | 0.0332424 | 0 | 0 | 0
17922 | 529316 | 2014-02-26 14:16 | 660.3191 | 10 | 77 | 2.499746 | 3.313655 | 170.2454 | 170.3352 | 572.0542 | 543.2106 | 0.0001933946 | 0.0332424 | 0 | 0 | 0
17923 | 529346 | 2014-02-26 14:16 | 690.3191 | 10 | 77 | 2.499746 | 3.318034 | 170.2663 | 170.3352 | 572.1233 | 543.2106 | 0.0001293004 | 0.0332424 | 0 | 0 | 0
17924 | 529376 | 2014-02-26 14:17 | 720.3338 | 10 | 77 | 2.499565 | 3.32225 | 170.2871 | 170.3352 | 572.1925 | 543.2106 | 0.0001616786 | 0.0332424 | 0 | 0 | 0
17925 | 529406 | 2014-02-26 14:17 | 750.3341 | 10 | 77 | 2.499746 | 3.32598 | 170.3079 | 170.3352 | 572.2618 | 543.2106 | 9.672166e-05 | 0.0332424 | 0 | 0 | 0
17926 | 529436 | 2014-02-26 14:18 | 780.3494 | 10 | 77 | 2.499565 | 3.329385 | 170.3288 | 170.3352 | 572.3311 | 543.2106 | 9.697051e-05 | 0.0332424 | 0 | 0 | 0
17927 | 529466 | 2014-02-26 14:18 | 810.3641 | 10 | 77 | 2.499565 | 3.33279 | 170.3496 | 170.3352 | 572.4005 | 543.2106 | 9.666541e-05 | 0.0332424 | 0 | 0 | 0
17928 | 529496 | 2014-02-26 14:19 | 840.3799 | 10 | 77 | 2.499565 | 3.336034 | 170.3705 | 170.3352 | 572.47 | 543.2106 | 0.0001289097 | 0.0332424 | 0 | 0 | 0
17929 | 529526 | 2014-02-26 14:19 | 870.3946 | 10 | 77 | 2.499746 | 3.339277 | 170.3913 | 170.3352 | 572.5396 | 543.2106 | 0.0001297445 | 0.0332424 | 0 | 0 | 0
17930 | 529556 | 2014-02-26 14:20 | 900.3947 | 10 | 77 | 2.499746 | 3.342358 | 170.4121 | 170.3352 | 572.6092 | 543.2106 | 9.70229e-05 | 0.0332424 | 0 | 0 | 0
17931 | 529586 | 2014-02-26 14:20 | 930.4102 | 10 | 77 | 2.499746 | 3.345277 | 170.433 | 170.3352 | 572.6789 | 543.2106 | 9.697254e-05 | 0.0332424 | 0 | 0 | 0
17932 | 529616.1 | 2014-02-26 14:21 | 960.4248 | 10 | 77 | 2.499746 | 3.348196 | 170.4538 | 170.3352 | 572.7486 | 543.2106 | 9.697198e-05 | 0.0332424 | 0 | 0 | 0
17933 | 529646.1 | 2014-02-26 14:21 | 990.4248 | 10 | 77 | 2.499746 | 3.350628 | 170.4747 | 170.3352 | 572.8184 | 543.2106 | 6.465246e-05 | 0.0332424 | 0 | 0 | 0
17934 | 529676.1 | 2014-02-26 14:22 | 1020.44 | 10 | 77 | 2.499746 | 3.353061 | 170.4955 | 170.3352 | 572.8883 | 543.2106 | 6.44476e-05 | 0.0332424 | 0 | 0 | 0
17935 | 529706.1 | 2014-02-26 14:22 | 1050.455 | 10 | 77 | 2.499746 | 3.355331 | 170.5163 | 170.3352 | 572.9582 | 543.2106 | 9.698075e-05 | 0.0332424 | 0 | 0 | 0
17936 | 529736.1 | 2014-02-26 14:23 | 1080.47 | 10 | 77 | 2.499926 | 3.357115 | 170.5372 | 170.3352 | 573.0281 | 543.2106 | 3.232582e-05 | 0.0332424 | 0 | 0 | 0
17937 | 529766.1 | 2014-02-26 14:23 | 1110.47 | 10 | 77 | 2.499746 | 3.358574 | 170.558 | 170.3352 | 573.0981 | 543.2106 | 0 | 0.0332424 | 0 | 0 | 0
17938 | 529796.1 | 2014-02-26 14:24 | 1140.485 | 10 | 77 | 2.499565 | 3.359871 | 170.5788 | 170.3352 | 573.168 | 543.2106 | 6.445014e-05 | 0.0332424 | 0 | 0 | 0
17939 | 529826.1 | 2014-02-26 14:24 | 1170.5 | 10 | 77 | 2.499926 | 3.360682 | 170.5997 | 170.3352 | 573.2381 | 543.2106 | 0 | 0.0332424 | 0 | 0 | 0
17940 | 529856.1 | 2014-02-26 14:25 | 1200.515 | 10 | 77 | 2.499384 | 3.361169 | 170.6205 | 170.3352 | 573.3081 | 543.2106 | 3.22759e-05 | 0.0332424 | 0 | 0 | 0
17941 | 529886.2 | 2014-02-26 14:25 | 1230.53 | 10 | 77 | 2.499926 | 3.361979 | 170.6414 | 170.3352 | 573.3782 | 543.2106 | 6.445507e-05 | 0.0332424 | 0 | 0 | 0
17942 | 529916.2 | 2014-02-26 14:26 | 1260.546 | 10 | 77 | 2.499746 | 3.362142 | 170.6622 | 170.3352 | 573.4482 | 543.2106 | 0 | 0.0332424 | 0 | 0 | 0
17943 | 529946.2 | 2014-02-26 14:26 | 1290.546 | 10 | 77 | 2.499746 | 3.362628 | 170.683 | 170.3352 | 573.5183 | 543.2106 | 9.696966e-05 | 0.0332424 | 0 | 0 | 0
17944 | 529976.2 | 2014-02-26 14:27 | 1320.561 | 10 | 77 | 2.499565 | 3.36279 | 170.7039 | 170.3352 | 573.5884 | 543.2106 | 0 | 0.0332424 | 0 | 0 | 0
17945 | 530006.2 | 2014-02-26 14:27 | 1350.576 | 10 | 77 | 2.499746 | 3.362952 | 170.7247 | 170.3352 | 573.6584 | 543.2106 | 0 | 0.0332424 | 0 | 0 | 0
17946 | 530036.2 | 2014-02-26 14:28 | 1380.576 | 10 | 77 | 2.499565 | 3.363277 | 170.7456 | 170.3352 | 573.7285 | 543.2106 | 0 | 0.0332424 | 0 | 0 | 0
17947 | 530066.2 | 2014-02-26 14:28 | 1410.591 | 10 | 77 | 2.499746 | 3.363763 | 170.7664 | 170.3352 | 573.7986 | 543.2106 | 3.222417e-05 | 0.0332424 | 0 | 0 | 0
17948 | 530096.2 | 2014-02-26 14:29 | 1440.606 | 10 | 77 | 2.499384 | 3.363925 | 170.7872 | 170.3352 | 573.8687 | 543.2106 | 0 | 0.0332424 | 0 | 0 | 0
17949 | 530126.2 | 2014-02-26 14:29 | 1470.606 | 10 | 77 | 2.499746 | 3.36425 | 170.8081 | 170.3352 | 573.9388 | 543.2106 | 0 | 0.0332424 | 0 | 0 | 0
17950 | 530156.3 | 2014-02-26 14:30 | 1500.622 | 10 | 77 | 2.499746 | 3.364736 | 170.8289 | 170.3352 | 574.0089 | 543.2106 | 3.232333e-05 | 0.0332424 | 0 | 0 | 0
17951 | 530186.3 | 2014-02-26 14:30 | 1530.637 | 10 | 77 | 2.499746 | 3.365385 | 170.8497 | 170.3352 | 574.0791 | 543.2106 | 6.469892e-05 | 0.0332424 | 0 | 0 | 0
17952 | 530216.3 | 2014-02-26 14:31 | 1560.652 | 10 | 77 | 2.499926 | 3.365709 | 170.8706 | 170.3352 | 574.1492 | 543.2106 | 3.222421e-05 | 0.0332424 | 0 | 0 | 0
17953 | 530246.3 | 2014-02-26 14:31 | 1590.667 | 10 | 77 | 2.499746 | 3.366034 | 170.8914 | 170.3352 | 574.2193 | 543.2106 | 3.222433e-05 | 0.0332424 | 0 | 0 | 0
17954 | 530276.3 | 2014-02-26 14:32 | 1620.682 | 10 | 77 | 2.499746 | 3.366682 | 170.9123 | 170.3352 | 574.2895 | 543.2106 | 3.222386e-05 | 0.0332424 | 0 | 0 | 0
17955 | 530306.3 | 2014-02-26 14:32 | 1650.698 | 10 | 77 | 2.499746 | 3.367169 | 170.9331 | 170.3352 | 574.3597 | 543.2106 | 0 | 0.0332424 | 0 | 0 | 0
17956 | 530336.3 | 2014-02-26 14:33 | 1680.712 | 10 | 77 | 2.499746 | 3.367817 | 170.9539 | 170.3352 | 574.4298 | 543.2106 | 0 | 0.0332424 | 0 | 0 | 0
17957 | 530366.4 | 2014-02-26 14:33 | 1710.728 | 10 | 77 | 2.499746 | 3.368466 | 170.9748 | 170.3352 | 574.5001 | 543.2106 | 6.48973e-05 | 0.0332424 | 0 | 0 | 0
17958 | 530396.4 | 2014-02-26 14:34 | 1740.743 | 10 | 77 | 2.499746 | 3.368953 | 170.9956 | 170.3352 | 574.5702 | 543.2106 | 0 | 0.0332424 | 0 | 0 | 0
17959 | 530426.4 | 2014-02-26 14:34 | 1770.743 | 10 | 77 | 2.499565 | 3.369601 | 171.0165 | 170.3352 | 574.6404 | 543.2106 | 0 | 0.0332424 | 0 | 0 | 0
17960 | 530456.4 | 2014-02-26 14:35 | 1800.758 | 10 | 77 | 2.499565 | 3.370412 | 171.0373 | 170.3352 | 574.7106 | 543.2106 | 3.222373e-05 | 0.0332424 | 0 | 0 | 0
17961 | 530486.4 | 2014-02-26 14:35 | 1830.758 | 10 | 77 | 2.499565 | 3.371223 | 171.0581 | 170.3352 | 574.7809 | 543.2106 | 3.232571e-05 | 0.0332424 | 0 | 0 | 0
17962 | 530516.4 | 2014-02-26 14:36 | 1860.773 | 10 | 77 | 2.499565 | 3.371871 | 171.079 | 170.3352 | 574.8512 | 543.2106 | 0 | 0.0332424 | 0 | 0 | 0
17963 | 530546.4 | 2014-02-26 14:36 | 1890.788 | 10 | 77 | 2.499384 | 3.372844 | 171.0998 | 170.3352 | 574.9215 | 543.2106 | 3.232514e-05 | 0.0332424 | 0 | 0 | 0
17964 | 530576.4 | 2014-02-26 14:37 | 1920.803 | 10 | 77 | 2.499565 | 3.373655 | 171.1207 | 170.3352 | 574.9917 | 543.2106 | 0 | 0.0332424 | 0 | 0 | 0
17965 | 530606.5 | 2014-02-26 14:37 | 1950.819 | 10 | 77 | 2.499384 | 3.374466 | 171.1415 | 170.3352 | 575.0621 | 543.2106 | -3.222369e-05 | 0.0332424 | 0 | 0 | 0
17966 | 530636.5 | 2014-02-26 14:38 | 1980.834 | 10 | 77 | 2.499565 | 3.375439 | 171.1623 | 170.3352 | 575.1324 | 543.2106 | 0 | 0.0332424 | 0 | 0 | 0
17967 | 530666.5 | 2014-02-26 14:38 | 2010.849 | 10 | 77 | 2.499565 | 3.376574 | 171.1832 | 170.3352 | 575.2028 | 543.2106 | 3.222353e-05 | 0.0332424 | 0 | 0 | 0
17968 | 530696.5 | 2014-02-26 14:39 | 2040.864 | 10 | 77 | 2.499565 | 3.377547 | 171.204 | 170.3352 | 575.2732 | 543.2106 | 3.232685e-05 | 0.0332424 | 0 | 0 | 0
17969 | 530726.5 | 2014-02-26 14:39 | 2070.879 | 10 | 77 | 2.499746 | 3.378682 | 171.2249 | 170.3352 | 575.3435 | 543.2106 | 6.445117e-05 | 0.0332424 | 0 | 0 | 0
17970 | 530756.5 | 2014-02-26 14:40 | 2100.895 | 10 | 77 | 2.499565 | 3.379817 | 171.2457 | 170.3352 | 575.414 | 543.2106 | 3.222384e-05 | 0.0332424 | 0 | 0 | 0
17971 | 530786.5 | 2014-02-26 14:40 | 2130.91 | 10 | 77 | 2.499565 | 3.381115 | 171.2665 | 170.3352 | 575.4844 | 543.2106 | 3.222467e-05 | 0.0332424 | 0 | 0 | 0
17972 | 530816.6 | 2014-02-26 14:41 | 2160.926 | 10 | 77 | 2.499565 | 3.382412 | 171.2874 | 170.3352 | 575.5549 | 543.2106 | 3.222377e-05 | 0.0332424 | 0 | 0 | 0
17973 | 530846.6 | 2014-02-26 14:41 | 2190.94 | 10 | 77 | 2.499565 | 3.383871 | 171.3082 | 170.3352 | 575.6254 | 543.2106 | 0 | 0.0332424 | 0 | 0 | 0
17974 | 530876.6 | 2014-02-26 14:42 | 2220.94 | 10 | 77 | 2.499565 | 3.385817 | 171.3291 | 170.3352 | 575.6959 | 543.2106 | 6.444846e-05 | 0.0332424 | 0 | 0 | 0
17975 | 530906.6 | 2014-02-26 14:42 | 2250.955 | 10 | 77 | 2.499746 | 3.387601 | 171.3499 | 170.3352 | 575.7665 | 543.2106 | 6.484889e-05 | 0.0332424 | 0 | 0 | 0
17976 | 530936.6 | 2014-02-26 14:43 | 2280.955 | 10 | 77 | 2.499565 | 3.389385 | 171.3707 | 170.3352 | 575.8371 | 543.2106 | 0 | 0.0332424 | 0 | 0 | 0
17977 | 530966.6 | 2014-02-26 14:43 | 2310.97 | 10 | 77 | 2.499565 | 3.391655 | 171.3916 | 170.3352 | 575.9078 | 543.2106 | 6.484985e-05 | 0.0332424 | 0 | 0 | 0
17978 | 530996.6 | 2014-02-26 14:44 | 2340.985 | 10 | 77 | 2.499746 | 3.394088 | 171.4124 | 170.3352 | 575.9785 | 543.2106 | 3.242493e-05 | 0.0332424 | 0 | 0 | 0
17979 | 531026.6 | 2014-02-26 14:44 | 2371.001 | 10 | 77 | 2.499565 | 3.39652 | 171.4333 | 170.3352 | 576.0493 | 543.2106 | 3.242493e-05 | 0.0332424 | 0 | 0 | 0
17980 | 531056.6 | 2014-02-26 14:45 | 2401.016 | 10 | 77 | 2.499565 | 3.398952 | 171.4541 | 170.3352 | 576.1201 | 543.2106 | 9.732247e-05 | 0.0332424 | 0 | 0 | 0
17981 | 531086.7 | 2014-02-26 14:45 | 2431.031 | 10 | 77 | 2.499384 | 3.401061 | 171.4749 | 170.3352 | 576.1909 | 543.2106 | 9.732247e-05 | 0.0332424 | 0 | 0 | 0
17982 | 531116.7 | 2014-02-26 14:46 | 2461.047 | 10 | 77 | 2.499565 | 3.403007 | 171.4958 | 170.3352 | 576.2618 | 543.2106 | 3.242493e-05 | 0.0332424 | 0 | 0 | 0
17983 | 531146.7 | 2014-02-26 14:46 | 2491.061 | 10 | 77 | 2.499565 | 3.405115 | 171.5166 | 170.3352 | 576.3327 | 543.2106 | 9.732247e-05 | 0.0332424 | 0 | 0 | 0
17984 | 531176.7 | 2014-02-26 14:47 | 2521.061 | 10 | 77 | 2.499565 | 3.406736 | 171.5374 | 170.3352 | 576.4037 | 543.2106 | 6.484985e-05 | 0.0332424 | 0 | 0 | 0
17985 | 531206.7 | 2014-02-26 14:47 | 2551.077 | 10 | 77 | 2.499203 | 3.40852 | 171.5583 | 170.3352 | 576.4747 | 543.2106 | 6.484985e-05 | 0.0332424 | 0 | 0 | 0
17986 | 531236.7 | 2014-02-26 14:48 | 2581.092 | 10 | 77 | 2.499384 | 3.410142 | 171.5791 | 170.3352 | 576.5458 | 543.2106 | 0 | 0.0332424 | 0 | 0 | 0
17987 | 531266.7 | 2014-02-26 14:48 | 2611.107 | 10 | 77 | 2.499384 | 3.411763 | 171.6 | 170.3352 | 576.6168 | 543.2106 | 3.232414e-05 | 0.0332424 | 0 | 0 | 0
17988 | 531296.7 | 2014-02-26 14:49 | 2641.107 | 10 | 77 | 2.499384 | 3.413871 | 171.6208 | 170.3352 | 576.6879 | 543.2106 | 6.44477e-05 | 0.0332424 | 0 | 0 | 0
17989 | 531326.8 | 2014-02-26 14:49 | 2671.122 | 10 | 77 | 2.499565 | 3.415979 | 171.6416 | 170.3352 | 576.7591 | 543.2106 | 6.444922e-05 | 0.0332424 | 0 | 0 | 0
17990 | 531356.8 | 2014-02-26 14:50 | 2701.137 | 10 | 77 | 2.499384 | 3.418087 | 171.6625 | 170.3352 | 576.8303 | 543.2106 | 9.667114e-05 | 0.0332424 | 0 | 0 | 0
17991 | 531386.8 | 2014-02-26 14:50 | 2731.137 | 10 | 77 | 2.499565 | 3.42052 | 171.6833 | 170.3352 | 576.9015 | 543.2106 | 6.46475e-05 | 0.0332424 | 0 | 0 | 0
17992 | 531416.8 | 2014-02-26 14:51 | 2761.152 | 10 | 77 | 2.499565 | 3.423277 | 171.7041 | 170.3352 | 576.9728 | 543.2106 | 9.696965e-05 | 0.0332424 | 0 | 0 | 0
17993 | 531446.8 | 2014-02-26 14:51 | 2791.167 | 10 | 77 | 2.499384 | 3.426358 | 171.725 | 170.3352 | 577.0442 | 543.2106 | 9.697051e-05 | 0.0332424 | 0 | 0 | 0
17994 | 531476.8 | 2014-02-26 14:52 | 2821.182 | 10 | 77 | 2.499565 | 3.429763 | 171.7458 | 170.3352 | 577.1157 | 543.2106 | 6.464761e-05 | 0.0332424 | 0 | 0 | 0
17995 | 531506.8 | 2014-02-26 14:52 | 2851.197 | 10 | 77 | 2.499565 | 3.433817 | 171.7667 | 170.3352 | 577.1871 | 543.2106 | 0.0001611672 | 0.0332424 | 0 | 0 | 0
17996 | 531536.8 | 2014-02-26 14:53 | 2881.213 | 10 | 77 | 2.499746 | 3.438844 | 171.7875 | 170.3352 | 577.2588 | 543.2106 | 0.0001933885 | 0.0332424 | 0 | 0 | 0
17997 | 531566.9 | 2014-02-26 14:53 | 2911.228 | 10 | 77 | 2.499746 | 3.444844 | 171.8083 | 170.3352 | 577.3305 | 543.2106 | 0.000225615 | 0.0332424 | 0 | 0 | 0
17998 | 531596.9 | 2014-02-26 14:54 | 2941.228 | 10 | 77 | 2.499565 | 3.452466 | 171.8292 | 170.3352 | 577.4024 | 543.2106 | 0.0002909756 | 0.0332424 | 0 | 0 | 0
17999 | 531626.9 | 2014-02-26 14:54 | 2971.243 | 10 | 77 | 2.499565 | 3.462844 | 171.85 | 170.3352 | 577.4744 | 543.2106 | 0.0003891944 | 0.0332424 | 0 | 0 | 0
18000 | 531656.9 | 2014-02-26 14:55 | 3001.258 | 10 | 77 | 2.499746 | 3.478087 | 171.8708 | 170.3352 | 577.5467 | 543.2106 | 0.0006143011 | 0.0332424 | 0 | 0 | 0
18001 | 531686.9 | 2014-02-26 14:55 | 3031.258 | 10 | 77 | 2.499565 | 3.502249 | 171.8917 | 170.3352 | 577.6194 | 543.2106 | 0.0009376518 | 0.0332424 | 0 | 0 | 0
18002 | 531716.9 | 2014-02-26 14:56 | 3061.273 | 10 | 77 | 2.499746 | 3.547493 | 171.9125 | 170.3352 | 577.6928 | 543.2106 | 0.001998322 | 0.0332424 | 0 | 0 | 0
18003 | 531746.9 | 2014-02-26 14:56 | 3091.288 | 10 | 77 | 2.499565 | 3.647546 | 171.9334 | 170.3352 | 577.7676 | 543.2106 | 0.004558615 | 0.0332424 | 0 | 0 | 0
18004 | 531776.9 | 2014-02-26 14:57 | 3121.304 | 10 | 77 | 2.499565 | 3.84587 | 171.9542 | 170.3352 | 577.8456 | 543.2106 | 0.007993263 | 0.0332424 | 0 | 0 | 0
18005 | 531804.6 | 2014-02-26 14:57 | 3148.991 | 10 | 77 | 2.499746 | 4.100302 | 171.9734 | 170.3352 | 577.9219 | 543.2106 | 0.009959506 | 0.0332424 | 0 | 0 | 0
18006 | 531834.6 | 2014-02-26 14:58 | 30.01529 | 11 | 77 | 0.5847974 | 4.099653 | 171.9815 | 170.3352 | 577.9549 | 543.2106 | 0 | 0.0332424 | 0 | 0 | 0
18007 | 531864.6 | 2014-02-26 14:58 | 60.03008 | 11 | 77 | 0.3488391 | 4.099815 | 171.9852 | 170.3352 | 577.9702 | 543.2106 | 0 | 0.0332424 | 0 | 0 | 0
18008 | 531894.7 | 2014-02-26 14:59 | 90.04584 | 11 | 77 | 0.2386288 | 4.099653 | 171.9876 | 170.3352 | 577.9801 | 543.2106 | 0 | 0.0332424 | 0 | 0 | 0
18009 | 531924.7 | 2014-02-26 14:59 | 120.0605 | 11 | 77 | 0.1757548 | 4.099815 | 171.9893 | 170.3352 | 577.987 | 543.2106 | 0 | 0.0332424 | 0 | 0 | 0
18010 | 531954.7 | 2014-02-26 15:00 | 150.0763 | 11 | 77 | 0.1367295 | 4.099653 | 171.9906 | 170.3352 | 577.9923 | 543.2106 | -3.22238e-05 | 0.0332424 | 0 | 0 | 0
18011 | 531984.7 | 2014-02-26 15:00 | 180.0909 | 11 | 77 | 0.1098093 | 4.099653 | 171.9916 | 170.3352 | 577.9965 | 543.2106 | 0 | 0.0332424 | 0 | 0 | 0
18012 | 532014.7 | 2014-02-26 15:01 | 210.1067 | 11 | 77 | 0.09065801 | 4.099653 | 171.9925 | 170.3352 | 577.9999 | 543.2106 | -3.222421e-05 | 0.0332424 | 0 | 0 | 0
18013 | 532036.6 | 2014-02-26 15:01 | 231.9814 | 11 | 77 | 0.07999833 | 4.099653 | 171.993 | 170.3352 | 578.0021 | 543.2106 | -3.2324e-05 | 0.0332424 | 0 | 0 | 0
18014 | 532066.6 | 2014-02-26 15:02 | 30.01532 | 4 | 78 | 0 | 4.080518 | 171.993 | 170.3352 | 578.0021 | 543.2106 | -0.0004834521 | 0.0332424 | 0 | 0 | 0
18015 | 532096.7 | 2014-02-26 15:02 | 60.03021 | 4 | 78 | 0 | 4.06787 | 171.993 | 170.3352 | 578.0021 | 543.2106 | -0.0004512316 | 0.0332424 | 0 | 0 | 0
18016 | 532126.7 | 2014-02-26 15:03 | 90.04584 | 4 | 78 | 0 | 4.05814 | 171.993 | 170.3352 | 578.0021 | 543.2106 | -0.0002585793 | 0.0332424 | 0 | 0 | 0
18017 | 532156.6 | 2014-02-26 15:03 | 120.0143 | 4 | 78 | 0 | 4.049707 | 171.993 | 170.3352 | 578.0021 | 543.2106 | -0.0002593969 | 0.0332424 | 0 | 0 | 0
18018 | 532156.7 | 2014-02-26 15:03 | 0.0156212 | 5 | 78 | 0.0005024169 | 4.049545 | 171.993 | 170.3352 | 578.0021 | 543.2106 | 0 | 0.0332424 | 0 | 0 | 0
18019 | 532186.7 | 2014-02-26 15:04 | 30.01536 | 6 | 78 | 0 | 4.04241 | 171.993 | 170.3352 | 578.0021 | 543.2106 | -0.0002578891 | 0.0332424 | 0 | 0 | 0
18020 | 532216.7 | 2014-02-26 15:04 | 60.01494 | 6 | 78 | 0 | 4.036572 | 171.993 | 170.3352 | 578.0021 | 543.2106 | -0.0001933455 | 0.0332424 | 0 | 0 | 0
18021 | 532246.7 | 2014-02-26 15:05 | 30.01516 | 7 | 78 | -2.499825 | 3.536303 | 171.993 | 170.3561 | 578.0021 | 543.2882 | -0.009185951 | 0.0332424 | 0 | 0 | 0
18022 | 532276.7 | 2014-02-26 15:05 | 60.02989 | 7 | 78 | -2.500005 | 3.370898 | 171.993 | 170.3769 | 578.0021 | 543.3598 | -0.003297751 | 0.0332424 | 0 | 0 | 0
18023 | 532306.7 | 2014-02-26 15:06 | 90.04562 | 7 | 78 | -2.500005 | 3.312034 | 171.993 | 170.3978 | 578.0021 | 543.4294 | -0.001289291 | 0.0332424 | 0 | 0 | 0
18024 | 532336.7 | 2014-02-26 15:06 | 120.0603 | 7 | 78 | -2.499825 | 3.289007 | 171.993 | 170.4186 | 578.0021 | 543.4981 | -0.0004865158 | 0.0332424 | 0 | 0 | 0
18025 | 532366.7 | 2014-02-26 15:07 | 150.0761 | 7 | 78 | -2.500005 | 3.28025 | 171.993 | 170.4394 | 578.0021 | 543.5666 | -0.0001933904 | 0.0332424 | 0 | 0 | 0
18026 | 532396.8 | 2014-02-26 15:07 | 180.0907 | 7 | 78 | -2.499825 | 3.276845 | 171.993 | 170.4603 | 578.0021 | 543.6349 | -9.69683e-05 | 0.0332424 | 0 | 0 | 0
18027 | 532426.8 | 2014-02-26 15:08 | 210.1066 | 7 | 78 | -2.499825 | 3.274737 | 171.993 | 170.4811 | 578.0021 | 543.7032 | -3.222368e-05 | 0.0332424 | 0 | 0 | 0
18028 | 532456.8 | 2014-02-26 15:08 | 240.1213 | 7 | 78 | -2.499644 | 3.273115 | 171.993 | 170.502 | 578.0021 | 543.7714 | -3.222398e-05 | 0.0332424 | 0 | 0 | 0
18029 | 532486.8 | 2014-02-26 15:09 | 270.1213 | 7 | 78 | -2.499825 | 3.271656 | 171.993 | 170.5228 | 578.0021 | 543.8396 | 0 | 0.0332424 | 0 | 0 | 0
18030 | 532516.8 | 2014-02-26 15:09 | 300.1361 | 7 | 78 | -2.500005 | 3.270196 | 171.993 | 170.5436 | 578.0021 | 543.9078 | -3.23723e-05 | 0.0332424 | 0 | 0 | 0
18031 | 532546.8 | 2014-02-26 15:10 | 330.1519 | 7 | 78 | -2.499825 | 3.268899 | 171.993 | 170.5645 | 578.0021 | 543.976 | -6.464707e-05 | 0.0332424 | 0 | 0 | 0
18032 | 532576.8 | 2014-02-26 15:10 | 360.1671 | 7 | 78 | -2.499825 | 3.267764 | 171.993 | 170.5853 | 578.0021 | 544.0441 | -6.444792e-05 | 0.0332424 | 0 | 0 | 0
18033 | 532606.8 | 2014-02-26 15:11 | 390.1826 | 7 | 78 | -2.500005 | 3.266466 | 171.993 | 170.6062 | 578.0021 | 544.1122 | -6.484985e-05 | 0.0332424 | 0 | 0 | 0
18034 | 532636.9 | 2014-02-26 15:11 | 420.1975 | 7 | 78 | -2.500005 | 3.265169 | 171.993 | 170.627 | 578.0021 | 544.1803 | -6.464776e-05 | 0.0332424 | 0 | 0 | 0
18035 | 532666.9 | 2014-02-26 15:12 | 450.2128 | 7 | 78 | -2.499644 | 3.264034 | 171.993 | 170.6479 | 578.0021 | 544.2483 | -3.246904e-05 | 0.0332424 | 0 | 0 | 0
18036 | 532696.9 | 2014-02-26 15:12 | 480.2278 | 7 | 78 | -2.499825 | 3.262737 | 171.993 | 170.6687 | 578.0021 | 544.3163 | -3.222489e-05 | 0.0332424 | 0 | 0 | 0
18037 | 532726.9 | 2014-02-26 15:13 | 510.2433 | 7 | 78 | -2.499825 | 3.261277 | 171.993 | 170.6896 | 578.0021 | 544.3843 | -3.242105e-05 | 0.0332424 | 0 | 0 | 0
18038 | 532756.9 | 2014-02-26 15:13 | 540.2585 | 7 | 78 | -2.499825 | 3.259818 | 171.993 | 170.7104 | 578.0021 | 544.4523 | -6.489046e-05 | 0.0332424 | 0 | 0 | 0
18039 | 532786.9 | 2014-02-26 15:14 | 570.2732 | 7 | 78 | -2.499825 | 3.258358 | 171.993 | 170.7312 | 578.0021 | 544.5202 | -3.2224e-05 | 0.0332424 | 0 | 0 | 0
18040 | 532816.9 | 2014-02-26 15:14 | 600.2734 | 7 | 78 | -2.499825 | 3.257061 | 171.993 | 170.7521 | 578.0021 | 544.5881 | -3.242484e-05 | 0.0332424 | 0 | 0 | 0
18041 | 532847 | 2014-02-26 15:15 | 630.2887 | 7 | 78 | -2.500005 | 3.255439 | 171.993 | 170.7729 | 578.0021 | 544.6559 | -3.242402e-05 | 0.0332424 | 0 | 0 | 0
18042 | 532877 | 2014-02-26 15:15 | 660.3037 | 7 | 78 | -2.500005 | 3.253818 | 171.993 | 170.7937 | 578.0021 | 544.7237 | -3.242484e-05 | 0.0332424 | 0 | 0 | 0
18043 | 532907 | 2014-02-26 15:16 | 690.3185 | 7 | 78 | -2.499825 | 3.252196 | 171.993 | 170.8146 | 578.0021 | 544.7915 | -6.464808e-05 | 0.0332424 | 0 | 0 | 0
18044 | 532937 | 2014-02-26 15:16 | 720.3341 | 7 | 78 | -2.499825 | 3.250737 | 171.993 | 170.8354 | 578.0021 | 544.8593 | -3.23257e-05 | 0.0332424 | 0 | 0 | 0
18045 | 532967 | 2014-02-26 15:17 | 750.3494 | 7 | 78 | -2.499825 | 3.249277 | 171.993 | 170.8563 | 578.0021 | 544.9271 | -3.242473e-05 | 0.0332424 | 0 | 0 | 0
18046 | 532997 | 2014-02-26 15:17 | 780.3637 | 7 | 78 | -2.499825 | 3.247656 | 171.993 | 170.8771 | 578.0021 | 544.9948 | -6.484961e-05 | 0.0332424 | 0 | 0 | 0
18047 | 533027 | 2014-02-26 15:18 | 810.3644 | 7 | 78 | -2.500186 | 3.246034 | 171.993 | 170.898 | 578.0021 | 545.0624 | -6.488913e-05 | 0.0332424 | 0 | 0 | 0
18048 | 533057 | 2014-02-26 15:18 | 840.3789 | 7 | 78 | -2.500005 | 3.244737 | 171.993 | 170.9188 | 578.0021 | 545.13 | -3.242473e-05 | 0.0332424 | 0 | 0 | 0
18049 | 533087.1 | 2014-02-26 15:19 | 870.3948 | 7 | 78 | -2.500186 | 3.243115 | 171.993 | 170.9396 | 578.0021 | 545.1977 | -9.671824e-05 | 0.0332424 | 0 | 0 | 0
18050 | 533117.1 | 2014-02-26 15:19 | 900.4095 | 7 | 78 | -2.499825 | 3.241818 | 171.993 | 170.9605 | 578.0021 | 545.2652 | -6.44456e-05 | 0.0332424 | 0 | 0 | 0
18051 | 533147.1 | 2014-02-26 15:20 | 930.4251 | 7 | 78 | -2.499825 | 3.240683 | 171.993 | 170.9813 | 578.0021 | 545.3328 | -3.222566e-05 | 0.0332424 | 0 | 0 | 0
18052 | 533177.1 | 2014-02-26 15:20 | 960.4404 | 7 | 78 | -2.500186 | 3.239385 | 171.993 | 171.0022 | 578.0021 | 545.4004 | -6.48495e-05 | 0.0332424 | 0 | 0 | 0
18053 | 533207.1 | 2014-02-26 15:21 | 990.4557 | 7 | 78 | -2.499825 | 3.238412 | 171.993 | 171.023 | 578.0021 | 545.4679 | 0 | 0.0332424 | 0 | 0 | 0
18054 | 533237.1 | 2014-02-26 15:21 | 1020.47 | 7 | 78 | -2.500005 | 3.237277 | 171.993 | 171.0439 | 578.0021 | 545.5353 | -6.484973e-05 | 0.0332424 | 0 | 0 | 0
18055 | 533267.2 | 2014-02-26 15:22 | 1050.486 | 7 | 78 | -2.500186 | 3.236142 | 171.993 | 171.0647 | 578.0021 | 545.6028 | -9.696898e-05 | 0.0332424 | 0 | 0 | 0
18056 | 533297.2 | 2014-02-26 15:22 | 1080.501 | 7 | 78 | -2.500005 | 3.235493 | 171.993 | 171.0855 | 578.0021 | 545.6702 | 0 | 0.0332424 | 0 | 0 | 0
18057 | 533327.2 | 2014-02-26 15:23 | 1110.517 | 7 | 78 | -2.499825 | 3.23452 | 171.993 | 171.1064 | 578.0021 | 545.7377 | 0 | 0.0332424 | 0 | 0 | 0
18058 | 533357.2 | 2014-02-26 15:23 | 1140.531 | 7 | 78 | -2.500005 | 3.23371 | 171.993 | 171.1272 | 578.0021 | 545.8051 | 0 | 0.0332424 | 0 | 0 | 0
18059 | 533387.2 | 2014-02-26 15:24 | 1170.547 | 7 | 78 | -2.500005 | 3.232737 | 171.993 | 171.1481 | 578.0021 | 545.8725 | -6.469546e-05 | 0.0332424 | 0 | 0 | 0
18060 | 533417.2 | 2014-02-26 15:24 | 1200.562 | 7 | 78 | -2.500005 | 3.232088 | 171.993 | 171.1689 | 578.0021 | 545.9399 | 3.222382e-05 | 0.0332424 | 0 | 0 | 0
18061 | 533447.2 | 2014-02-26 15:25 | 1230.577 | 7 | 78 | -2.499825 | 3.231277 | 171.993 | 171.1898 | 578.0021 | 546.0072 | 0 | 0.0332424 | 0 | 0 | 0
18062 | 533477.3 | 2014-02-26 15:25 | 1260.593 | 7 | 78 | -2.500005 | 3.230304 | 171.993 | 171.2106 | 578.0021 | 546.0746 | -3.222373e-05 | 0.0332424 | 0 | 0 | 0
18063 | 533507.3 | 2014-02-26 15:26 | 1290.607 | 7 | 78 | -2.500005 | 3.229656 | 171.993 | 171.2314 | 578.0021 | 546.1419 | 3.237097e-05 | 0.0332424 | 0 | 0 | 0
18064 | 533537.3 | 2014-02-26 15:26 | 1320.623 | 7 | 78 | -2.499644 | 3.228845 | 171.993 | 171.2523 | 578.0021 | 546.2092 | -3.222416e-05 | 0.0332424 | 0 | 0 | 0
18065 | 533567.3 | 2014-02-26 15:27 | 1350.638 | 7 | 78 | -2.499825 | 3.228034 | 171.993 | 171.2731 | 578.0021 | 546.2764 | 0 | 0.0332424 | 0 | 0 | 0
18066 | 533597.3 | 2014-02-26 15:27 | 1380.654 | 7 | 78 | -2.499825 | 3.227223 | 171.993 | 171.294 | 578.0021 | 546.3438 | -3.222405e-05 | 0.0332424 | 0 | 0 | 0
18067 | 533627.3 | 2014-02-26 15:28 | 1410.668 | 7 | 78 | -2.499644 | 3.226575 | 171.993 | 171.3148 | 578.0021 | 546.411 | 0 | 0.0332424 | 0 | 0 | 0
18068 | 533657.3 | 2014-02-26 15:28 | 1440.668 | 7 | 78 | -2.500005 | 3.225439 | 171.993 | 171.3357 | 578.0021 | 546.4782 | -3.237293e-05 | 0.0332424 | 0 | 0 | 0
18069 | 533687.3 | 2014-02-26 15:29 | 1470.683 | 7 | 78 | -2.500005 | 3.224467 | 171.993 | 171.3565 | 578.0021 | 546.5454 | -3.242484e-05 | 0.0332424 | 0 | 0 | 0
18070 | 533717.3 | 2014-02-26 15:29 | 1500.683 | 7 | 78 | -2.500005 | 3.223494 | 171.993 | 171.3773 | 578.0021 | 546.6126 | -9.727475e-05 | 0.0332424 | 0 | 0 | 0
18071 | 533747.4 | 2014-02-26 15:30 | 1530.698 | 7 | 78 | -2.499825 | 3.222683 | 171.993 | 171.3982 | 578.0021 | 546.6797 | -3.22243e-05 | 0.0332424 | 0 | 0 | 0
18072 | 533777.4 | 2014-02-26 15:30 | 1560.698 | 7 | 78 | -2.499825 | 3.22171 | 171.993 | 171.419 | 578.0021 | 546.7469 | -3.222436e-05 | 0.0332424 | 0 | 0 | 0
18073 | 533807.4 | 2014-02-26 15:31 | 1590.713 | 7 | 78 | -2.499825 | 3.220412 | 171.993 | 171.4398 | 578.0021 | 546.814 | -6.465086e-05 | 0.0332424 | 0 | 0 | 0
18074 | 533837.4 | 2014-02-26 15:31 | 1620.729 | 7 | 78 | -2.499825 | 3.21944 | 171.993 | 171.4607 | 578.0021 | 546.8811 | -6.48482e-05 | 0.0332424 | 0 | 0 | 0
18075 | 533867.4 | 2014-02-26 15:32 | 1650.744 | 7 | 78 | -2.499644 | 3.218304 | 171.993 | 171.4815 | 578.0021 | 546.9482 | -3.242434e-05 | 0.0332424 | 0 | 0 | 0
18076 | 533897.4 | 2014-02-26 15:32 | 1680.759 | 7 | 78 | -2.499825 | 3.217169 | 171.993 | 171.5024 | 578.0021 | 547.0153 | 0 | 0.0332424 | 0 | 0 | 0
18077 | 533927.4 | 2014-02-26 15:33 | 1710.774 | 7 | 78 | -2.499825 | 3.215872 | 171.993 | 171.5232 | 578.0021 | 547.0823 | -6.489576e-05 | 0.0332424 | 0 | 0 | 0
18078 | 533957.5 | 2014-02-26 15:33 | 1740.79 | 7 | 78 | -2.499825 | 3.214412 | 171.993 | 171.5441 | 578.0021 | 547.1494 | -3.24249e-05 | 0.0332424 | 0 | 0 | 0
18079 | 533987.5 | 2014-02-26 15:34 | 1770.805 | 7 | 78 | -2.499825 | 3.213115 | 171.993 | 171.5649 | 578.0021 | 547.2163 | -3.232473e-05 | 0.0332424 | 0 | 0 | 0
18080 | 534017.5 | 2014-02-26 15:34 | 1800.82 | 7 | 78 | -2.500005 | 3.211656 | 171.993 | 171.5857 | 578.0021 | 547.2833 | -3.232495e-05 | 0.0332424 | 0 | 0 | 0
18081 | 534047.5 | 2014-02-26 15:35 | 1830.835 | 7 | 78 | -2.499825 | 3.210196 | 171.993 | 171.6066 | 578.0021 | 547.3502 | -3.222407e-05 | 0.0332424 | 0 | 0 | 0
18082 | 534077.5 | 2014-02-26 15:35 | 1860.85 | 7 | 78 | -2.500005 | 3.208412 | 171.993 | 171.6274 | 578.0021 | 547.4171 | -3.232443e-05 | 0.0332424 | 0 | 0 | 0
18083 | 534107.5 | 2014-02-26 15:36 | 1890.866 | 7 | 78 | -2.500005 | 3.206791 | 171.993 | 171.6483 | 578.0021 | 547.484 | -6.444729e-05 | 0.0332424 | 0 | 0 | 0
18084 | 534137.5 | 2014-02-26 15:36 | 1920.88 | 7 | 78 | -2.499644 | 3.205169 | 171.993 | 171.6691 | 578.0021 | 547.5508 | -3.222387e-05 | 0.0332424 | 0 | 0 | 0
18085 | 534167.6 | 2014-02-26 15:37 | 1950.896 | 7 | 78 | -2.500005 | 3.203223 | 171.993 | 171.69 | 578.0021 | 547.6176 | -9.732218e-05 | 0.0332424 | 0 | 0 | 0
18086 | 534197.6 | 2014-02-26 15:37 | 1980.911 | 7 | 78 | -2.499825 | 3.201277 | 171.993 | 171.7108 | 578.0021 | 547.6843 | -6.449551e-05 | 0.0332424 | 0 | 0 | 0
18087 | 534227.6 | 2014-02-26 15:38 | 2010.911 | 7 | 78 | -2.499644 | 3.199494 | 171.993 | 171.7316 | 578.0021 | 547.751 | -3.242426e-05 | 0.0332424 | 0 | 0 | 0
18088 | 534257.6 | 2014-02-26 15:38 | 2040.926 | 7 | 78 | -2.499825 | 3.197386 | 171.993 | 171.7525 | 578.0021 | 547.8177 | -6.444816e-05 | 0.0332424 | 0 | 0 | 0
18089 | 534287.6 | 2014-02-26 15:39 | 2070.941 | 7 | 78 | -2.500005 | 3.195277 | 171.993 | 171.7733 | 578.0021 | 547.8842 | -9.66724e-05 | 0.0332424 | 0 | 0 | 0
18090 | 534317.6 | 2014-02-26 15:39 | 2100.957 | 7 | 78 | -2.499825 | 3.193331 | 171.993 | 171.7942 | 578.0021 | 547.9508 | -3.222398e-05 | 0.0332424 | 0 | 0 | 0
18091 | 534347.6 | 2014-02-26 15:40 | 2130.971 | 7 | 78 | -2.500005 | 3.190899 | 171.993 | 171.815 | 578.0021 | 548.0173 | -6.449529e-05 | 0.0332424 | 0 | 0 | 0
18092 | 534377.6 | 2014-02-26 15:40 | 2160.971 | 7 | 78 | -2.499825 | 3.188629 | 171.993 | 171.8358 | 578.0021 | 548.0838 | -9.671965e-05 | 0.0332424 | 0 | 0 | 0
18093 | 534407.7 | 2014-02-26 15:41 | 2190.987 | 7 | 78 | -2.499825 | 3.186196 | 171.993 | 171.8567 | 578.0021 | 548.1503 | -6.444804e-05 | 0.0332424 | 0 | 0 | 0
18094 | 534437.7 | 2014-02-26 15:41 | 2221.001 | 7 | 78 | -2.499825 | 3.183602 | 171.993 | 171.8775 | 578.0021 | 548.2166 | -9.67193e-05 | 0.0332424 | 0 | 0 | 0
18095 | 534467.7 | 2014-02-26 15:42 | 2251.017 | 7 | 78 | -2.499825 | 3.181331 | 171.993 | 171.8984 | 578.0021 | 548.283 | -6.444727e-05 | 0.0332424 | 0 | 0 | 0
18096 | 534497.7 | 2014-02-26 15:42 | 2281.032 | 7 | 78 | -2.500005 | 3.178412 | 171.993 | 171.9192 | 578.0021 | 548.3492 | -0.0001297471 | 0.0332424 | 0 | 0 | 0
18097 | 534527.7 | 2014-02-26 15:43 | 2311.047 | 7 | 78 | -2.500186 | 3.175818 | 171.993 | 171.94 | 578.0021 | 548.4154 | -9.697689e-05 | 0.0332424 | 0 | 0 | 0
18098 | 534557.7 | 2014-02-26 15:43 | 2341.047 | 7 | 78 | -2.499825 | 3.173061 | 171.993 | 171.9609 | 578.0021 | 548.4816 | -6.449561e-05 | 0.0332424 | 0 | 0 | 0
18099 | 534587.7 | 2014-02-26 15:44 | 2371.062 | 7 | 78 | -2.500005 | 3.16998 | 171.993 | 171.9817 | 578.0021 | 548.5477 | -0.0001293463 | 0.0332424 | 0 | 0 | 0
18100 | 534617.7 | 2014-02-26 15:44 | 2401.078 | 7 | 78 | -2.499825 | 3.167223 | 171.993 | 172.0026 | 578.0021 | 548.6138 | -6.464748e-05 | 0.0332424 | 0 | 0 | 0
18101 | 534647.8 | 2014-02-26 15:45 | 2431.093 | 7 | 78 | -2.499825 | 3.163818 | 171.993 | 172.0234 | 578.0021 | 548.6797 | -0.0001289416 | 0.0332424 | 0 | 0 | 0
18102 | 534677.8 | 2014-02-26 15:45 | 2461.108 | 7 | 78 | -2.499644 | 3.160575 | 171.993 | 172.0443 | 578.0021 | 548.7457 | -6.469401e-05 | 0.0332424 | 0 | 0 | 0
18103 | 534707.8 | 2014-02-26 15:46 | 2491.123 | 7 | 78 | -2.500005 | 3.156683 | 171.993 | 172.0651 | 578.0021 | 548.8115 | -0.0001611221 | 0.0332424 | 0 | 0 | 0
18104 | 534737.8 | 2014-02-26 15:46 | 2521.139 | 7 | 78 | -2.499825 | 3.153115 | 171.993 | 172.0859 | 578.0021 | 548.8772 | -0.000128943 | 0.0332424 | 0 | 0 | 0
18105 | 534767.8 | 2014-02-26 15:47 | 2551.154 | 7 | 78 | -2.499825 | 3.149223 | 171.993 | 172.1068 | 578.0021 | 548.9429 | -0.0001289436 | 0.0332424 | 0 | 0 | 0
18106 | 534797.8 | 2014-02-26 15:47 | 2581.169 | 7 | 78 | -2.499825 | 3.145169 | 171.993 | 172.1276 | 578.0021 | 549.0085 | -0.0001288946 | 0.0332424 | 0 | 0 | 0
18107 | 534827.9 | 2014-02-26 15:48 | 2611.184 | 7 | 78 | -2.499825 | 3.141278 | 171.993 | 172.1485 | 578.0021 | 549.074 | -6.465028e-05 | 0.0332424 | 0 | 0 | 0
18108 | 534857.9 | 2014-02-26 15:48 | 2641.184 | 7 | 78 | -2.500005 | 3.137223 | 171.993 | 172.1693 | 578.0021 | 549.1394 | -0.0001616752 | 0.0332424 | 0 | 0 | 0
18109 | 534887.9 | 2014-02-26 15:49 | 2671.199 | 7 | 78 | -2.500005 | 3.133494 | 171.993 | 172.1901 | 578.0021 | 549.2048 | -9.67201e-05 | 0.0332424 | 0 | 0 | 0
18110 | 534917.9 | 2014-02-26 15:49 | 2701.214 | 7 | 78 | -2.500005 | 3.12944 | 171.993 | 172.211 | 578.0021 | 549.27 | -0.0001611686 | 0.0332424 | 0 | 0 | 0
18111 | 534947.9 | 2014-02-26 15:50 | 2731.23 | 7 | 78 | -2.499825 | 3.125548 | 171.993 | 172.2318 | 578.0021 | 549.3352 | -0.0001292958 | 0.0332424 | 0 | 0 | 0
18112 | 534977.9 | 2014-02-26 15:50 | 2761.245 | 7 | 78 | -2.499825 | 3.120845 | 171.993 | 172.2527 | 578.0021 | 549.4003 | -0.000193994 | 0.0332424 | 0 | 0 | 0
18113 | 535007.9 | 2014-02-26 15:51 | 2791.26 | 7 | 78 | -2.499825 | 3.115494 | 171.993 | 172.2735 | 578.0021 | 549.4653 | -0.0001616792 | 0.0332424 | 0 | 0 | 0
18114 | 535037.9 | 2014-02-26 15:51 | 2821.275 | 7 | 78 | -2.499825 | 3.108034 | 171.993 | 172.2944 | 578.0021 | 549.5302 | -0.0002909479 | 0.0332424 | 0 | 0 | 0
18115 | 535068 | 2014-02-26 15:52 | 2851.29 | 7 | 78 | -2.500005 | 3.098142 | 171.993 | 172.3152 | 578.0021 | 549.5948 | -0.0003879481 | 0.0332424 | 0 | 0 | 0
18116 | 535098 | 2014-02-26 15:52 | 2881.306 | 7 | 78 | -2.499825 | 3.085007 | 171.993 | 172.336 | 578.0021 | 549.6593 | -0.0004834509 | 0.0332424 | 0 | 0 | 0
18117 | 535128 | 2014-02-26 15:53 | 2911.32 | 7 | 78 | -2.499825 | 3.067332 | 171.993 | 172.3569 | 578.0021 | 549.7234 | -0.0007090681 | 0.0332424 | 0 | 0 | 0
18118 | 535158 | 2014-02-26 15:53 | 2941.321 | 7 | 78 | -2.499825 | 3.04317 | 171.993 | 172.3777 | 578.0021 | 549.7871 | -0.0008108139 | 0.0332424 | 0 | 0 | 0
18119 | 535188 | 2014-02-26 15:54 | 2971.336 | 7 | 78 | -2.500005 | 3.011873 | 171.993 | 172.3986 | 578.0021 | 549.8502 | -0.001070261 | 0.0332424 | 0 | 0 | 0
18120 | 535218 | 2014-02-26 15:54 | 3001.351 | 7 | 78 | -2.499825 | 2.973764 | 171.993 | 172.4194 | 578.0021 | 549.9126 | -0.001200008 | 0.0332424 | 0 | 0 | 0
18121 | 535248 | 2014-02-26 15:55 | 3031.351 | 7 | 78 | -2.499825 | 2.927386 | 171.993 | 172.4402 | 578.0021 | 549.9741 | -0.00155673 | 0.0332424 | 0 | 0 | 0
18122 | 535278 | 2014-02-26 15:55 | 3061.366 | 7 | 78 | -2.499825 | 2.870305 | 171.993 | 172.4611 | 578.0021 | 550.0345 | -0.001945925 | 0.0332424 | 0 | 0 | 0
18123 | 535308 | 2014-02-26 15:56 | 3091.381 | 7 | 78 | -2.499825 | 2.796522 | 171.993 | 172.4819 | 578.0021 | 550.0936 | -0.002464867 | 0.0332424 | 0 | 0 | 0
18124 | 535338.1 | 2014-02-26 15:56 | 3121.396 | 7 | 78 | -2.499825 | 2.693711 | 171.993 | 172.5028 | 578.0021 | 550.1509 | -0.003664827 | 0.0332424 | 0 | 0 | 0
18125 | 535368.1 | 2014-02-26 15:57 | 3151.412 | 7 | 78 | -2.500005 | 2.52036 | 171.993 | 172.5236 | 578.0021 | 550.2054 | -0.006940508 | 0.0332424 | 0 | 0 | 0
18126 | 535398.1 | 2014-02-26 15:57 | 3181.427 | 7 | 78 | -2.500005 | 2.013605 | 171.993 | 172.5444 | 578.0021 | 550.2538 | -0.02481074 | 0.0332424 | 0 | 0 | 0
18127 | 535398.6 | 2014-02-26 15:57 | 3181.927 | 7 | 78 | -2.500005 | 1.999011 | 171.993 | 172.5448 | 578.0021 | 550.2545 | -0.02494044 | 0.0332424 | 0 | 0 | 0
18128 | 535428.6 | 2014-02-26 15:58 | 30.01495 | 9 | 78 | 0 | 2.398415 | 171.993 | 172.5448 | 578.0021 | 550.2545 | 0.004086494 | 0.0332424 | 0 | 0 | 0
18129 | 535458.6 | 2014-02-26 15:58 | 60.03038 | 9 | 78 | 0 | 2.488415 | 171.993 | 172.5448 | 578.0021 | 550.2545 | 0.002327956 | 0.0332424 | 0 | 0 | 0
18130 | 535488.6 | 2014-02-26 15:59 | 90.04573 | 9 | 78 | 0 | 2.539658 | 171.993 | 172.5448 | 578.0021 | 550.2545 | 0.001357873 | 0.0332424 | 0 | 0 | 0
18131 | 535518.6 | 2014-02-26 15:59 | 120.0141 | 9 | 78 | 0 | 2.571766 | 171.993 | 172.5448 | 578.0021 | 550.2545 | 0.0009052894 | 0.0332424 | 0 | 0 | 0
18132 | 535548.6 | 2014-02-26 16:00 | 30.01504 | 10 | 78 | 2.499384 | 2.864792 | 172.0138 | 172.5448 | 578.0597 | 550.2545 | 0.004882332 | 0.0332424 | 0 | 0 | 0
18133 | 535578.7 | 2014-02-26 16:00 | 60.02989 | 10 | 78 | 2.499565 | 2.972305 | 172.0347 | 172.5448 | 578.1206 | 550.2545 | 0.002942195 | 0.0332424 | 0 | 0 | 0
18134 | 535608.7 | 2014-02-26 16:01 | 90.02995 | 10 | 78 | 2.499565 | 3.043332 | 172.0555 | 172.5448 | 578.1833 | 550.2545 | 0.002095082 | 0.0332424 | 0 | 0 | 0
18135 | 535638.7 | 2014-02-26 16:01 | 120.0452 | 10 | 78 | 2.499565 | 3.096845 | 172.0763 | 172.5448 | 578.2473 | 550.2545 | 0.001621612 | 0.0332424 | 0 | 0 | 0
18136 | 535668.7 | 2014-02-26 16:02 | 150.06 | 10 | 78 | 2.499565 | 3.139818 | 172.0972 | 172.5448 | 578.3123 | 550.2545 | 0.001321465 | 0.0332424 | 0 | 0 | 0
18137 | 535698.7 | 2014-02-26 16:02 | 180.0601 | 10 | 78 | 2.499384 | 3.175331 | 172.118 | 172.5448 | 578.3781 | 550.2545 | 0.001099254 | 0.0332424 | 0 | 0 | 0
18138 | 535728.7 | 2014-02-26 16:03 | 210.0754 | 10 | 78 | 2.499384 | 3.205493 | 172.1388 | 172.5448 | 578.4446 | 550.2545 | 0.0009346698 | 0.0332424 | 0 | 0 | 0
18139 | 535758.7 | 2014-02-26 16:03 | 240.0901 | 10 | 78 | 2.499565 | 3.231277 | 172.1597 | 172.5448 | 578.5117 | 550.2545 | 0.0008083677 | 0.0332424 | 0 | 0 | 0
18140 | 535788.7 | 2014-02-26 16:04 | 270.1058 | 10 | 78 | 2.499384 | 3.252683 | 172.1805 | 172.5448 | 578.5793 | 550.2545 | 0.0006466855 | 0.0332424 | 0 | 0 | 0
18141 | 535818.8 | 2014-02-26 16:04 | 300.1205 | 10 | 78 | 2.499565 | 3.265493 | 172.2014 | 172.5448 | 578.6472 | 550.2545 | 0.0002586373 | 0.0332424 | 0 | 0 | 0
18142 | 535848.8 | 2014-02-26 16:05 | 330.1362 | 10 | 78 | 2.499565 | 3.270358 | 172.2222 | 172.5448 | 578.7153 | 550.2545 | 9.732204e-05 | 0.0332424 | 0 | 0 | 0
18143 | 535878.8 | 2014-02-26 16:05 | 360.1513 | 10 | 78 | 2.499565 | 3.273602 | 172.243 | 172.5448 | 578.7835 | 550.2545 | 6.469733e-05 | 0.0332424 | 0 | 0 | 0
18144 | 535908.8 | 2014-02-26 16:06 | 390.1667 | 10 | 78 | 2.499565 | 3.27652 | 172.2639 | 172.5448 | 578.8517 | 550.2545 | 9.697034e-05 | 0.0332424 | 0 | 0 | 0
18145 | 535938.8 | 2014-02-26 16:06 | 420.1813 | 10 | 78 | 2.499565 | 3.279277 | 172.2847 | 172.5448 | 578.92 | 550.2545 | 9.667069e-05 | 0.0332424 | 0 | 0 | 0
18146 | 535968.8 | 2014-02-26 16:07 | 450.1972 | 10 | 78 | 2.499565 | 3.28252 | 172.3056 | 172.5448 | 578.9884 | 550.2545 | 0.0001288978 | 0.0332424 | 0 | 0 | 0
18147 | 535998.8 | 2014-02-26 16:07 | 480.2123 | 10 | 78 | 2.499746 | 3.286088 | 172.3264 | 172.5448 | 579.0569 | 550.2545 | 0.0001616758 | 0.0332424 | 0 | 0 | 0
18148 | 536028.9 | 2014-02-26 16:08 | 510.2276 | 10 | 78 | 2.499746 | 3.289818 | 172.3472 | 172.5448 | 579.1254 | 550.2545 | 0.0001292957 | 0.0332424 | 0 | 0 | 0
18149 | 536058.9 | 2014-02-26 16:08 | 540.2423 | 10 | 78 | 2.499565 | 3.294196 | 172.3681 | 172.5448 | 579.194 | 550.2545 | 0.0001616205 | 0.0332424 | 0 | 0 | 0
18150 | 536088.9 | 2014-02-26 16:09 | 570.258 | 10 | 78 | 2.499565 | 3.298737 | 172.3889 | 172.5448 | 579.2627 | 550.2545 | 0.0001289443 | 0.0332424 | 0 | 0 | 0
18151 | 536118.9 | 2014-02-26 16:09 | 600.2733 | 10 | 78 | 2.499565 | 3.303764 | 172.4098 | 172.5448 | 579.3315 | 550.2545 | 0.0001933896 | 0.0332424 | 0 | 0 | 0
18152 | 536148.9 | 2014-02-26 16:10 | 630.2879 | 10 | 78 | 2.499565 | 3.308628 | 172.4306 | 172.5448 | 579.4004 | 550.2545 | 0.000161166 | 0.0332424 | 0 | 0 | 0
18153 | 536178.9 | 2014-02-26 16:10 | 660.3038 | 10 | 78 | 2.499746 | 3.313331 | 172.4515 | 172.5448 | 579.4694 | 550.2545 | 0.0001297457 | 0.0332424 | 0 | 0 | 0
18154 | 536208.9 | 2014-02-26 16:11 | 690.3184 | 10 | 78 | 2.499746 | 3.317872 | 172.4723 | 172.5448 | 579.5385 | 550.2545 | 0.0001289436 | 0.0332424 | 0 | 0 | 0
18155 | 536239 | 2014-02-26 16:11 | 720.3342 | 10 | 78 | 2.499565 | 3.321926 | 172.4931 | 172.5448 | 579.6077 | 550.2545 | 0.0001616668 | 0.0332424 | 0 | 0 | 0
18156 | 536269 | 2014-02-26 16:12 | 750.349 | 10 | 78 | 2.499565 | 3.325655 | 172.514 | 172.5448 | 579.6769 | 550.2545 | 6.469509e-05 | 0.0332424 | 0 | 0 | 0
18157 | 536299 | 2014-02-26 16:12 | 780.3647 | 10 | 78 | 2.499565 | 3.329385 | 172.5348 | 172.5448 | 579.7463 | 550.2545 | 0.0001289425 | 0.0332424 | 0 | 0 | 0
18158 | 536329 | 2014-02-26 16:13 | 810.3794 | 10 | 78 | 2.499565 | 3.332466 | 172.5556 | 172.5448 | 579.8157 | 550.2545 | 9.66724e-05 | 0.0332424 | 0 | 0 | 0
18159 | 536359 | 2014-02-26 16:13 | 840.3951 | 10 | 78 | 2.499565 | 3.335871 | 172.5765 | 172.5448 | 579.8852 | 550.2545 | 6.444802e-05 | 0.0332424 | 0 | 0 | 0
18160 | 536389 | 2014-02-26 16:14 | 870.4098 | 10 | 78 | 2.499565 | 3.339115 | 172.5973 | 172.5448 | 579.9548 | 550.2545 | 9.697092e-05 | 0.0332424 | 0 | 0 | 0
18161 | 536419.1 | 2014-02-26 16:14 | 900.4257 | 10 | 78 | 2.499746 | 3.342196 | 172.6182 | 172.5448 | 580.0244 | 550.2545 | 0.0001288962 | 0.0332424 | 0 | 0 | 0
18162 | 536449.1 | 2014-02-26 16:15 | 930.4403 | 10 | 78 | 2.499746 | 3.345277 | 172.639 | 172.5448 | 580.0941 | 550.2545 | 0.0001288928 | 0.0332424 | 0 | 0 | 0
18163 | 536479.1 | 2014-02-26 16:15 | 960.4403 | 10 | 78 | 2.499565 | 3.348034 | 172.6599 | 172.5448 | 580.1638 | 550.2545 | 9.697506e-05 | 0.0332424 | 0 | 0 | 0
18164 | 536509.1 | 2014-02-26 16:16 | 990.4556 | 10 | 78 | 2.499565 | 3.350628 | 172.6807 | 172.5448 | 580.2336 | 550.2545 | 9.667377e-05 | 0.0332424 | 0 | 0 | 0
18165 | 536539.1 | 2014-02-26 16:16 | 1020.471 | 10 | 78 | 2.499746 | 3.353061 | 172.7015 | 172.5448 | 580.3035 | 550.2545 | 9.671715e-05 | 0.0332424 | 0 | 0 | 0
18166 | 536569.1 | 2014-02-26 16:17 | 1050.486 | 10 | 78 | 2.499746 | 3.355331 | 172.7224 | 172.5448 | 580.3734 | 550.2545 | 6.444973e-05 | 0.0332424 | 0 | 0 | 0
18167 | 536599.1 | 2014-02-26 16:17 | 1080.501 | 10 | 78 | 2.499565 | 3.356953 | 172.7432 | 172.5448 | 580.4433 | 550.2545 | 0 | 0.0332424 | 0 | 0 | 0
18168 | 536629.1 | 2014-02-26 16:18 | 1110.501 | 10 | 78 | 2.499565 | 3.358736 | 172.764 | 172.5448 | 580.5133 | 550.2545 | 6.465006e-05 | 0.0332424 | 0 | 0 | 0
18169 | 536659.1 | 2014-02-26 16:18 | 1140.516 | 10 | 78 | 2.499746 | 3.359709 | 172.7849 | 172.5448 | 580.5833 | 550.2545 | 0 | 0.0332424 | 0 | 0 | 0
18170 | 536689.2 | 2014-02-26 16:19 | 1170.531 | 10 | 78 | 2.499384 | 3.360682 | 172.8057 | 172.5448 | 580.6533 | 550.2545 | 6.444941e-05 | 0.0332424 | 0 | 0 | 0
18171 | 536719.2 | 2014-02-26 16:19 | 1200.547 | 10 | 78 | 2.499565 | 3.361331 | 172.8266 | 172.5448 | 580.7234 | 550.2545 | 3.222394e-05 | 0.0332424 | 0 | 0 | 0
18172 | 536749.2 | 2014-02-26 16:20 | 1230.561 | 10 | 78 | 2.499746 | 3.361817 | 172.8474 | 172.5448 | 580.7934 | 550.2545 | -3.222404e-05 | 0.0332424 | 0 | 0 | 0
18173 | 536779.2 | 2014-02-26 16:20 | 1260.577 | 10 | 78 | 2.499746 | 3.362142 | 172.8683 | 172.5448 | 580.8635 | 550.2545 | 0 | 0.0332424 | 0 | 0 | 0
18174 | 536809.2 | 2014-02-26 16:21 | 1290.592 | 10 | 78 | 2.499746 | 3.362466 | 172.8891 | 172.5448 | 580.9335 | 550.2545 | 3.24249e-05 | 0.0332424 | 0 | 0 | 0
18175 | 536839.2 | 2014-02-26 16:21 | 1320.608 | 10 | 78 | 2.499746 | 3.36279 | 172.9099 | 172.5448 | 581.0036 | 550.2545 | 0 | 0.0332424 | 0 | 0 | 0
18176 | 536869.3 | 2014-02-26 16:22 | 1350.622 | 10 | 78 | 2.499565 | 3.362952 | 172.9308 | 172.5448 | 581.0737 | 550.2545 | 0 | 0.0332424 | 0 | 0 | 0
18177 | 536899.3 | 2014-02-26 16:22 | 1380.638 | 10 | 78 | 2.499565 | 3.363439 | 172.9516 | 172.5448 | 581.1438 | 550.2545 | 3.232357e-05 | 0.0332424 | 0 | 0 | 0
18178 | 536929.3 | 2014-02-26 16:23 | 1410.653 | 10 | 78 | 2.499746 | 3.363763 | 172.9724 | 172.5448 | 581.2139 | 550.2545 | 3.222399e-05 | 0.0332424 | 0 | 0 | 0
18179 | 536959.3 | 2014-02-26 16:23 | 1440.668 | 10 | 78 | 2.499746 | 3.364088 | 172.9933 | 172.5448 | 581.284 | 550.2545 | 3.222431e-05 | 0.0332424 | 0 | 0 | 0
18180 | 536989.3 | 2014-02-26 16:24 | 1470.683 | 10 | 78 | 2.499746 | 3.364412 | 173.0141 | 172.5448 | 581.3541 | 550.2545 | 0 | 0.0332424 | 0 | 0 | 0
18181 | 537019.3 | 2014-02-26 16:24 | 1500.699 | 10 | 78 | 2.499746 | 3.364574 | 173.035 | 172.5448 | 581.4243 | 550.2545 | -3.222418e-05 | 0.0332424 | 0 | 0 | 0
18182 | 537049.3 | 2014-02-26 16:25 | 1530.714 | 10 | 78 | 2.499746 | 3.365223 | 173.0558 | 172.5448 | 581.4944 | 550.2545 | 3.222384e-05 | 0.0332424 | 0 | 0 | 0
18183 | 537079.4 | 2014-02-26 16:25 | 1560.729 | 10 | 78 | 2.499746 | 3.365709 | 173.0767 | 172.5448 | 581.5645 | 550.2545 | 0 | 0.0332424 | 0 | 0 | 0
18184 | 537109.4 | 2014-02-26 16:26 | 1590.744 | 10 | 78 | 2.499565 | 3.366196 | 173.0975 | 172.5448 | 581.6347 | 550.2545 | 6.465078e-05 | 0.0332424 | 0 | 0 | 0
18185 | 537139.4 | 2014-02-26 16:26 | 1620.76 | 10 | 78 | 2.499565 | 3.366682 | 173.1183 | 172.5448 | 581.7048 | 550.2545 | 0 | 0.0332424 | 0 | 0 | 0
18186 | 537169.4 | 2014-02-26 16:27 | 1650.775 | 10 | 78 | 2.499746 | 3.367331 | 173.1392 | 172.5448 | 581.775 | 550.2545 | 3.232496e-05 | 0.0332424 | 0 | 0 | 0
18187 | 537199.4 | 2014-02-26 16:27 | 1680.79 | 10 | 78 | 2.499746 | 3.367817 | 173.16 | 172.5448 | 581.8452 | 550.2545 | 3.242467e-05 | 0.0332424 | 0 | 0 | 0
18188 | 537229.4 | 2014-02-26 16:28 | 1710.79 | 10 | 78 | 2.499746 | 3.368466 | 173.1809 | 172.5448 | 581.9154 | 550.2545 | 0 | 0.0332424 | 0 | 0 | 0
18189 | 537259.4 | 2014-02-26 16:28 | 1740.805 | 10 | 78 | 2.499565 | 3.369115 | 173.2017 | 172.5448 | 581.9856 | 550.2545 | 0 | 0.0332424 | 0 | 0 | 0
18190 | 537289.5 | 2014-02-26 16:29 | 1770.82 | 10 | 78 | 2.499746 | 3.369925 | 173.2225 | 172.5448 | 582.0558 | 550.2545 | 6.444816e-05 | 0.0332424 | 0 | 0 | 0
18191 | 537319.5 | 2014-02-26 16:29 | 1800.836 | 10 | 78 | 2.499565 | 3.370412 | 173.2434 | 172.5448 | 582.126 | 550.2545 | 0 | 0.0332424 | 0 | 0 | 0
18192 | 537349.5 | 2014-02-26 16:30 | 1830.85 | 10 | 78 | 2.499746 | 3.371385 | 173.2642 | 172.5448 | 582.1962 | 550.2545 | 3.222363e-05 | 0.0332424 | 0 | 0 | 0
18193 | 537379.5 | 2014-02-26 16:30 | 1860.866 | 10 | 78 | 2.499565 | 3.372034 | 173.2851 | 172.5448 | 582.2665 | 550.2545 | 0 | 0.0332424 | 0 | 0 | 0
18194 | 537409.5 | 2014-02-26 16:31 | 1890.881 | 10 | 78 | 2.499746 | 3.372844 | 173.3059 | 172.5448 | 582.3368 | 550.2545 | 6.449437e-05 | 0.0332424 | 0 | 0 | 0
18195 | 537439.5 | 2014-02-26 16:31 | 1920.881 | 10 | 78 | 2.499746 | 3.373817 | 173.3267 | 172.5448 | 582.4071 | 550.2545 | 3.232347e-05 | 0.0332424 | 0 | 0 | 0
18196 | 537469.5 | 2014-02-26 16:32 | 1950.895 | 10 | 78 | 2.499565 | 3.374628 | 173.3476 | 172.5448 | 582.4774 | 550.2545 | 3.232343e-05 | 0.0332424 | 0 | 0 | 0
18197 | 537499.5 | 2014-02-26 16:32 | 1980.911 | 10 | 78 | 2.499746 | 3.375439 | 173.3684 | 172.5448 | 582.5478 | 550.2545 | 0 | 0.0332424 | 0 | 0 | 0
18198 | 537529.6 | 2014-02-26 16:33 | 2010.926 | 10 | 78 | 2.499565 | 3.376574 | 173.3892 | 172.5448 | 582.6181 | 550.2545 | 3.222445e-05 | 0.0332424 | 0 | 0 | 0
18199 | 537559.6 | 2014-02-26 16:33 | 2040.942 | 10 | 78 | 2.499746 | 3.377709 | 173.4101 | 172.5448 | 582.6885 | 550.2545 | 6.444703e-05 | 0.0332424 | 0 | 0 | 0
18200 | 537589.6 | 2014-02-26 16:34 | 2070.956 | 10 | 78 | 2.499565 | 3.378682 | 173.4309 | 172.5448 | 582.7589 | 550.2545 | 3.222379e-05 | 0.0332424 | 0 | 0 | 0
18201 | 537619.6 | 2014-02-26 16:34 | 2100.972 | 10 | 78 | 2.499565 | 3.37998 | 173.4518 | 172.5448 | 582.8293 | 550.2545 | 3.247221e-05 | 0.0332424 | 0 | 0 | 0
18202 | 537649.6 | 2014-02-26 16:35 | 2130.987 | 10 | 78 | 2.499565 | 3.381439 | 173.4726 | 172.5448 | 582.8998 | 550.2545 | 9.667155e-05 | 0.0332424 | 0 | 0 | 0
18203 | 537679.6 | 2014-02-26 16:35 | 2161.003 | 10 | 78 | 2.499565 | 3.382412 | 173.4935 | 172.5448 | 582.9703 | 550.2545 | -3.232294e-05 | 0.0332424 | 0 | 0 | 0
18204 | 537709.6 | 2014-02-26 16:36 | 2191.017 | 10 | 78 | 2.499565 | 3.384196 | 173.5143 | 172.5448 | 583.0408 | 550.2545 | 6.469461e-05 | 0.0332424 | 0 | 0 | 0
18205 | 537739.7 | 2014-02-26 16:36 | 2221.033 | 10 | 78 | 2.499565 | 3.385979 | 173.5351 | 172.5448 | 583.1113 | 550.2545 | 9.667237e-05 | 0.0332424 | 0 | 0 | 0
18206 | 537769.7 | 2014-02-26 16:37 | 2251.048 | 10 | 78 | 2.499565 | 3.387601 | 173.556 | 172.5448 | 583.1819 | 550.2545 | 3.232336e-05 | 0.0332424 | 0 | 0 | 0
18207 | 537799.7 | 2014-02-26 16:37 | 2281.064 | 10 | 78 | 2.499565 | 3.389709 | 173.5768 | 172.5448 | 583.2525 | 550.2545 | 6.46537e-05 | 0.0332424 | 0 | 0 | 0
18208 | 537829.7 | 2014-02-26 16:38 | 2311.079 | 10 | 78 | 2.499565 | 3.391979 | 173.5977 | 172.5448 | 583.3232 | 550.2545 | 9.66662e-05 | 0.0332424 | 0 | 0 | 0
18209 | 537859.7 | 2014-02-26 16:38 | 2341.094 | 10 | 78 | 2.499746 | 3.394412 | 173.6185 | 172.5448 | 583.3939 | 550.2545 | 9.696937e-05 | 0.0332424 | 0 | 0 | 0
18210 | 537889.7 | 2014-02-26 16:39 | 2371.109 | 10 | 78 | 2.499565 | 3.396682 | 173.6393 | 172.5448 | 583.4646 | 550.2545 | 3.237102e-05 | 0.0332424 | 0 | 0 | 0
18211 | 537919.8 | 2014-02-26 16:39 | 2401.124 | 10 | 78 | 2.499926 | 3.399115 | 173.6602 | 172.5448 | 583.5355 | 550.2545 | 6.445003e-05 | 0.0332424 | 0 | 0 | 0
18212 | 537949.8 | 2014-02-26 16:40 | 2431.14 | 10 | 78 | 2.499565 | 3.401223 | 173.681 | 172.5448 | 583.6064 | 550.2545 | 6.444805e-05 | 0.0332424 | 0 | 0 | 0
18213 | 537979.8 | 2014-02-26 16:40 | 2461.154 | 10 | 78 | 2.499565 | 3.403331 | 173.7019 | 172.5448 | 583.6772 | 550.2545 | 6.444835e-05 | 0.0332424 | 0 | 0 | 0
18214 | 538009.8 | 2014-02-26 16:41 | 2491.155 | 10 | 78 | 2.499565 | 3.405115 | 173.7227 | 172.5448 | 583.7482 | 550.2545 | 6.449556e-05 | 0.0332424 | 0 | 0 | 0
18215 | 538039.8 | 2014-02-26 16:41 | 2521.169 | 10 | 78 | 2.499565 | 3.406736 | 173.7435 | 172.5448 | 583.8191 | 550.2545 | 0 | 0.0332424 | 0 | 0 | 0
18216 | 538069.8 | 2014-02-26 16:42 | 2551.185 | 10 | 78 | 2.499746 | 3.408844 | 173.7644 | 172.5448 | 583.8902 | 550.2545 | 6.444786e-05 | 0.0332424 | 0 | 0 | 0
18217 | 538099.8 | 2014-02-26 16:42 | 2581.2 | 10 | 78 | 2.499746 | 3.410466 | 173.7852 | 172.5448 | 583.9612 | 550.2545 | 6.444751e-05 | 0.0332424 | 0 | 0 | 0
18218 | 538129.8 | 2014-02-26 16:43 | 2611.216 | 10 | 78 | 2.499746 | 3.41225 | 173.8061 | 172.5448 | 584.0323 | 550.2545 | 9.732203e-05 | 0.0332424 | 0 | 0 | 0
18219 | 538159.9 | 2014-02-26 16:43 | 2641.23 | 10 | 78 | 2.499926 | 3.414196 | 173.8269 | 172.5448 | 584.1034 | 550.2545 | 6.44482e-05 | 0.0332424 | 0 | 0 | 0
18220 | 538189.9 | 2014-02-26 16:44 | 2671.246 | 10 | 78 | 2.499746 | 3.416142 | 173.8477 | 172.5448 | 584.1747 | 550.2545 | 6.484958e-05 | 0.0332424 | 0 | 0 | 0
18221 | 538219.9 | 2014-02-26 16:44 | 2701.261 | 10 | 78 | 2.499746 | 3.418412 | 173.8686 | 172.5448 | 584.2458 | 550.2545 | 9.727454e-05 | 0.0332424 | 0 | 0 | 0
18222 | 538249.9 | 2014-02-26 16:45 | 2731.276 | 10 | 78 | 2.499746 | 3.420844 | 173.8894 | 172.5448 | 584.3171 | 550.2545 | 6.469388e-05 | 0.0332424 | 0 | 0 | 0
18223 | 538279.9 | 2014-02-26 16:45 | 2761.291 | 10 | 78 | 2.499746 | 3.423601 | 173.9103 | 172.5448 | 584.3884 | 550.2545 | 9.667261e-05 | 0.0332424 | 0 | 0 | 0
18224 | 538309.9 | 2014-02-26 16:46 | 2791.307 | 10 | 78 | 2.499746 | 3.42652 | 173.9311 | 172.5448 | 584.4598 | 550.2545 | 9.667162e-05 | 0.0332424 | 0 | 0 | 0
18225 | 538340 | 2014-02-26 16:46 | 2821.321 | 10 | 78 | 2.499384 | 3.430088 | 173.9519 | 172.5448 | 584.5313 | 550.2545 | 0.0001289433 | 0.0332424 | 0 | 0 | 0
18226 | 538370 | 2014-02-26 16:47 | 2851.338 | 10 | 78 | 2.499746 | 3.434304 | 173.9728 | 172.5448 | 584.6028 | 550.2545 | 0.0001611568 | 0.0332424 | 0 | 0 | 0
18227 | 538400 | 2014-02-26 16:47 | 2881.352 | 10 | 78 | 2.499565 | 3.439331 | 173.9936 | 172.5448 | 584.6744 | 550.2545 | 0.0002263786 | 0.0332424 | 0 | 0 | 0
18228 | 538430 | 2014-02-26 16:48 | 2911.368 | 10 | 78 | 2.499565 | 3.445168 | 174.0145 | 172.5448 | 584.7462 | 550.2545 | 0.0002256337 | 0.0332424 | 0 | 0 | 0
18229 | 538460 | 2014-02-26 16:48 | 2941.383 | 10 | 78 | 2.499926 | 3.453115 | 174.0353 | 172.5448 | 584.8181 | 550.2545 | 0.0002910199 | 0.0332424 | 0 | 0 | 0
18230 | 538490 | 2014-02-26 16:49 | 2971.398 | 10 | 78 | 2.499746 | 3.463331 | 174.0562 | 172.5448 | 584.8901 | 550.2545 | 0.0003567673 | 0.0332424 | 0 | 0 | 0
18231 | 538520 | 2014-02-26 16:49 | 3001.413 | 10 | 78 | 2.499746 | 3.478898 | 174.077 | 172.5448 | 584.9624 | 550.2545 | 0.000580153 | 0.0332424 | 0 | 0 | 0
18232 | 538550.1 | 2014-02-26 16:50 | 3031.429 | 10 | 78 | 2.499746 | 3.503709 | 174.0978 | 172.5448 | 585.0352 | 550.2545 | 0.001002304 | 0.0332424 | 0 | 0 | 0
18233 | 538580.1 | 2014-02-26 16:50 | 3061.444 | 10 | 78 | 2.499746 | 3.549763 | 174.1187 | 172.5448 | 585.1086 | 550.2545 | 0.002036871 | 0.0332424 | 0 | 0 | 0
18234 | 538610.1 | 2014-02-26 16:51 | 3091.459 | 10 | 78 | 2.499746 | 3.652087 | 174.1395 | 172.5448 | 585.1835 | 550.2545 | 0.00468852 | 0.0332424 | 0 | 0 | 0
18235 | 538640.1 | 2014-02-26 16:51 | 3121.474 | 10 | 78 | 2.499565 | 3.85187 | 174.1604 | 172.5448 | 585.2616 | 550.2545 | 0.008009913 | 0.0332424 | 0 | 0 | 0
18236 | 538667.2 | 2014-02-26 16:52 | 3148.536 | 10 | 78 | 2.499746 | 4.100302 | 174.1791 | 172.5448 | 585.3362 | 550.2545 | 0.009927371 | 0.0332424 | 0 | 0 | 0
18237 | 538697.2 | 2014-02-26 16:52 | 30.0153 | 11 | 78 | 0.5903983 | 4.099815 | 174.1873 | 172.5448 | 585.3694 | 550.2545 | 3.2224e-05 | 0.0332424 | 0 | 0 | 0
18238 | 538727.2 | 2014-02-26 16:53 | 60.03001 | 11 | 78 | 0.3533559 | 4.099653 | 174.191 | 172.5448 | 585.3849 | 550.2545 | 0 | 0.0332424 | 0 | 0 | 0
18239 | 538757.2 | 2014-02-26 16:53 | 90.03008 | 11 | 78 | 0.2417002 | 4.099653 | 174.1935 | 172.5448 | 585.3949 | 550.2545 | 3.23248e-05 | 0.0332424 | 0 | 0 | 0
18240 | 538787.2 | 2014-02-26 16:54 | 120.0448 | 11 | 78 | 0.1786455 | 4.099653 | 174.1952 | 172.5448 | 585.402 | 550.2545 | 0 | 0.0332424 | 0 | 0 | 0
18241 | 538817.2 | 2014-02-26 16:54 | 150.045 | 11 | 78 | 0.1381749 | 4.099491 | 174.1965 | 172.5448 | 585.4074 | 550.2545 | -6.444728e-05 | 0.0332424 | 0 | 0 | 0
18242 | 538847.2 | 2014-02-26 16:55 | 180.0597 | 11 | 78 | 0.1114354 | 4.099653 | 174.1975 | 172.5448 | 585.4116 | 550.2545 | 0 | 0.0332424 | 0 | 0 | 0
18243 | 538877.2 | 2014-02-26 16:55 | 210.0598 | 11 | 78 | 0.09246474 | 4.099653 | 174.1984 | 172.5448 | 585.4151 | 550.2545 | 0 | 0.0332424 | 0 | 0 | 0
18244 | 538901.1 | 2014-02-26 16:56 | 233.9345 | 11 | 78 | 0.07981766 | 4.099653 | 174.199 | 172.5448 | 585.4174 | 550.2545 | 0 | 0.0332424 | 0 | 0 | 0
18245 | 538931.1 | 2014-02-26 16:56 | 30.01481 | 4 | 79 | 0 | 4.080356 | 174.199 | 172.5448 | 585.4174 | 550.2545 | -0.0005513043 | 0.0332424 | 0 | 0 | 0
18246 | 538961.1 | 2014-02-26 16:57 | 60.03052 | 4 | 79 | 0 | 4.06787 | 174.199 | 172.5448 | 585.4174 | 550.2545 | -0.0003544626 | 0.0332424 | 0 | 0 | 0
18247 | 538991.2 | 2014-02-26 16:57 | 90.04573 | 4 | 79 | 0 | 4.057653 | 174.199 | 172.5448 | 585.4174 | 550.2545 | -0.0003222449 | 0.0332424 | 0 | 0 | 0
18248 | 539021.1 | 2014-02-26 16:58 | 120.0141 | 4 | 79 | 0 | 4.049545 | 174.199 | 172.5448 | 585.4174 | 550.2545 | -0.0002255682 | 0.0332424 | 0 | 0 | 0
18249 | 539021.2 | 2014-02-26 16:58 | 0.01544494 | 5 | 79 | 0.0006830894 | 4.049545 | 174.199 | 172.5448 | 585.4174 | 550.2545 | 0 | 0.03386962 | 0 | 0 | 0
18250 | 539051.2 | 2014-02-26 16:58 | 30.01529 | 6 | 79 | 0 | 4.04241 | 174.199 | 172.5448 | 585.4174 | 550.2545 | -0.0002263607 | 0.03386962 | 0 | 0 | 0
18251 | 539081.2 | 2014-02-26 16:59 | 60.01428 | 6 | 79 | 0 | 4.036248 | 174.199 | 172.5448 | 585.4174 | 550.2545 | -0.0001946439 | 0.03386962 | 0 | 0 | 0
18252 | 539111.2 | 2014-02-26 16:59 | 30.01529 | 7 | 79 | -2.500005 | 3.535331 | 174.199 | 172.5656 | 585.4174 | 550.3321 | -0.009182018 | 0.03386962 | 0 | 0 | 0
18253 | 539141.2 | 2014-02-26 17:00 | 60.03003 | 7 | 79 | -2.499825 | 3.370412 | 174.199 | 172.5865 | 585.4174 | 550.4037 | -0.003255381 | 0.03386962 | 0 | 0 | 0
18254 | 539171.2 | 2014-02-26 17:00 | 90.04573 | 7 | 79 | -2.499644 | 3.311547 | 174.199 | 172.6073 | 585.4174 | 550.4733 | -0.001293235 | 0.03386962 | 0 | 0 | 0
18255 | 539201.3 | 2014-02-26 17:01 | 120.0605 | 7 | 79 | -2.499825 | 3.288682 | 174.199 | 172.6282 | 585.4174 | 550.542 | -0.0005157238 | 0.03386962 | 0 | 0 | 0
18256 | 539231.3 | 2014-02-26 17:01 | 150.0757 | 7 | 79 | -2.499825 | 3.28025 | 174.199 | 172.649 | 585.4174 | 550.6105 | -0.0001611737 | 0.03386962 | 0 | 0 | 0
18257 | 539261.3 | 2014-02-26 17:02 | 180.0915 | 7 | 79 | -2.499825 | 3.27652 | 174.199 | 172.6698 | 585.4174 | 550.6788 | -0.0001289426 | 0.03386962 | 0 | 0 | 0
18258 | 539291.3 | 2014-02-26 17:02 | 210.1062 | 7 | 79 | -2.500005 | 3.274412 | 174.199 | 172.6907 | 585.4174 | 550.7471 | -3.237001e-05 | 0.03386962 | 0 | 0 | 0
18259 | 539321.3 | 2014-02-26 17:03 | 240.1213 | 7 | 79 | -2.499825 | 3.272791 | 174.199 | 172.7115 | 585.4174 | 550.8153 | -6.445615e-05 | 0.03386962 | 0 | 0 | 0
18260 | 539351.3 | 2014-02-26 17:03 | 270.1215 | 7 | 79 | -2.500005 | 3.271169 | 174.199 | 172.7324 | 585.4174 | 550.8835 | -6.489754e-05 | 0.03386962 | 0 | 0 | 0
18261 | 539381.3 | 2014-02-26 17:04 | 300.1369 | 7 | 79 | -2.499825 | 3.270034 | 174.199 | 172.7532 | 585.4174 | 550.9517 | 0 | 0.03386962 | 0 | 0 | 0
18262 | 539411.3 | 2014-02-26 17:04 | 330.1515 | 7 | 79 | -2.499644 | 3.268737 | 174.199 | 172.774 | 585.4174 | 551.0198 | -3.242493e-05 | 0.03386962 | 0 | 0 | 0
18263 | 539441.4 | 2014-02-26 17:05 | 360.1672 | 7 | 79 | -2.500005 | 3.267439 | 174.199 | 172.7949 | 585.4174 | 551.0879 | 0 | 0.03386962 | 0 | 0 | 0
18264 | 539471.4 | 2014-02-26 17:05 | 390.1823 | 7 | 79 | -2.500005 | 3.266142 | 174.199 | 172.8157 | 585.4174 | 551.156 | -6.489754e-05 | 0.03386962 | 0 | 0 | 0
18265 | 539501.4 | 2014-02-26 17:06 | 420.1977 | 7 | 79 | -2.499644 | 3.265007 | 174.199 | 172.8366 | 585.4174 | 551.2241 | -3.247261e-05 | 0.03386962 | 0 | 0 | 0
18266 | 539531.4 | 2014-02-26 17:06 | 450.2128 | 7 | 79 | -2.499825 | 3.26371 | 174.199 | 172.8574 | 585.4174 | 551.2921 | -3.242493e-05 | 0.03386962 | 0 | 0 | 0
18267 | 539561.4 | 2014-02-26 17:07 | 480.2277 | 7 | 79 | -2.500005 | 3.26225 | 174.199 | 172.8783 | 585.4174 | 551.3601 | -9.727478e-05 | 0.03386962 | 0 | 0 | 0
18268 | 539591.4 | 2014-02-26 17:07 | 510.2277 | 7 | 79 | -2.499825 | 3.260953 | 174.199 | 172.8991 | 585.4174 | 551.4281 | -3.242493e-05 | 0.03386962 | 0 | 0 | 0
18269 | 539621.4 | 2014-02-26 17:08 | 540.2427 | 7 | 79 | -2.499825 | 3.259655 | 174.199 | 172.9199 | 585.4174 | 551.496 | -3.242493e-05 | 0.03386962 | 0 | 0 | 0
18270 | 539651.5 | 2014-02-26 17:08 | 570.2582 | 7 | 79 | -2.499644 | 3.258196 | 174.199 | 172.9408 | 585.4174 | 551.564 | -3.242488e-05 | 0.03386962 | 0 | 0 | 0
18271 | 539681.5 | 2014-02-26 17:09 | 600.2729 | 7 | 79 | -2.499825 | 3.256737 | 174.199 | 172.9616 | 585.4174 | 551.6318 | -3.247249e-05 | 0.03386962 | 0 | 0 | 0
18272 | 539711.5 | 2014-02-26 17:09 | 630.2886 | 7 | 79 | -2.499825 | 3.255115 | 174.199 | 172.9825 | 585.4174 | 551.6997 | -3.242413e-05 | 0.03386962 | 0 | 0 | 0
18273 | 539741.5 | 2014-02-26 17:10 | 660.3036 | 7 | 79 | -2.499825 | 3.253493 | 174.199 | 173.0033 | 585.4174 | 551.7675 | -6.489747e-05 | 0.03386962 | 0 | 0 | 0
18274 | 539771.5 | 2014-02-26 17:10 | 690.3186 | 7 | 79 | -2.499825 | 3.252034 | 174.199 | 173.0241 | 585.4174 | 551.8353 | -3.232471e-05 | 0.03386962 | 0 | 0 | 0
18275 | 539801.5 | 2014-02-26 17:11 | 720.3186 | 7 | 79 | -2.500005 | 3.250412 | 174.199 | 173.045 | 585.4174 | 551.9031 | -6.469595e-05 | 0.03386962 | 0 | 0 | 0
18276 | 539831.5 | 2014-02-26 17:11 | 750.3338 | 7 | 79 | -2.500005 | 3.248791 | 174.199 | 173.0658 | 585.4174 | 551.9708 | -6.46492e-05 | 0.03386962 | 0 | 0 | 0
18277 | 539861.5 | 2014-02-26 17:12 | 780.3489 | 7 | 79 | -2.499644 | 3.247494 | 174.199 | 173.0867 | 585.4174 | 552.0385 | -3.242424e-05 | 0.03386962 | 0 | 0 | 0
18278 | 539891.6 | 2014-02-26 17:12 | 810.3638 | 7 | 79 | -2.499644 | 3.245872 | 174.199 | 173.1075 | 585.4174 | 552.1062 | -3.222774e-05 | 0.03386962 | 0 | 0 | 0
18279 | 539921.6 | 2014-02-26 17:13 | 840.364 | 7 | 79 | -2.500005 | 3.244412 | 174.199 | 173.1283 | 585.4174 | 552.1738 | -3.222432e-05 | 0.03386962 | 0 | 0 | 0
18280 | 539951.6 | 2014-02-26 17:13 | 870.3794 | 7 | 79 | -2.500005 | 3.242953 | 174.199 | 173.1492 | 585.4174 | 552.2414 | -6.469185e-05 | 0.03386962 | 0 | 0 | 0
18281 | 539981.6 | 2014-02-26 17:14 | 900.3938 | 7 | 79 | -2.500005 | 3.241656 | 174.199 | 173.17 | 585.4174 | 552.3089 | -6.46456e-05 | 0.03386962 | 0 | 0 | 0
18282 | 540011.6 | 2014-02-26 17:14 | 930.4095 | 7 | 79 | -2.499825 | 3.240358 | 174.199 | 173.1909 | 585.4174 | 552.3765 | -9.727376e-05 | 0.03386962 | 0 | 0 | 0
18283 | 540041.6 | 2014-02-26 17:15 | 960.4244 | 7 | 79 | -2.500005 | 3.239223 | 174.199 | 173.2117 | 585.4174 | 552.444 | -3.242485e-05 | 0.03386962 | 0 | 0 | 0
18284 | 540071.6 | 2014-02-26 17:15 | 990.4401 | 7 | 79 | -2.500005 | 3.237764 | 174.199 | 173.2326 | 585.4174 | 552.5115 | -9.671797e-05 | 0.03386962 | 0 | 0 | 0
18285 | 540101.6 | 2014-02-26 17:16 | 1020.455 | 7 | 79 | -2.500005 | 3.236953 | 174.199 | 173.2534 | 585.4174 | 552.579 | -3.232409e-05 | 0.03386962 | 0 | 0 | 0
18286 | 540131.7 | 2014-02-26 17:16 | 1050.471 | 7 | 79 | -2.499825 | 3.236142 | 174.199 | 173.2742 | 585.4174 | 552.6465 | -3.242472e-05 | 0.03386962 | 0 | 0 | 0
18287 | 540161.7 | 2014-02-26 17:17 | 1080.486 | 7 | 79 | -2.499825 | 3.235007 | 174.199 | 173.2951 | 585.4174 | 552.7139 | -3.232437e-05 | 0.03386962 | 0 | 0 | 0
18288 | 540191.7 | 2014-02-26 17:17 | 1110.5 | 7 | 79 | -2.499825 | 3.234196 | 174.199 | 173.3159 | 585.4174 | 552.7813 | 0 | 0.03386962 | 0 | 0 | 0
18289 | 540221.7 | 2014-02-26 17:18 | 1140.516 | 7 | 79 | -2.499825 | 3.233223 | 174.199 | 173.3368 | 585.4174 | 552.8487 | 0 | 0.03386962 | 0 | 0 | 0
18290 | 540251.7 | 2014-02-26 17:18 | 1170.531 | 7 | 79 | -2.500005 | 3.232412 | 174.199 | 173.3576 | 585.4174 | 552.9161 | -3.222385e-05 | 0.03386962 | 0 | 0 | 0
18291 | 540281.7 | 2014-02-26 17:19 | 1200.547 | 7 | 79 | -2.499825 | 3.231764 | 174.199 | 173.3785 | 585.4174 | 552.9835 | 0 | 0.03386962 | 0 | 0 | 0
18292 | 540311.8 | 2014-02-26 17:19 | 1230.561 | 7 | 79 | -2.499825 | 3.230953 | 174.199 | 173.3993 | 585.4174 | 553.0508 | 0 | 0.03386962 | 0 | 0 | 0
18293 | 540341.8 | 2014-02-26 17:20 | 1260.577 | 7 | 79 | -2.500005 | 3.229818 | 174.199 | 173.4201 | 585.4174 | 553.1181 | -3.222368e-05 | 0.03386962 | 0 | 0 | 0
18294 | 540371.8 | 2014-02-26 17:20 | 1290.592 | 7 | 79 | -2.500005 | 3.229331 | 174.199 | 173.441 | 585.4174 | 553.1855 | 0 | 0.03386962 | 0 | 0 | 0
18295 | 540401.8 | 2014-02-26 17:21 | 1320.608 | 7 | 79 | -2.499825 | 3.228358 | 174.199 | 173.4618 | 585.4174 | 553.2528 | -3.222405212e-05 | 0.03386962 | 0 | 0 | 0
18296 | 540431.8 | 2014-02-26 17:21 | 1350.622 | 7 | 79 | -2.500005 | 3.227547 | 174.199 | 173.4827 | 585.4174 | 553.32 | -3.247241e-05 | 0.03386962 | 0 | 0 | 0
18297 | 540461.8 | 2014-02-26 17:22 | 1380.622 | 7 | 79 | -2.499825 | 3.226737 | 174.199 | 173.5035 | 585.4174 | 553.3873 | 0 | 0.03386962 | 0 | 0 | 0
18298 | 540491.8 | 2014-02-26 17:22 | 1410.637 | 7 | 79 | -2.499825 | 3.225926 | 174.199 | 173.5243 | 585.4174 | 553.4545 | 0 | 0.03386962 | 0 | 0 | 0
18299 | 540521.8 | 2014-02-26 17:23 | 1440.653 | 7 | 79 | -2.500005 | 3.224953 | 174.199 | 173.5452 | 585.4174 | 553.5217 | -6.444756e-05 | 0.03386962 | 0 | 0 | 0
18300 | 540551.9 | 2014-02-26 17:23 | 1470.668 | 7 | 79 | -2.500005 | 3.22398 | 174.199 | 173.566 | 585.4174 | 553.589 | -3.2325e-05 | 0.03386962 | 0 | 0 | 0
18301 | 540581.9 | 2014-02-26 17:24 | 1500.683 | 7 | 79 | -2.500005 | 3.223007 | 174.199 | 173.5869 | 585.4174 | 553.6561 | -6.444722e-05 | 0.03386962 | 0 | 0 | 0
18302 | 540611.9 | 2014-02-26 17:24 | 1530.698 | 7 | 79 | -2.500005 | 3.222034 | 174.199 | 173.6077 | 585.4174 | 553.7233 | -3.222427e-05 | 0.03386962 | 0 | 0 | 0
18303 | 540641.9 | 2014-02-26 17:25 | 1560.714 | 7 | 79 | -2.500005 | 3.221223 | 174.199 | 173.6286 | 585.4174 | 553.7905 | 0 | 0.03386962 | 0 | 0 | 0
18304 | 540671.9 | 2014-02-26 17:25 | 1590.728 | 7 | 79 | -2.499825 | 3.220088 | 174.199 | 173.6494 | 585.4174 | 553.8576 | -3.232305e-05 | 0.03386962 | 0 | 0 | 0
18305 | 540701.9 | 2014-02-26 17:26 | 1620.744 | 7 | 79 | -2.500005 | 3.218953 | 174.199 | 173.6703 | 585.4174 | 553.9247 | -3.222342e-05 | 0.03386962 | 0 | 0 | 0
18306 | 540732 | 2014-02-26 17:26 | 1650.759 | 7 | 79 | -2.500005 | 3.217818 | 174.199 | 173.6911 | 585.4174 | 553.9917 | -3.222367e-05 | 0.03386962 | 0 | 0 | 0
18307 | 540762 | 2014-02-26 17:27 | 1680.775 | 7 | 79 | -2.500186 | 3.216358 | 174.199 | 173.7119 | 585.4174 | 554.0588 | -6.444965e-05 | 0.03386962 | 0 | 0 | 0
18308 | 540792 | 2014-02-26 17:27 | 1710.789 | 7 | 79 | -2.500005 | 3.215385 | 174.199 | 173.7328 | 585.4174 | 554.1258 | -3.222482e-05 | 0.03386962 | 0 | 0 | 0
18309 | 540822 | 2014-02-26 17:28 | 1740.805 | 7 | 79 | -2.500005 | 3.213926 | 174.199 | 173.7536 | 585.4174 | 554.1929 | -6.449742e-05 | 0.03386962 | 0 | 0 | 0
18310 | 540852 | 2014-02-26 17:28 | 1770.82 | 7 | 79 | -2.499825 | 3.212629 | 174.199 | 173.7745 | 585.4174 | 554.2598 | 0 | 0.03386962 | 0 | 0 | 0
18311 | 540882 | 2014-02-26 17:29 | 1800.835 | 7 | 79 | -2.500005 | 3.211007 | 174.199 | 173.7953 | 585.4174 | 554.3267 | -6.464512e-05 | 0.03386962 | 0 | 0 | 0
18312 | 540912 | 2014-02-26 17:29 | 1830.851 | 7 | 79 | -2.499644 | 3.209548 | 174.199 | 173.8162 | 585.4174 | 554.3937 | -6.449551e-05 | 0.03386962 | 0 | 0 | 0
18313 | 540942.1 | 2014-02-26 17:30 | 1860.866 | 7 | 79 | -2.499644 | 3.207926 | 174.199 | 173.837 | 585.4174 | 554.4606 | -6.464365e-05 | 0.03386962 | 0 | 0 | 0
18314 | 540972.1 | 2014-02-26 17:30 | 1890.881 | 7 | 79 | -2.499825 | 3.206304 | 174.199 | 173.8578 | 585.4174 | 554.5274 | -3.222451e-05 | 0.03386962 | 0 | 0 | 0
18315 | 541002.1 | 2014-02-26 17:31 | 1920.896 | 7 | 79 | -2.499825 | 3.204683 | 174.199 | 173.8787 | 585.4174 | 554.5942 | 0 | 0.03386962 | 0 | 0 | 0
18316 | 541032.1 | 2014-02-26 17:31 | 1950.912 | 7 | 79 | -2.500186 | 3.202412 | 174.199 | 173.8995 | 585.4174 | 554.661 | -0.0001289433 | 0.03386962 | 0 | 0 | 0
18317 | 541062.1 | 2014-02-26 17:32 | 1980.926 | 7 | 79 | -2.500005 | 3.200791 | 174.199 | 173.9204 | 585.4174 | 554.7277 | -6.44488e-05 | 0.03386962 | 0 | 0 | 0
18318 | 541092.1 | 2014-02-26 17:32 | 2010.926 | 7 | 79 | -2.499825 | 3.198845 | 174.199 | 173.9412 | 585.4174 | 554.7944 | -6.464816e-05 | 0.03386962 | 0 | 0 | 0
18319 | 541122.1 | 2014-02-26 17:33 | 2040.942 | 7 | 79 | -2.499825 | 3.196899 | 174.199 | 173.962 | 585.4174 | 554.861 | -9.671918e-05 | 0.03386962 | 0 | 0 | 0
18320 | 541152.2 | 2014-02-26 17:33 | 2070.956 | 7 | 79 | -2.500005 | 3.194629 | 174.199 | 173.9829 | 585.4174 | 554.9276 | -9.667361e-05 | 0.03386962 | 0 | 0 | 0
18321 | 541182.2 | 2014-02-26 17:34 | 2100.972 | 7 | 79 | -2.500005 | 3.192521 | 174.199 | 174.0037 | 585.4174 | 554.9942 | -6.444945e-05 | 0.03386962 | 0 | 0 | 0
18322 | 541212.2 | 2014-02-26 17:34 | 2130.987 | 7 | 79 | -2.500005 | 3.19025 | 174.199 | 174.0246 | 585.4174 | 555.0607 | -6.444825e-05 | 0.03386962 | 0 | 0 | 0
18323 | 541242.2 | 2014-02-26 17:35 | 2160.987 | 7 | 79 | -2.500005 | 3.18798 | 174.199 | 174.0454 | 585.4174 | 555.1272 | -9.667226e-05 | 0.03386962 | 0 | 0 | 0
18324 | 541272.2 | 2014-02-26 17:35 | 2191.002 | 7 | 79 | -2.499825 | 3.18571 | 174.199 | 174.0663 | 585.4174 | 555.1936 | -3.237253e-05 | 0.03386962 | 0 | 0 | 0
18325 | 541302.2 | 2014-02-26 17:36 | 2221.017 | 7 | 79 | -2.500005 | 3.183115 | 174.199 | 174.0871 | 585.4174 | 555.26 | -0.0001289418 | 0.03386962 | 0 | 0 | 0
18326 | 541332.2 | 2014-02-26 17:36 | 2251.033 | 7 | 79 | -2.499825 | 3.180683 | 174.199 | 174.1079 | 585.4174 | 555.3263 | -6.444807e-05 | 0.03386962 | 0 | 0 | 0
18327 | 541362.2 | 2014-02-26 17:37 | 2281.048 | 7 | 79 | -2.500005 | 3.178088 | 174.199 | 174.1288 | 585.4174 | 555.3926 | -6.444861e-05 | 0.03386962 | 0 | 0 | 0
18328 | 541392.3 | 2014-02-26 17:37 | 2311.063 | 7 | 79 | -2.499825 | 3.175331 | 174.199 | 174.1496 | 585.4174 | 555.4588 | -6.489686e-05 | 0.03386962 | 0 | 0 | 0
18329 | 541422.3 | 2014-02-26 17:38 | 2341.078 | 7 | 79 | -2.500005 | 3.17225 | 174.199 | 174.1705 | 585.4174 | 555.5249 | -0.0001616743 | 0.03386962 | 0 | 0 | 0
18330 | 541452.3 | 2014-02-26 17:38 | 2371.094 | 7 | 79 | -2.500005 | 3.169494 | 174.199 | 174.1913 | 585.4174 | 555.591 | -9.697129e-05 | 0.03386962 | 0 | 0 | 0
18331 | 541482.3 | 2014-02-26 17:39 | 2401.108 | 7 | 79 | -2.499644 | 3.166575 | 174.199 | 174.2121 | 585.4174 | 555.657 | -6.464757e-05 | 0.03386962 | 0 | 0 | 0
18332 | 541512.3 | 2014-02-26 17:39 | 2431.124 | 7 | 79 | -2.500005 | 3.163169 | 174.199 | 174.233 | 585.4174 | 555.723 | -0.0001288956 | 0.03386962 | 0 | 0 | 0
18333 | 541542.3 | 2014-02-26 17:40 | 2461.139 | 7 | 79 | -2.499825 | 3.159926 | 174.199 | 174.2538 | 585.4174 | 555.7889 | -0.0001288955 | 0.03386962 | 0 | 0 | 0
18334 | 541572.3 | 2014-02-26 17:40 | 2491.139 | 7 | 79 | -2.499825 | 3.156358 | 174.199 | 174.2747 | 585.4174 | 555.8547 | -0.0001293451 | 0.03386962 | 0 | 0 | 0
18335 | 541602.3 | 2014-02-26 17:41 | 2521.154 | 7 | 79 | -2.500005 | 3.152467 | 174.199 | 174.2955 | 585.4174 | 555.9204 | -0.00016112 | 0.03386962 | 0 | 0 | 0
18336 | 541632.4 | 2014-02-26 17:41 | 2551.169 | 7 | 79 | -2.500005 | 3.148575 | 174.199 | 174.3164 | 585.4174 | 555.9861 | -0.0001611662 | 0.03386962 | 0 | 0 | 0
18337 | 541662.4 | 2014-02-26 17:42 | 2581.184 | 7 | 79 | -2.500005 | 3.144359 | 174.199 | 174.3372 | 585.4174 | 556.0517 | -0.0001616638 | 0.03386962 | 0 | 0 | 0
18338 | 541692.4 | 2014-02-26 17:42 | 2611.2 | 7 | 79 | -2.500005 | 3.140467 | 174.199 | 174.358 | 585.4174 | 556.1172 | -0.0001621721 | 0.03386962 | 0 | 0 | 0
18339 | 541722.4 | 2014-02-26 17:43 | 2641.215 | 7 | 79 | -2.500005 | 3.136575 | 174.199 | 174.3789 | 585.4174 | 556.1826 | -0.0001611666 | 0.03386962 | 0 | 0 | 0
18340 | 541752.4 | 2014-02-26 17:43 | 2671.23 | 7 | 79 | -2.500005 | 3.132683 | 174.199 | 174.3997 | 585.4174 | 556.248 | -0.0001611218 | 0.03386962 | 0 | 0 | 0
18341 | 541782.4 | 2014-02-26 17:44 | 2701.245 | 7 | 79 | -2.500005 | 3.128629 | 174.199 | 174.4206 | 585.4174 | 556.3132 | -0.0001611239 | 0.03386962 | 0 | 0 | 0
18342 | 541812.4 | 2014-02-26 17:44 | 2731.245 | 7 | 79 | -2.500005 | 3.124575 | 174.199 | 174.4414 | 585.4174 | 556.3783 | -0.0001611672 | 0.03386962 | 0 | 0 | 0
18343 | 541842.5 | 2014-02-26 17:45 | 2761.26 | 7 | 79 | -2.500005 | 3.119872 | 174.199 | 174.4623 | 585.4174 | 556.4434 | -0.0001289424 | 0.03386962 | 0 | 0 | 0
18344 | 541872.5 | 2014-02-26 17:45 | 2791.275 | 7 | 79 | -2.500005 | 3.114197 | 174.199 | 174.4831 | 585.4174 | 556.5084 | -0.0002263189 | 0.03386962 | 0 | 0 | 0
18345 | 541902.5 | 2014-02-26 17:46 | 2821.291 | 7 | 79 | -2.500005 | 3.106737 | 174.199 | 174.5039 | 585.4174 | 556.5732 | -0.0002909662 | 0.03386962 | 0 | 0 | 0
18346 | 541932.5 | 2014-02-26 17:46 | 2851.306 | 7 | 79 | -2.500005 | 3.096521 | 174.199 | 174.5248 | 585.4174 | 556.6379 | -0.0003867839 | 0.03386962 | 0 | 0 | 0
18347 | 541962.5 | 2014-02-26 17:47 | 2881.321 | 7 | 79 | -2.499825 | 3.083386 | 174.199 | 174.5456 | 585.4174 | 556.7023 | -0.0004850039 | 0.03386962 | 0 | 0 | 0
18348 | 541992.5 | 2014-02-26 17:47 | 2911.336 | 7 | 79 | -2.500005 | 3.065386 | 174.199 | 174.5665 | 585.4174 | 556.7664 | -0.0006789434 | 0.03386962 | 0 | 0 | 0
18349 | 542022.5 | 2014-02-26 17:48 | 2941.352 | 7 | 79 | -2.500186 | 3.040575 | 174.199 | 174.5873 | 585.4174 | 556.83 | -0.0009669165 | 0.03386962 | 0 | 0 | 0
18350 | 542052.6 | 2014-02-26 17:48 | 2971.366 | 7 | 79 | -2.499825 | 3.009278 | 174.199 | 174.6081 | 585.4174 | 556.8931 | -0.001163854 | 0.03386962 | 0 | 0 | 0
18351 | 542082.6 | 2014-02-26 17:49 | 3001.382 | 7 | 79 | -2.500005 | 2.970521 | 174.199 | 174.629 | 585.4174 | 556.9554 | -0.001386007 | 0.03386962 | 0 | 0 | 0
18352 | 542112.6 | 2014-02-26 17:49 | 3031.397 | 7 | 79 | -2.500005 | 2.923656 | 174.199 | 174.6498 | 585.4174 | 557.0169 | -0.001713594 | 0.03386962 | 0 | 0 | 0
18353 | 542142.6 | 2014-02-26 17:50 | 3061.412 | 7 | 79 | -2.500005 | 2.865765 | 174.199 | 174.6707 | 585.4174 | 557.0772 | -0.002127283 | 0.03386962 | 0 | 0 | 0
18354 | 542172.6 | 2014-02-26 17:50 | 3091.427 | 7 | 79 | -2.500005 | 2.790684 | 174.199 | 174.6915 | 585.4174 | 557.1362 | -0.002836335 | 0.03386962 | 0 | 0 | 0
18355 | 542202.6 | 2014-02-26 17:51 | 3121.443 | 7 | 79 | -2.499825 | 2.68609 | 174.199 | 174.7124 | 585.4174 | 557.1934 | -0.004093413 | 0.03386962 | 0 | 0 | 0
18356 | 542232.7 | 2014-02-26 17:51 | 3151.458 | 7 | 79 | -2.499825 | 2.50836 | 174.199 | 174.7332 | 585.4174 | 557.2477 | -0.007864569 | 0.03386962 | 0 | 0 | 0
18357 | 542262.6 | 2014-02-26 17:52 | 3181.411 | 7 | 79 | -2.500186 | 1.999173 | 174.199 | 174.754 | 585.4174 | 557.2957 | -0.02697793 | 0.03386962 | 0 | 0 | 0
18358 | 542262.6 | 2014-02-26 17:52 | 0.01563562 | 8 | 79 | -0.0004009458 | 2.03501 | 174.199 | 174.754 | 585.4174 | 557.2957 | 0 | 0.0664848 | 0 | 0 | 0
18359 | 542292.7 | 2014-02-26 17:52 | 30.0153 | 9 | 79 | 0 | 2.396631 | 174.199 | 174.754 | 585.4174 | 557.2957 | 0.004558451 | 0.0664848 | 0 | 0 | 0
18360 | 542322.7 | 2014-02-26 17:53 | 60.03043 | 9 | 79 | 0 | 2.487604 | 174.199 | 174.754 | 585.4174 | 557.2957 | 0.002360285 | 0.0664848 | 0 | 0 | 0
18361 | 542352.7 | 2014-02-26 17:53 | 90.04574 | 9 | 79 | 0 | 2.539495 | 174.199 | 174.754 | 585.4174 | 557.2957 | 0.001353766 | 0.0664848 | 0 | 0 | 0
18362 | 542382.7 | 2014-02-26 17:54 | 120.0135 | 9 | 79 | 0 | 2.57209 | 174.199 | 174.754 | 585.4174 | 557.2957 | 0.0009024615 | 0.0664848 | 0 | 0 | 0
18363 | 542412.7 | 2014-02-26 17:54 | 30.01526 | 10 | 79 | 2.499746 | 2.865765 | 174.2198 | 174.754 | 585.4751 | 557.2957 | 0.004882166 | 0.0664848 | 0 | 0 | 0
18364 | 542442.7 | 2014-02-26 17:55 | 60.03008 | 10 | 79 | 2.499384 | 2.972954 | 174.2406 | 174.754 | 585.536 | 557.2957 | 0.002886416 | 0.0664848 | 0 | 0 | 0
18365 | 542472.7 | 2014-02-26 17:55 | 90.04581 | 10 | 79 | 2.499565 | 3.043981 | 174.2615 | 174.754 | 585.5988 | 557.2957 | 0.002062846 | 0.0664848 | 0 | 0 | 0
18366 | 542502.7 | 2014-02-26 17:56 | 120.0605 | 10 | 79 | 2.499384 | 3.097656 | 174.2823 | 174.754 | 585.6628 | 557.2957 | 0.001621626 | 0.0664848 | 0 | 0 | 0
18367 | 542532.7 | 2014-02-26 17:56 | 150.0761 | 10 | 79 | 2.499746 | 3.140467 | 174.3032 | 174.754 | 585.7278 | 557.2957 | 0.001321494 | 0.0664848 | 0 | 0 | 0
18368 | 542562.7 | 2014-02-26 17:57 | 180.0913 | 10 | 79 | 2.499746 | 3.176142 | 174.324 | 174.754 | 585.7937 | 557.2957 | 0.00113159 | 0.0664848 | 0 | 0 | 0
18369 | 542592.8 | 2014-02-26 17:57 | 210.1061 | 10 | 79 | 2.499565 | 3.206142 | 174.3448 | 174.754 | 585.8601 | 557.2957 | 0.0009729751 | 0.0664848 | 0 | 0 | 0
18370 | 542622.8 | 2014-02-26 17:58 | 240.1219 | 10 | 79 | 2.499746 | 3.231764 | 174.3657 | 174.754 | 585.9273 | 557.2957 | 0.0007735559 | 0.0664848 | 0 | 0 | 0
18371 | 542652.8 | 2014-02-26 17:58 | 270.1371 | 10 | 79 | 2.499565 | 3.253331 | 174.3865 | 174.754 | 585.9948 | 557.2957 | 0.0006142972 | 0.0664848 | 0 | 0 | 0
18372 | 542682.8 | 2014-02-26 17:59 | 300.1517 | 10 | 79 | 2.499384 | 3.26598 | 174.4074 | 174.754 | 586.0628 | 557.2957 | 0.0002900624 | 0.0664848 | 0 | 0 | 0
18373 | 542712.8 | 2014-02-26 17:59 | 330.1676 | 10 | 79 | 2.499565 | 3.270683 | 174.4282 | 174.754 | 586.1309 | 557.2957 | 9.671909e-05 | 0.0664848 | 0 | 0 | 0
18374 | 542742.8 | 2014-02-26 18:00 | 360.1823 | 10 | 79 | 2.499746 | 3.273926 | 174.449 | 174.754 | 586.1991 | 557.2957 | 6.444837e-05 | 0.0664848 | 0 | 0 | 0
18375 | 542772.8 | 2014-02-26 18:00 | 390.1979 | 10 | 79 | 2.499565 | 3.276683 | 174.4699 | 174.754 | 586.2674 | 557.2957 | 9.672166e-05 | 0.0664848 | 0 | 0 | 0
18376 | 542802.9 | 2014-02-26 18:01 | 420.2131 | 10 | 79 | 2.499565 | 3.279764 | 174.4907 | 174.754 | 586.3357 | 557.2957 | 0.0001293444 | 0.0664848 | 0 | 0 | 0
18377 | 542832.9 | 2014-02-26 18:01 | 450.2285 | 10 | 79 | 2.499746 | 3.283007 | 174.5116 | 174.754 | 586.4041 | 557.2957 | 0.0001293419 | 0.0664848 | 0 | 0 | 0
18378 | 542862.9 | 2014-02-26 18:02 | 480.2432 | 10 | 79 | 2.499746 | 3.286412 | 174.5324 | 174.754 | 586.4725 | 557.2957 | 0.0001293444 | 0.0664848 | 0 | 0 | 0
18379 | 542892.9 | 2014-02-26 18:02 | 510.2589 | 10 | 79 | 2.499565 | 3.290304 | 174.5532 | 174.754 | 586.5411 | 557.2957 | 0.0001611687 | 0.0664848 | 0 | 0 | 0
18380 | 542922.9 | 2014-02-26 18:03 | 540.2735 | 10 | 79 | 2.499565 | 3.29452 | 174.5741 | 174.754 | 586.6097 | 557.2957 | 0.0001289428 | 0.0664848 | 0 | 0 | 0
18381 | 542952.9 | 2014-02-26 18:03 | 570.2894 | 10 | 79 | 2.499565 | 3.299223 | 174.5949 | 174.754 | 586.6784 | 557.2957 | 0.0001611688 | 0.0664848 | 0 | 0 | 0
18382 | 542983 | 2014-02-26 18:04 | 600.3041 | 10 | 79 | 2.499565 | 3.304088 | 174.6158 | 174.754 | 586.7472 | 557.2957 | 0.0001289449 | 0.0664848 | 0 | 0 | 0
18383 | 543013 | 2014-02-26 18:04 | 630.3198 | 10 | 79 | 2.499565 | 3.308953 | 174.6366 | 174.754 | 586.8161 | 557.2957 | 0.000129342 | 0.0664848 | 0 | 0 | 0
18384 | 543043 | 2014-02-26 18:05 | 660.3346 | 10 | 79 | 2.499746 | 3.313818 | 174.6574 | 174.754 | 586.8851 | 557.2957 | 0.0001611673 | 0.0664848 | 0 | 0 | 0
18385 | 543073 | 2014-02-26 18:05 | 690.3502 | 10 | 79 | 2.499565 | 3.318196 | 174.6783 | 174.754 | 586.9543 | 557.2957 | 9.667122e-05 | 0.0664848 | 0 | 0 | 0
18386 | 543103 | 2014-02-26 18:06 | 720.3655 | 10 | 79 | 2.499746 | 3.322412 | 174.6991 | 174.754 | 587.0235 | 557.2957 | 0.0001288964 | 0.0664848 | 0 | 0 | 0
18387 | 543133 | 2014-02-26 18:06 | 750.3807 | 10 | 79 | 2.499746 | 3.326142 | 174.72 | 174.754 | 587.0927 | 557.2957 | 9.696751e-05 | 0.0664848 | 0 | 0 | 0
18388 | 543163 | 2014-02-26 18:07 | 780.3955 | 10 | 79 | 2.499746 | 3.329709 | 174.7408 | 174.754 | 587.1621 | 557.2957 | 9.667185e-05 | 0.0664848 | 0 | 0 | 0
18389 | 543193.1 | 2014-02-26 18:07 | 810.4112 | 10 | 79 | 2.499746 | 3.333115 | 174.7617 | 174.754 | 587.2315 | 557.2957 | 0.0001289416 | 0.0664848 | 0 | 0 | 0
18390 | 543223.1 | 2014-02-26 18:08 | 840.4259 | 10 | 79 | 2.499565 | 3.336358 | 174.7825 | 174.754 | 587.301 | 557.2957 | 0.0001611679 | 0.0664848 | 0 | 0 | 0
18391 | 543253.1 | 2014-02-26 18:08 | 870.4416 | 10 | 79 | 2.499565 | 3.339439 | 174.8033 | 174.754 | 587.3706 | 557.2957 | 6.449578e-05 | 0.0664848 | 0 | 0 | 0
18392 | 543283.1 | 2014-02-26 18:09 | 900.4567 | 10 | 79 | 2.499746 | 3.342682 | 174.8242 | 174.754 | 587.4402 | 557.2957 | 9.702396e-05 | 0.0664848 | 0 | 0 | 0
18393 | 543313.1 | 2014-02-26 18:09 | 930.472 | 10 | 79 | 2.499746 | 3.345601 | 174.845 | 174.754 | 587.5099 | 557.2957 | 6.449607e-05 | 0.0664848 | 0 | 0 | 0
18394 | 543343.1 | 2014-02-26 18:10 | 960.4867 | 10 | 79 | 2.499746 | 3.348682 | 174.8659 | 174.754 | 587.5796 | 557.2957 | 0.0001616677 | 0.0664848 | 0 | 0 | 0
18395 | 543373.2 | 2014-02-26 18:10 | 990.5024 | 10 | 79 | 2.499746 | 3.350953 | 174.8867 | 174.754 | 587.6495 | 557.2957 | 6.46964e-05 | 0.0664848 | 0 | 0 | 0
18396 | 543403.2 | 2014-02-26 18:11 | 1020.518 | 10 | 79 | 2.499565 | 3.353547 | 174.9075 | 174.754 | 587.7194 | 557.2957 | 6.484942e-05 | 0.0664848 | 0 | 0 | 0
18397 | 543433.2 | 2014-02-26 18:11 | 1050.532 | 10 | 79 | 2.499746 | 3.355655 | 174.9284 | 174.754 | 587.7892 | 557.2957 | 6.484216e-05 | 0.0664848 | 0 | 0 | 0
18398 | 543463.2 | 2014-02-26 18:12 | 1080.548 | 10 | 79 | 2.499746 | 3.357601 | 174.9492 | 174.754 | 587.8592 | 557.2957 | 6.484674e-05 | 0.0664848 | 0 | 0 | 0
18399 | 543493.2 | 2014-02-26 18:12 | 1110.563 | 10 | 79 | 2.499565 | 3.359061 | 174.9701 | 174.754 | 587.9292 | 557.2957 | 6.470374e-05 | 0.0664848 | 0 | 0 | 0
18400 | 543523.2 | 2014-02-26 18:13 | 1140.579 | 10 | 79 | 2.499746 | 3.360358 | 174.9909 | 174.754 | 587.9992 | 557.2957 | 9.731228e-05 | 0.0664848 | 0 | 0 | 0
18401 | 543553.2 | 2014-02-26 18:13 | 1170.594 | 10 | 79 | 2.499565 | 3.361169 | 175.0117 | 174.754 | 588.0693 | 557.2957 | 3.247261e-05 | 0.0664848 | 0 | 0 | 0
18402 | 543583.3 | 2014-02-26 18:14 | 1200.609 | 10 | 79 | 2.499565 | 3.361655 | 175.0326 | 174.754 | 588.1393 | 557.2957 | 3.242493e-05 | 0.0664848 | 0 | 0 | 0
18403 | 543613.3 | 2014-02-26 18:14 | 1230.624 | 10 | 79 | 2.499746 | 3.362142 | 175.0534 | 174.754 | 588.2094 | 557.2957 | 0 | 0.0664848 | 0 | 0 | 0
18404 | 543643.3 | 2014-02-26 18:15 | 1260.64 | 10 | 79 | 2.499746 | 3.362466 | 175.0743 | 174.754 | 588.2795 | 557.2957 | 3.242493e-05 | 0.0664848 | 0 | 0 | 0
18405 | 543673.3 | 2014-02-26 18:15 | 1290.655 | 10 | 79 | 2.499384 | 3.36279 | 175.0951 | 174.754 | 588.3496 | 557.2957 | 0 | 0.0664848 | 0 | 0 | 0
18406 | 543703.3 | 2014-02-26 18:16 | 1320.67 | 10 | 79 | 2.499565 | 3.363115 | 175.116 | 174.754 | 588.4196 | 557.2957 | 3.242493e-05 | 0.0664848 | 0 | 0 | 0
18407 | 543733.3 | 2014-02-26 18:16 | 1350.685 | 10 | 79 | 2.499746 | 3.363601 | 175.1368 | 174.754 | 588.4897 | 557.2957 | 3.242493e-05 | 0.0664848 | 0 | 0 | 0
18408 | 543763.4 | 2014-02-26 18:17 | 1380.7 | 10 | 79 | 2.499565 | 3.363763 | 175.1576 | 174.754 | 588.5598 | 557.2957 | 0 | 0.0664848 | 0 | 0 | 0
18409 | 543793.4 | 2014-02-26 18:17 | 1410.716 | 10 | 79 | 2.499746 | 3.364088 | 175.1785 | 174.754 | 588.6299 | 557.2957 | 0 | 0.0664848 | 0 | 0 | 0
18410 | 543823.4 | 2014-02-26 18:18 | 1440.731 | 10 | 79 | 2.499746 | 3.364574 | 175.1993 | 174.754 | 588.7001 | 557.2957 | 3.242493e-05 | 0.0664848 | 0 | 0 | 0
18411 | 543853.4 | 2014-02-26 18:18 | 1470.746 | 10 | 79 | 2.499746 | 3.364736 | 175.2201 | 174.754 | 588.7701 | 557.2957 | 0 | 0.0664848 | 0 | 0 | 0
18412 | 543883.4 | 2014-02-26 18:19 | 1500.761 | 10 | 79 | 2.499565 | 3.365223 | 175.241 | 174.754 | 588.8403 | 557.2957 | 0 | 0.0664848 | 0 | 0 | 0
18413 | 543913.4 | 2014-02-26 18:19 | 1530.776 | 10 | 79 | 2.499565 | 3.365709 | 175.2618 | 174.754 | 588.9105 | 557.2957 | 0 | 0.0664848 | 0 | 0 | 0
18414 | 543943.4 | 2014-02-26 18:20 | 1560.792 | 10 | 79 | 2.499565 | 3.366196 | 175.2827 | 174.754 | 588.9806 | 557.2957 | 3.222469e-05 | 0.0664848 | 0 | 0 | 0
18415 | 543973.5 | 2014-02-26 18:20 | 1590.806 | 10 | 79 | 2.499746 | 3.36652 | 175.3035 | 174.754 | 589.0507 | 557.2957 | 0 | 0.0664848 | 0 | 0 | 0
18416 | 544003.5 | 2014-02-26 18:21 | 1620.822 | 10 | 79 | 2.499565 | 3.367169 | 175.3244 | 174.754 | 589.1209 | 557.2957 | 3.222382e-05 | 0.0664848 | 0 | 0 | 0
18417 | 544033.5 | 2014-02-26 18:21 | 1650.837 | 10 | 79 | 2.499565 | 3.367655 | 175.3452 | 174.754 | 589.1911 | 557.2957 | 3.222393e-05 | 0.0664848 | 0 | 0 | 0
18418 | 544063.5 | 2014-02-26 18:22 | 1680.853 | 10 | 79 | 2.499746 | 3.368304 | 175.366 | 174.754 | 589.2613 | 557.2957 | 0 | 0.0664848 | 0 | 0 | 0
18419 | 544093.5 | 2014-02-26 18:22 | 1710.867 | 10 | 79 | 2.499746 | 3.369115 | 175.3869 | 174.754 | 589.3315 | 557.2957 | 9.667293e-05 | 0.0664848 | 0 | 0 | 0
18420 | 544123.5 | 2014-02-26 18:23 | 1740.883 | 10 | 79 | 2.499926 | 3.369601 | 175.4077 | 174.754 | 589.4017 | 557.2957 | 3.242482e-05 | 0.0664848 | 0 | 0 | 0
18421 | 544153.5 | 2014-02-26 18:23 | 1770.898 | 10 | 79 | 2.499565 | 3.37025 | 175.4286 | 174.754 | 589.4719 | 557.2957 | 3.22245e-05 | 0.0664848 | 0 | 0 | 0
18422 | 544183.6 | 2014-02-26 18:24 | 1800.914 | 10 | 79 | 2.499565 | 3.371061 | 175.4494 | 174.754 | 589.5422 | 557.2957 | 6.484971e-05 | 0.0664848 | 0 | 0 | 0
18423 | 544213.6 | 2014-02-26 18:24 | 1830.929 | 10 | 79 | 2.499565 | 3.371709 | 175.4703 | 174.754 | 589.6125 | 557.2957 | 0 | 0.0664848 | 0 | 0 | 0
18424 | 544243.6 | 2014-02-26 18:25 | 1860.944 | 10 | 79 | 2.499746 | 3.37252 | 175.4911 | 174.754 | 589.6827 | 557.2957 | 3.222455e-05 | 0.0664848 | 0 | 0 | 0
18425 | 544273.6 | 2014-02-26 18:25 | 1890.959 | 10 | 79 | 2.499565 | 3.373331 | 175.5119 | 174.754 | 589.753 | 557.2957 | 0 | 0.0664848 | 0 | 0 | 0
18426 | 544303.6 | 2014-02-26 18:26 | 1920.974 | 10 | 79 | 2.499565 | 3.374142 | 175.5328 | 174.754 | 589.8233 | 557.2957 | 0 | 0.0664848 | 0 | 0 | 0
18427 | 544333.6 | 2014-02-26 18:26 | 1950.99 | 10 | 79 | 2.499746 | 3.375115 | 175.5536 | 174.754 | 589.8937 | 557.2957 | 0 | 0.0664848 | 0 | 0 | 0
18428 | 544363.7 | 2014-02-26 18:27 | 1981.005 | 10 | 79 | 2.499384 | 3.376088 | 175.5745 | 174.754 | 589.964 | 557.2957 | 6.4648e-05 | 0.0664848 | 0 | 0 | 0
18429 | 544393.7 | 2014-02-26 18:27 | 2011.019 | 10 | 79 | 2.499746 | 3.377061 | 175.5953 | 174.754 | 590.0344 | 557.2957 | 3.232414e-05 | 0.0664848 | 0 | 0 | 0
18430 | 544423.7 | 2014-02-26 18:28 | 2041.035 | 10 | 79 | 2.499384 | 3.378196 | 175.6161 | 174.754 | 590.1048 | 557.2957 | 6.46506e-05 | 0.0664848 | 0 | 0 | 0
18431 | 544453.7 | 2014-02-26 18:28 | 2071.051 | 10 | 79 | 2.499384 | 3.379169 | 175.637 | 174.754 | 590.1752 | 557.2957 | 0 | 0.0664848 | 0 | 0 | 0
18432 | 544483.7 | 2014-02-26 18:29 | 2101.065 | 10 | 79 | 2.499384 | 3.380628 | 175.6578 | 174.754 | 590.2456 | 557.2957 | 6.464931e-05 | 0.0664848 | 0 | 0 | 0
18433 | 544513.7 | 2014-02-26 18:29 | 2131.065 | 10 | 79 | 2.499565 | 3.382088 | 175.6786 | 174.754 | 590.3161 | 557.2957 | 6.449486e-05 | 0.0664848 | 0 | 0 | 0
18434 | 544543.7 | 2014-02-26 18:30 | 2161.08 | 10 | 79 | 2.499565 | 3.383061 | 175.6995 | 174.754 | 590.3865 | 557.2957 | 3.227137e-05 | 0.0664848 | 0 | 0 | 0
18435 | 544573.7 | 2014-02-26 18:30 | 2191.096 | 10 | 79 | 2.499565 | 3.384844 | 175.7203 | 174.754 | 590.4571 | 557.2957 | 9.667173e-05 | 0.0664848 | 0 | 0 | 0
18436 | 544603.8 | 2014-02-26 18:31 | 2221.11 | 10 | 79 | 2.499384 | 3.386466 | 175.7412 | 174.754 | 590.5276 | 557.2957 | 6.465768e-05 | 0.0664848 | 0 | 0 | 0
18437 | 544633.8 | 2014-02-26 18:31 | 2251.126 | 10 | 79 | 2.499565 | 3.38825 | 175.762 | 174.754 | 590.5982 | 557.2957 | 3.237613e-05 | 0.0664848 | 0 | 0 | 0
18438 | 544663.8 | 2014-02-26 18:32 | 2281.141 | 10 | 79 | 2.499565 | 3.39052 | 175.7828 | 174.754 | 590.6689 | 557.2957 | 9.703175e-05 | 0.0664848 | 0 | 0 | 0
18439 | 544693.8 | 2014-02-26 18:32 | 2311.141 | 10 | 79 | 2.499384 | 3.392628 | 175.8037 | 174.754 | 590.7395 | 557.2957 | 9.701811e-05 | 0.0664848 | 0 | 0 | 0
18440 | 544723.8 | 2014-02-26 18:33 | 2341.156 | 10 | 79 | 2.499565 | 3.395061 | 175.8245 | 174.754 | 590.8102 | 557.2957 | 9.697154e-05 | 0.0664848 | 0 | 0 | 0
18441 | 544753.8 | 2014-02-26 18:33 | 2371.156 | 10 | 79 | 2.499565 | 3.397331 | 175.8453 | 174.754 | 590.881 | 557.2957 | 9.667432e-05 | 0.0664848 | 0 | 0 | 0
18442 | 544783.8 | 2014-02-26 18:34 | 2401.171 | 10 | 79 | 2.499565 | 3.399763 | 175.8662 | 174.754 | 590.9518 | 557.2957 | 0.0001289408 | 0.0664848 | 0 | 0 | 0
18443 | 544813.8 | 2014-02-26 18:34 | 2431.186 | 10 | 79 | 2.499926 | 3.402034 | 175.887 | 174.754 | 591.0227 | 557.2957 | 9.702105e-05 | 0.0664848 | 0 | 0 | 0
18444 | 544843.9 | 2014-02-26 18:35 | 2461.201 | 10 | 79 | 2.499746 | 3.403817 | 175.9079 | 174.754 | 591.0935 | 557.2957 | 3.222412e-05 | 0.0664848 | 0 | 0 | 0
18445 | 544873.9 | 2014-02-26 18:35 | 2491.217 | 10 | 79 | 2.499384 | 3.405763 | 175.9287 | 174.754 | 591.1645 | 557.2957 | 6.444809e-05 | 0.0664848 | 0 | 0 | 0
18446 | 544903.9 | 2014-02-26 18:36 | 2521.231 | 10 | 79 | 2.499746 | 3.407709 | 175.9495 | 174.754 | 591.2355 | 557.2957 | 6.444808e-05 | 0.0664848 | 0 | 0 | 0
18447 | 544933.9 | 2014-02-26 18:36 | 2551.231 | 10 | 79 | 2.499565 | 3.409655 | 175.9704 | 174.754 | 591.3065 | 557.2957 | 0.000128943 | 0.0664848 | 0 | 0 | 0
18448 | 544963.9 | 2014-02-26 18:37 | 2581.247 | 10 | 79 | 2.499746 | 3.411277 | 175.9912 | 174.754 | 591.3776 | 557.2957 | 9.67192e-05 | 0.0664848 | 0 | 0 | 0
18449 | 544993.9 | 2014-02-26 18:37 | 2611.262 | 10 | 79 | 2.499746 | 3.413223 | 176.012 | 174.754 | 591.4487 | 557.2957 | 0.0001288951 | 0.0664848 | 0 | 0 | 0
18450 | 545023.9 | 2014-02-26 18:38 | 2641.262 | 10 | 79 | 2.499384 | 3.414844 | 176.0329 | 174.754 | 591.5198 | 557.2957 | 3.23243e-05 | 0.0664848 | 0 | 0 | 0
18451 | 545053.9 | 2014-02-26 18:38 | 2671.276 | 10 | 79 | 2.499565 | 3.416952 | 176.0537 | 174.754 | 591.591 | 557.2957 | 6.444808e-05 | 0.0664848 | 0 | 0 | 0
18452 | 545083.9 | 2014-02-26 18:39 | 2701.292 | 10 | 79 | 2.499565 | 3.419223 | 176.0746 | 174.754 | 591.6623 | 557.2957 | 9.667167e-05 | 0.0664848 | 0 | 0 | 0
18453 | 545114 | 2014-02-26 18:39 | 2731.307 | 10 | 79 | 2.499746 | 3.421655 | 176.0954 | 174.754 | 591.7335 | 557.2957 | 9.671998e-05 | 0.0664848 | 0 | 0 | 0
18454 | 545144 | 2014-02-26 18:40 | 2761.323 | 10 | 79 | 2.499746 | 3.424412 | 176.1162 | 174.754 | 591.8049 | 557.2957 | 6.464651e-05 | 0.0664848 | 0 | 0 | 0
18455 | 545174 | 2014-02-26 18:40 | 2791.337 | 10 | 79 | 2.499565 | 3.427493 | 176.1371 | 174.754 | 591.8762 | 557.2957 | 0.0001288961 | 0.0664848 | 0 | 0 | 0
18456 | 545204 | 2014-02-26 18:41 | 2821.353 | 10 | 79 | 2.499746 | 3.431061 | 176.1579 | 174.754 | 591.9477 | 557.2957 | 9.672003e-05 | 0.0664848 | 0 | 0 | 0
18457 | 545234 | 2014-02-26 18:41 | 2851.368 | 10 | 79 | 2.499565 | 3.435114 | 176.1788 | 174.754 | 592.0193 | 557.2957 | 9.667229e-05 | 0.0664848 | 0 | 0 | 0
18458 | 545264 | 2014-02-26 18:42 | 2881.384 | 10 | 79 | 2.499565 | 3.440304 | 176.1996 | 174.754 | 592.0909 | 557.2957 | 0.0002256022 | 0.0664848 | 0 | 0 | 0
18459 | 545294 | 2014-02-26 18:42 | 2911.399 | 10 | 79 | 2.499565 | 3.446466 | 176.2204 | 174.754 | 592.1627 | 557.2957 | 0.000226317 | 0.0664848 | 0 | 0 | 0
18460 | 545324.1 | 2014-02-26 18:43 | 2941.414 | 10 | 79 | 2.499926 | 3.454574 | 176.2413 | 174.754 | 592.2346 | 557.2957 | 0.0003223064 | 0.0664848 | 0 | 0 | 0
18461 | 545354.1 | 2014-02-26 18:43 | 2971.429 | 10 | 79 | 2.499565 | 3.465114 | 176.2621 | 174.754 | 592.3067 | 557.2957 | 0.0003879774 | 0.0664848 | 0 | 0 | 0
18462 | 545384.1 | 2014-02-26 18:44 | 3001.429 | 10 | 79 | 2.499746 | 3.481169 | 176.283 | 174.754 | 592.379 | 557.2957 | 0.0006790239 | 0.0664848 | 0 | 0 | 0
18463 | 545414.1 | 2014-02-26 18:44 | 3031.444 | 10 | 79 | 2.499746 | 3.50679 | 176.3038 | 174.754 | 592.4518 | 557.2957 | 0.001066875 | 0.0664848 | 0 | 0 | 0
18464 | 545444.1 | 2014-02-26 18:45 | 3061.459 | 10 | 79 | 2.499384 | 3.554628 | 176.3246 | 174.754 | 592.5254 | 557.2957 | 0.002101718 | 0.0664848 | 0 | 0 | 0
18465 | 545474.1 | 2014-02-26 18:45 | 3091.474 | 10 | 79 | 2.499746 | 3.661168 | 176.3455 | 174.754 | 592.6004 | 557.2957 | 0.004834801 | 0.0664848 | 0 | 0 | 0
18466 | 545504.1 | 2014-02-26 18:46 | 3121.489 | 10 | 79 | 2.499746 | 3.864194 | 176.3663 | 174.754 | 592.6786 | 557.2957 | 0.008058261 | 0.0664848 | 0 | 0 | 0
18467 | 545529.9 | 2014-02-26 18:46 | 3147.255 | 10 | 79 | 2.499565 | 4.100302 | 176.3842 | 174.754 | 592.7498 | 557.2957 | 0.009798384 | 0.0664848 | 0 | 0 | 0
18468 | 545559.9 | 2014-02-26 18:47 | 30.01453 | 11 | 79 | 0.6006966 | 4.099653 | 176.3924 | 174.754 | 592.7834 | 557.2957 | 3.222392e-05 | 0.0664848 | 0 | 0 | 0
18469 | 545590 | 2014-02-26 18:47 | 60.03028 | 11 | 79 | 0.3604021 | 4.099491 | 176.3963 | 174.754 | 592.7993 | 557.2957 | -3.24249e-05 | 0.0664848 | 0 | 0 | 0
18470 | 545620 | 2014-02-26 18:48 | 90.04537 | 11 | 79 | 0.2476624 | 4.099653 | 176.3988 | 174.754 | 592.8094 | 557.2957 | 0 | 0.0664848 | 0 | 0 | 0
18471 | 545650 | 2014-02-26 18:48 | 120.0607 | 11 | 79 | 0.182801 | 4.099977 | 176.4005 | 174.754 | 592.8167 | 557.2957 | 6.464685e-05 | 0.0664848 | 0 | 0 | 0
18472 | 545680 | 2014-02-26 18:49 | 150.0755 | 11 | 79 | 0.1416077 | 4.099491 | 176.4019 | 174.754 | 592.8222 | 557.2957 | -3.232366e-05 | 0.0664848 | 0 | 0 | 0
18473 | 545710 | 2014-02-26 18:49 | 180.0912 | 11 | 79 | 0.1141454 | 4.099653 | 176.4029 | 174.754 | 592.8265 | 557.2957 | 0 | 0.0664848 | 0 | 0 | 0
18474 | 545740 | 2014-02-26 18:50 | 210.1062 | 11 | 79 | 0.09409079 | 4.099815 | 176.4038 | 174.754 | 592.8301 | 557.2957 | 3.23258e-05 | 0.0664848 | 0 | 0 | 0
18475 | 545768.1 | 2014-02-26 18:50 | 238.2154 | 11 | 79 | 0.07999833 | 4.099491 | 176.4045 | 174.754 | 592.8329 | 557.2957 | 0 | 0.0664848 | 0 | 0 | 0
18476 | 545798.2 | 2014-02-26 18:50 | 30.01562 | 4 | 80 | 0 | 4.080194 | 176.4045 | 174.754 | 592.8329 | 557.2957 | -0.0005173799 | 0.0664848 | 0 | 0 | 0
18477 | 545828.2 | 2014-02-26 18:51 | 60.03037 | 4 | 80 | 0 | 4.067707 | 176.4045 | 174.754 | 592.8329 | 557.2957 | -0.0003556555 | 0.0664848 | 0 | 0 | 0
18478 | 545858.2 | 2014-02-26 18:52 | 90.04608 | 4 | 80 | 0 | 4.057491 | 176.4045 | 174.754 | 592.8329 | 557.2957 | -0.000290016 | 0.0664848 | 0 | 0 | 0
18479 | 545888.2 | 2014-02-26 18:52 | 120.0146 | 4 | 80 | 0 | 4.049059 | 176.4045 | 174.754 | 592.8329 | 557.2957 | -0.0002593958 | 0.0664848 | 0 | 0 | 0
18480 | 545888.2 | 2014-02-26 18:52 | 0.01564136 | 5 | 80 | 0.0005024169 | 4.049059 | 176.4045 | 174.754 | 592.8329 | 557.2957 | 0 | 0.04808276 | 0 | 0 | 0
18481 | 545918.2 | 2014-02-26 18:53 | 30.01543 | 6 | 80 | 0 | 4.041761 | 176.4045 | 174.754 | 592.8329 | 557.2957 | -0.0002256634 | 0.04808276 | 0 | 0 | 0
18482 | 545948.2 | 2014-02-26 18:53 | 60.015 | 6 | 80 | 0 | 4.035761 | 176.4045 | 174.754 | 592.8329 | 557.2957 | -0.000193442 | 0.04808276 | 0 | 0 | 0
18483 | 545978.2 | 2014-02-26 18:54 | 30.01477 | 7 | 80 | -2.499825 | 3.533709 | 176.4045 | 174.7749 | 592.8329 | 557.3733 | -0.009118303 | 0.04808276 | 0 | 0 | 0
18484 | 546008.3 | 2014-02-26 18:54 | 60.03008 | 7 | 80 | -2.500005 | 3.369115 | 176.4045 | 174.7957 | 592.8329 | 557.4449 | -0.003330179 | 0.04808276 | 0 | 0 | 0
18485 | 546038.3 | 2014-02-26 18:55 | 90.04566 | 7 | 80 | -2.499825 | 3.310899 | 176.4045 | 174.8165 | 592.8329 | 557.5144 | -0.001289291 | 0.04808276 | 0 | 0 | 0
18486 | 546068.3 | 2014-02-26 18:55 | 120.0604 | 7 | 80 | -2.500005 | 3.288034 | 176.4045 | 174.8374 | 592.8329 | 557.5831 | -0.0005496413 | 0.04808276 | 0 | 0 | 0
18487 | 546098.3 | 2014-02-26 18:56 | 150.0605 | 7 | 80 | -2.500005 | 3.279439 | 176.4045 | 174.8582 | 592.8329 | 557.6516 | -0.0001939986 | 0.04808276 | 0 | 0 | 0
18488 | 546128.3 | 2014-02-26 18:56 | 180.0757 | 7 | 80 | -2.499825 | 3.276034 | 176.4045 | 174.8791 | 592.8329 | 557.7199 | -9.667264e-05 | 0.04808276 | 0 | 0 | 0
18489 | 546158.3 | 2014-02-26 18:57 | 210.0908 | 7 | 80 | -2.499825 | 3.273926 | 176.4045 | 174.8999 | 592.8329 | 557.7881 | -6.464924e-05 | 0.04808276 | 0 | 0 | 0
18490 | 546188.3 | 2014-02-26 18:57 | 240.1061 | 7 | 80 | -2.499825 | 3.272466 | 176.4045 | 174.9207 | 592.8329 | 557.8564 | -3.232393e-05 | 0.04808276 | 0 | 0 | 0
18491 | 546218.4 | 2014-02-26 18:58 | 270.1212 | 7 | 80 | -2.499825 | 3.270845 | 176.4045 | 174.9416 | 592.8329 | 557.9245 | -6.465013e-05 | 0.04808276 | 0 | 0 | 0
18492 | 546248.4 | 2014-02-26 18:58 | 300.136 | 7 | 80 | -2.499825 | 3.269547 | 176.4045 | 174.9624 | 592.8329 | 557.9927 | -6.44485e-05 | 0.04808276 | 0 | 0 | 0
18493 | 546278.4 | 2014-02-26 18:59 | 330.1519 | 7 | 80 | -2.499825 | 3.26825 | 176.4045 | 174.9833 | 592.8329 | 558.0608 | -6.484976e-05 | 0.04808276 | 0 | 0 | 0
18494 | 546308.4 | 2014-02-26 18:59 | 360.167 | 7 | 80 | -2.500005 | 3.266953 | 176.4045 | 175.0041 | 592.8329 | 558.1289 | -6.44945e-05 | 0.04808276 | 0 | 0 | 0
18495 | 546338.4 | 2014-02-26 19:00 | 390.182 | 7 | 80 | -2.499825 | 3.265656 | 176.4045 | 175.025 | 592.8329 | 558.197 | -6.46512e-05 | 0.04808276 | 0 | 0 | 0
18496 | 546368.4 | 2014-02-26 19:00 | 420.1974 | 7 | 80 | -2.499825 | 3.26452 | 176.4045 | 175.0458 | 592.8329 | 558.2651 | -6.444866e-05 | 0.04808276 | 0 | 0 | 0
18497 | 546398.4 | 2014-02-26 19:01 | 450.2126 | 7 | 80 | -2.499825 | 3.263223 | 176.4045 | 175.0666 | 592.8329 | 558.3331 | -3.222449e-05 | 0.04808276 | 0 | 0 | 0
18498 | 546428.5 | 2014-02-26 19:01 | 480.2275 | 7 | 80 | -2.499825 | 3.261926 | 176.4045 | 175.0875 | 592.8329 | 558.4011 | -3.227124e-05 | 0.04808276 | 0 | 0 | 0
18499 | 546458.5 | 2014-02-26 19:02 | 510.2431 | 7 | 80 | -2.500005 | 3.260304 | 176.4045 | 175.1083 | 592.8329 | 558.4691 | -6.444762e-05 | 0.04808276 | 0 | 0 | 0
18500 | 546488.5 | 2014-02-26 19:02 | 540.2579 | 7 | 80 | -2.499825 | 3.259007 | 176.4045 | 175.1292 | 592.8329 | 558.537 | -3.222387e-05 | 0.04808276 | 0 | 0 | 0
18501 | 546518.5 | 2014-02-26 19:03 | 570.2736 | 7 | 80 | -2.499644 | 3.257547 | 176.4045 | 175.15 | 592.8329 | 558.6049 | -6.489739e-05 | 0.04808276 | 0 | 0 | 0
18502 | 546548.5 | 2014-02-26 19:03 | 600.2884 | 7 | 80 | -2.499825 | 3.25625 | 176.4045 | 175.1709 | 592.8329 | 558.6728 | 0 | 0.04808276 | 0 | 0 | 0
18503 | 546578.5 | 2014-02-26 19:04 | 630.3043 | 7 | 80 | -2.499825 | 3.254628 | 176.4045 | 175.1917 | 592.8329 | 558.7407 | -3.226958e-05 | 0.04808276 | 0 | 0 | 0
18504 | 546608.6 | 2014-02-26 19:04 | 660.3187 | 7 | 80 | -2.500005 | 3.253007 | 176.4045 | 175.2125 | 592.8329 | 558.8085 | -3.222199e-05 | 0.04808276 | 0 | 0 | 0
18505 | 546638.6 | 2014-02-26 19:05 | 690.3345 | 7 | 80 | -2.500005 | 3.251385 | 176.4045 | 175.2334 | 592.8329 | 558.8763 | -6.449837e-05 | 0.04808276 | 0 | 0 | 0
18506 | 546668.6 | 2014-02-26 19:05 | 720.3497 | 7 | 80 | -2.499825 | 3.249926 | 176.4045 | 175.2542 | 592.8329 | 558.944 | -6.44472e-05 | 0.04808276 | 0 | 0 | 0
18507 | 546698.6 | 2014-02-26 19:06 | 750.3647 | 7 | 80 | -2.500005 | 3.248304 | 176.4045 | 175.2751 | 592.8329 | 559.0118 | -6.469854e-05 | 0.04808276 | 0 | 0 | 0
18508 | 546728.6 | 2014-02-26 19:06 | 780.3797 | 7 | 80 | -2.499825 | 3.246845 | 176.4045 | 175.2959 | 592.8329 | 559.0794 | -3.232344e-05 | 0.04808276 | 0 | 0 | 0
18509 | 546758.6 | 2014-02-26 19:07 | 810.3797 | 7 | 80 | -2.500005 | 3.245223 | 176.4045 | 175.3168 | 592.8329 | 559.1471 | -6.469579e-05 | 0.04808276 | 0 | 0 | 0
18510 | 546788.6 | 2014-02-26 19:07 | 840.3949 | 7 | 80 | -2.499825 | 3.243764 | 176.4045 | 175.3376 | 592.8329 | 559.2147 | -3.222568e-05 | 0.04808276 | 0 | 0 | 0
18511 | 546818.6 | 2014-02-26 19:08 | 870.4098 | 7 | 80 | -2.500005 | 3.242304 | 176.4045 | 175.3584 | 592.8329 | 559.2823 | -6.464816e-05 | 0.04808276 | 0 | 0 | 0
18512 | 546848.7 | 2014-02-26 19:08 | 900.4252 | 7 | 80 | -2.500005 | 3.241007 | 176.4045 | 175.3793 | 592.8329 | 559.3499 | -3.237263e-05 | 0.04808276 | 0 | 0 | 0
18513 | 546878.7 | 2014-02-26 19:09 | 930.4408 | 7 | 80 | -2.499825 | 3.239872 | 176.4045 | 175.4001 | 592.8329 | 559.4174 | -3.222234e-05 | 0.04808276 | 0 | 0 | 0
18514 | 546908.7 | 2014-02-26 19:09 | 960.4556 | 7 | 80 | -2.499825 | 3.238575 | 176.4045 | 175.421 | 592.8329 | 559.4849 | 0 | 0.04808276 | 0 | 0 | 0
18515 | 546938.7 | 2014-02-26 19:10 | 990.471 | 7 | 80 | -2.500005 | 3.237439 | 176.4045 | 175.4418 | 592.8329 | 559.5524 | -6.444907e-05 | 0.04808276 | 0 | 0 | 0
18516 | 546968.7 | 2014-02-26 19:10 | 1020.486 | 7 | 80 | -2.499644 | 3.236629 | 176.4045 | 175.4627 | 592.8329 | 559.6199 | 0 | 0.04808276 | 0 | 0 | 0
18517 | 546998.7 | 2014-02-26 19:11 | 1050.501 | 7 | 80 | -2.499825 | 3.235331 | 176.4045 | 175.4835 | 592.8329 | 559.6873 | -6.444762e-05 | 0.04808276 | 0 | 0 | 0
18518 | 547028.8 | 2014-02-26 19:11 | 1080.516 | 7 | 80 | -2.499825 | 3.23452 | 176.4045 | 175.5043 | 592.8329 | 559.7547 | 0 | 0.04808276 | 0 | 0 | 0
18519 | 547058.8 | 2014-02-26 19:12 | 1110.532 | 7 | 80 | -2.499644 | 3.233547 | 176.4045 | 175.5252 | 592.8329 | 559.8222 | -6.449523e-05 | 0.04808276 | 0 | 0 | 0
18520 | 547088.8 | 2014-02-26 19:12 | 1140.547 | 7 | 80 | -2.499825 | 3.232737 | 176.4045 | 175.546 | 592.8329 | 559.8895 | 0 | 0.04808276 | 0 | 0 | 0
18521 | 547118.8 | 2014-02-26 19:13 | 1170.562 | 7 | 80 | -2.500005 | 3.231926 | 176.4045 | 175.5669 | 592.8329 | 559.9569 | -3.222375e-05 | 0.04808276 | 0 | 0 | 0
18522 | 547148.8 | 2014-02-26 19:13 | 1200.577 | 7 | 80 | -2.500005 | 3.230953 | 176.4045 | 175.5877 | 592.8329 | 560.0242 | -3.222431e-05 | 0.04808276 | 0 | 0 | 0
18523 | 547178.8 | 2014-02-26 19:14 | 1230.593 | 7 | 80 | -2.499644 | 3.230304 | 176.4045 | 175.6086 | 592.8329 | 560.0916 | 0 | 0.04808276 | 0 | 0 | 0
18524 | 547208.8 | 2014-02-26 19:14 | 1260.608 | 7 | 80 | -2.499644 | 3.229493 | 176.4045 | 175.6294 | 592.8329 | 560.1589 | 0 | 0.04808276 | 0 | 0 | 0
18525 | 547238.9 | 2014-02-26 19:15 | 1290.623 | 7 | 80 | -2.499644 | 3.22852 | 176.4045 | 175.6502 | 592.8329 | 560.2262 | -3.227129e-05 | 0.04808276 | 0 | 0 | 0
18526 | 547268.9 | 2014-02-26 19:15 | 1320.638 | 7 | 80 | -2.499825 | 3.22771 | 176.4045 | 175.6711 | 592.8329 | 560.2935 | -3.232489e-05 | 0.04808276 | 0 | 0 | 0
18527 | 547298.9 | 2014-02-26 19:16 | 1350.654 | 7 | 80 | -2.499644 | 3.227061 | 176.4045 | 175.6919 | 592.8329 | 560.3608 | 0 | 0.04808276 | 0 | 0 | 0
18528 | 547328.9 | 2014-02-26 19:16 | 1380.669 | 7 | 80 | -2.499825 | 3.226088 | 176.4045 | 175.7128 | 592.8329 | 560.428 | -6.465169e-05 | 0.04808276 | 0 | 0 | 0
18529 | 547358.9 | 2014-02-26 19:17 | 1410.684 | 7 | 80 | -2.499825 | 3.225277 | 176.4045 | 175.7336 | 592.8329 | 560.4952 | -3.232367e-05 | 0.04808276 | 0 | 0 | 0
18530 | 547388.9 | 2014-02-26 19:17 | 1440.699 | 7 | 80 | -2.499825 | 3.224467 | 176.4045 | 175.7545 | 592.8329 | 560.5625 | 0 | 0.04808276 | 0 | 0 | 0
18531 | 547418.9 | 2014-02-26 19:18 | 1470.714 | 7 | 80 | -2.499825 | 3.223169 | 176.4045 | 175.7753 | 592.8329 | 560.6296 | -6.449549e-05 | 0.04808276 | 0 | 0 | 0
18532 | 547449 | 2014-02-26 19:18 | 1500.729 | 7 | 80 | -2.499825 | 3.222521 | 176.4045 | 175.7961 | 592.8329 | 560.6968 | -3.23243e-05 | 0.04808276 | 0 | 0 | 0
18533 | 547479 | 2014-02-26 19:19 | 1530.729 | 7 | 80 | -2.499644 | 3.221548 | 176.4045 | 175.817 | 592.8329 | 560.7639 | -3.232461e-05 | 0.04808276 | 0 | 0 | 0
18534 | 547509 | 2014-02-26 19:19 | 1560.744 | 7 | 80 | -2.500005 | 3.220412 | 176.4045 | 175.8378 | 592.8329 | 560.831 | 0 | 0.04808276 | 0 | 0 | 0
18535 | 547539 | 2014-02-26 19:20 | 1590.76 | 7 | 80 | -2.500005 | 3.21944 | 176.4045 | 175.8587 | 592.8329 | 560.8982 | -3.242492e-05 | 0.04808276 | 0 | 0 | 0
18536 | 547569 | 2014-02-26 19:20 | 1620.775 | 7 | 80 | -2.500005 | 3.218142 | 176.4045 | 175.8795 | 592.8329 | 560.9653 | -6.44989e-05 | 0.04808276 | 0 | 0 | 0
18537 | 547599 | 2014-02-26 19:21 | 1650.79 | 7 | 80 | -2.499825 | 3.217007 | 176.4045 | 175.9003 | 592.8329 | 561.0324 | -6.449708e-05 | 0.04808276 | 0 | 0 | 0
18538 | 547629 | 2014-02-26 19:21 | 1680.805 | 7 | 80 | -2.499825 | 3.215872 | 176.4045 | 175.9212 | 592.8329 | 561.0994 | -3.232654e-05 | 0.04808276 | 0 | 0 | 0
18539 | 547659.1 | 2014-02-26 19:22 | 1710.821 | 7 | 80 | -2.500005 | 3.214412 | 176.4045 | 175.942 | 592.8329 | 561.1664 | -9.726421e-05 | 0.04808276 | 0 | 0 | 0
18540 | 547689.1 | 2014-02-26 19:22 | 1740.835 | 7 | 80 | -2.499825 | 3.213277 | 176.4045 | 175.9629 | 592.8329 | 561.2334 | -3.242178e-05 | 0.04808276 | 0 | 0 | 0
18541 | 547719.1 | 2014-02-26 19:23 | 1770.851 | 7 | 80 | -2.499825 | 3.211818 | 176.4045 | 175.9837 | 592.8329 | 561.3004 | -6.489085e-05 | 0.04808276 | 0 | 0 | 0
18542 | 547749.1 | 2014-02-26 19:23 | 1800.866 | 7 | 80 | -2.500005 | 3.210358 | 176.4045 | 176.0046 | 592.8329 | 561.3673 | -3.232148e-05 | 0.04808276 | 0 | 0 | 0
18543 | 547779.1 | 2014-02-26 19:24 | 1830.882 | 7 | 80 | -2.500005 | 3.208899 | 176.4045 | 176.0254 | 592.8329 | 561.4342 | -3.242493e-05 | 0.04808276 | 0 | 0 | 0
18544 | 547809.1 | 2014-02-26 19:24 | 1860.897 | 7 | 80 | -2.499825 | 3.207277 | 176.4045 | 176.0462 | 592.8329 | 561.501 | 0 | 0.04808276 | 0 | 0 | 0
18545 | 547839.1 | 2014-02-26 19:25 | 1890.912 | 7 | 80 | -2.499825 | 3.205656 | 176.4045 | 176.0671 | 592.8329 | 561.5679 | -3.242493e-05 | 0.04808276 | 0 | 0 | 0
18546 | 547869.2 | 2014-02-26 19:25 | 1920.927 | 7 | 80 | -2.500005 | 3.20371 | 176.4045 | 176.0879 | 592.8329 | 561.6347 | 0 | 0.04808276 | 0 | 0 | 0
18547 | 547899.2 | 2014-02-26 19:26 | 1950.927 | 7 | 80 | -2.499825 | 3.201926 | 176.4045 | 176.1088 | 592.8329 | 561.7014 | -6.484985e-05 | 0.04808276 | 0 | 0 | 0
18548 | 547929.2 | 2014-02-26 19:26 | 1980.942 | 7 | 80 | -2.499644 | 3.200142 | 176.4045 | 176.1296 | 592.8329 | 561.7681 | -3.242493e-05 | 0.04808276 | 0 | 0 | 0
18549 | 547959.2 | 2014-02-26 19:27 | 2010.957 | 7 | 80 | -2.500005 | 3.198034 | 176.4045 | 176.1504 | 592.8329 | 561.8348 | -9.732247e-05 | 0.04808276 | 0 | 0 | 0
18550 | 547989.2 | 2014-02-26 19:27 | 2040.972 | 7 | 80 | -2.499825 | 3.196088 | 176.4045 | 176.1713 | 592.8329 | 561.9014 | -3.242493e-05 | 0.04808276 | 0 | 0 | 0
18551 | 548019.2 | 2014-02-26 19:28 | 2070.987 | 7 | 80 | -2.499825 | 3.194142 | 176.4045 | 176.1921 | 592.8329 | 561.968 | -3.247261e-05 | 0.04808276 | 0 | 0 | 0
18552 | 548049.2 | 2014-02-26 19:28 | 2101.003 | 7 | 80 | -2.500005 | 3.19171 | 176.4045 | 176.213 | 592.8329 | 562.0346 | -9.732121e-05 | 0.04808276 | 0 | 0 | 0
18553 | 548079.3 | 2014-02-26 19:29 | 2131.018 | 7 | 80 | -2.499825 | 3.189602 | 176.4045 | 176.2338 | 592.8329 | 562.101 | -6.444762e-05 | 0.04808276 | 0 | 0 | 0
18554 | 548109.3 | 2014-02-26 19:29 | 2161.033 | 7 | 80 | -2.499825 | 3.187169 | 176.4045 | 176.2547 | 592.8329 | 562.1675 | -9.667245e-05 | 0.04808276 | 0 | 0 | 0
18555 | 548139.3 | 2014-02-26 19:30 | 2191.048 | 7 | 80 | -2.500005 | 3.184899 | 176.4045 | 176.2755 | 592.8329 | 562.2339 | -6.444836e-05 | 0.04808276 | 0 | 0 | 0
18556 | 548169.3 | 2014-02-26 19:30 | 2221.048 | 7 | 80 | -2.499644 | 3.182467 | 176.4045 | 176.2963 | 592.8329 | 562.3003 | -6.469598e-05 | 0.04808276 | 0 | 0 | 0
18557 | 548199.3 | 2014-02-26 19:31 | 2251.063 | 7 | 80 | -2.500005 | 3.179872 | 176.4045 | 176.3172 | 592.8329 | 562.3666 | -9.667164e-05 | 0.04808276 | 0 | 0 | 0
18558 | 548229.3 | 2014-02-26 19:31 | 2281.079 | 7 | 80 | -2.499644 | 3.177439 | 176.4045 | 176.338 | 592.8329 | 562.4328 | -9.671834e-05 | 0.04808276 | 0 | 0 | 0
18559 | 548259.3 | 2014-02-26 19:32 | 2311.094 | 7 | 80 | -2.500005 | 3.174521 | 176.4045 | 176.3589 | 592.8329 | 562.499 | -0.0001611199 | 0.04808276 | 0 | 0 | 0
18560 | 548289.3 | 2014-02-26 19:32 | 2341.109 | 7 | 80 | -2.500005 | 3.171764 | 176.4045 | 176.3797 | 592.8329 | 562.5651 | -9.697474e-05 | 0.04808276 | 0 | 0 | 0
18561 | 548319.4 | 2014-02-26 19:33 | 2371.124 | 7 | 80 | -2.499825 | 3.168845 | 176.4045 | 176.4005 | 592.8329 | 562.6312 | -6.449574e-05 | 0.04808276 | 0 | 0 | 0
18562 | 548349.4 | 2014-02-26 19:33 | 2401.139 | 7 | 80 | -2.499825 | 3.165764 | 176.4045 | 176.4214 | 592.8329 | 562.6972 | -9.701686e-05 | 0.04808276 | 0 | 0 | 0
18563 | 548379.4 | 2014-02-26 19:34 | 2431.139 | 7 | 80 | -2.499825 | 3.162521 | 176.4045 | 176.4422 | 592.8329 | 562.7632 | -6.444769e-05 | 0.04808276 | 0 | 0 | 0
18564 | 548409.4 | 2014-02-26 19:34 | 2461.154 | 7 | 80 | -2.499825 | 3.159115 | 176.4045 | 176.4631 | 592.8329 | 562.829 | -9.696917e-05 | 0.04808276 | 0 | 0 | 0
18565 | 548439.4 | 2014-02-26 19:35 | 2491.17 | 7 | 80 | -2.500005 | 3.155548 | 176.4045 | 176.4839 | 592.8329 | 562.8948 | -9.671986e-05 | 0.04808276 | 0 | 0 | 0
18566 | 548469.4 | 2014-02-26 19:35 | 2521.184 | 7 | 80 | -2.499825 | 3.151656 | 176.4045 | 176.5047 | 592.8329 | 562.9605 | -0.000129299 | 0.04808276 | 0 | 0 | 0
18567 | 548499.4 | 2014-02-26 19:36 | 2551.184 | 7 | 80 | -2.499644 | 3.147764 | 176.4045 | 176.5256 | 592.8329 | 563.0262 | -9.667206e-05 | 0.04808276 | 0 | 0 | 0
18568 | 548529.4 | 2014-02-26 19:36 | 2581.199 | 7 | 80 | -2.499644 | 3.14371 | 176.4045 | 176.5464 | 592.8329 | 563.0917 | -0.0001289434 | 0.04808276 | 0 | 0 | 0
18569 | 548559.4 | 2014-02-26 19:37 | 2611.215 | 7 | 80 | -2.499825 | 3.139818 | 176.4045 | 176.5673 | 592.8329 | 563.1572 | -0.0001297471 | 0.04808276 | 0 | 0 | 0
18570 | 548589.5 | 2014-02-26 19:37 | 2641.23 | 7 | 80 | -2.499825 | 3.135926 | 176.4045 | 176.5881 | 592.8329 | 563.2226 | -9.667081e-05 | 0.04808276 | 0 | 0 | 0
18571 | 548619.5 | 2014-02-26 19:38 | 2671.245 | 7 | 80 | -2.499644 | 3.13171 | 176.4045 | 176.609 | 592.8329 | 563.2879 | -0.0001611246 | 0.04808276 | 0 | 0 | 0
18572 | 548649.5 | 2014-02-26 19:38 | 2701.261 | 7 | 80 | -2.499825 | 3.127818 | 176.4045 | 176.6298 | 592.8329 | 563.3532 | -0.0001289423 | 0.04808276 | 0 | 0 | 0
18573 | 548679.5 | 2014-02-26 19:39 | 2731.276 | 7 | 80 | -2.500005 | 3.12344 | 176.4045 | 176.6506 | 592.8329 | 563.4183 | -0.0001296997 | 0.04808276 | 0 | 0 | 0
18574 | 548709.5 | 2014-02-26 19:39 | 2761.291 | 7 | 80 | -2.499825 | 3.118737 | 176.4045 | 176.6715 | 592.8329 | 563.4834 | -0.0001940045 | 0.04808276 | 0 | 0 | 0
18575 | 548739.5 | 2014-02-26 19:40 | 2791.306 | 7 | 80 | -2.499825 | 3.112737 | 176.4045 | 176.6923 | 592.8329 | 563.5483 | -0.0001933927 | 0.04808276 | 0 | 0 | 0
18576 | 548769.6 | 2014-02-26 19:40 | 2821.321 | 7 | 80 | -2.499644 | 3.105115 | 176.4045 | 176.7132 | 592.8329 | 563.6131 | -0.0002901461 | 0.04808276 | 0 | 0 | 0
18577 | 548799.6 | 2014-02-26 19:41 | 2851.336 | 7 | 80 | -2.499825 | 3.094899 | 176.4045 | 176.734 | 592.8329 | 563.6777 | -0.0003556973 | 0.04808276 | 0 | 0 | 0
18578 | 548829.6 | 2014-02-26 19:41 | 2881.351 | 7 | 80 | -2.499825 | 3.081278 | 176.4045 | 176.7548 | 592.8329 | 563.7421 | -0.0005173987 | 0.04808276 | 0 | 0 | 0
18579 | 548859.6 | 2014-02-26 19:42 | 2911.366 | 7 | 80 | -2.499825 | 3.062791 | 176.4045 | 176.7757 | 592.8329 | 563.8061 | -0.0007091438 | 0.04808276 | 0 | 0 | 0
18580 | 548889.6 | 2014-02-26 19:42 | 2941.367 | 7 | 80 | -2.499825 | 3.037981 | 176.4045 | 176.7965 | 592.8329 | 563.8697 | -0.0009405132 | 0.04808276 | 0 | 0 | 0
18581 | 548919.6 | 2014-02-26 19:43 | 2971.381 | 7 | 80 | -2.500005 | 3.005872 | 176.4045 | 176.8174 | 592.8329 | 563.9327 | -0.001160336 | 0.04808276 | 0 | 0 | 0
18582 | 548949.6 | 2014-02-26 19:43 | 3001.397 | 7 | 80 | -2.499644 | 2.966629 | 176.4045 | 176.8382 | 592.8329 | 563.995 | -0.001450419 | 0.04808276 | 0 | 0 | 0
18583 | 548979.6 | 2014-02-26 19:44 | 3031.413 | 7 | 80 | -2.500005 | 2.918954 | 176.4045 | 176.8591 | 592.8329 | 564.0563 | -0.001713492 | 0.04808276 | 0 | 0 | 0
18584 | 549009.7 | 2014-02-26 19:44 | 3061.428 | 7 | 80 | -2.499825 | 2.859927 | 176.4045 | 176.8799 | 592.8329 | 564.1166 | -0.002166275 | 0.04808276 | 0 | 0 | 0
18585 | 549039.7 | 2014-02-26 19:45 | 3091.443 | 7 | 80 | -2.499825 | 2.783711 | 176.4045 | 176.9007 | 592.8329 | 564.1754 | -0.002812968 | 0.04808276 | 0 | 0 | 0
18586 | 549069.7 | 2014-02-26 19:45 | 3121.458 | 7 | 80 | -2.500005 | 2.676198 | 176.4045 | 176.9216 | 592.8329 | 564.2324 | -0.004248559 | 0.04808276 | 0 | 0 | 0
18587 | 549099.7 | 2014-02-26 19:46 | 3151.473 | 7 | 80 | -2.499644 | 2.492306 | 176.4045 | 176.9424 | 592.8329 | 564.2865 | -0.008179715 | 0.04808276 | 0 | 0 | 0
18588 | 549128.9 | 2014-02-26 19:46 | 3180.645 | 7 | 80 | -2.499644 | 1.999497 | 176.4045 | 176.9627 | 592.8329 | 564.3329 | -0.02647962 | 0.04808276 | 0 | 0 | 0
18589 | 549128.9 | 2014-02-26 19:46 | 0.03107158 | 8 | 80 | -3.960077e-05 | 2.039713 | 176.4045 | 176.9627 | 592.8329 | 564.333 | 0.008237815 | 0.0166212 | 0 | 0 | 0
18590 | 549158.9 | 2014-02-26 19:47 | 30.01547 | 9 | 80 | 0 | 2.394361 | 176.4045 | 176.9627 | 592.8329 | 564.333 | 0.004623157 | 0.0166212 | 0 | 0 | 0
18591 | 549188.9 | 2014-02-26 19:47 | 60.03052 | 9 | 80 | 0 | 2.486469 | 176.4045 | 176.9627 | 592.8329 | 564.333 | 0.002360315 | 0.0166212 | 0 | 0 | 0
18592 | 549218.9 | 2014-02-26 19:48 | 90.04585 | 9 | 80 | 0 | 2.539333 | 176.4045 | 176.9627 | 592.8329 | 564.333 | 0.001418203 | 0.0166212 | 0 | 0 | 0
18593 | 549248.9 | 2014-02-26 19:48 | 120.0142 | 9 | 80 | 0 | 2.572414 | 176.4045 | 176.9627 | 592.8329 | 564.333 | 0.0009024515 | 0.0166212 | 0 | 0 | 0
18594 | 549278.9 | 2014-02-26 19:49 | 30.01507 | 10 | 80 | 2.499565 | 2.866575 | 176.4253 | 176.9627 | 592.8906 | 564.333 | 0.00497912 | 0.0166212 | 0 | 0 | 0
18595 | 549308.9 | 2014-02-26 19:49 | 60.03046 | 10 | 80 | 2.499565 | 2.973927 | 176.4461 | 176.9627 | 592.9515 | 564.333 | 0.002918906 | 0.0166212 | 0 | 0 | 0
18596 | 549338.9 | 2014-02-26 19:50 | 90.04516 | 10 | 80 | 2.499384 | 3.044953 | 176.467 | 176.9627 | 593.0142 | 564.333 | 0.00209506 | 0.0166212 | 0 | 0 | 0
18597 | 549369 | 2014-02-26 19:50 | 120.0607 | 10 | 80 | 2.499384 | 3.098467 | 176.4878 | 176.9627 | 593.0783 | 564.333 | 0.001648901 | 0.0166212 | 0 | 0 | 0
18598 | 549399 | 2014-02-26 19:51 | 150.0755 | 10 | 80 | 2.499746 | 3.141278 | 176.5087 | 176.9627 | 593.1433 | 564.333 | 0.001321511 | 0.0166212 | 0 | 0 | 0
18599 | 549429 | 2014-02-26 19:51 | 180.0911 | 10 | 80 | 2.499565 | 3.176791 | 176.5295 | 176.9627 | 593.2092 | 564.333 | 0.001095873 | 0.0166212 | 0 | 0 | 0
18600 | 549459 | 2014-02-26 19:52 | 210.1059 | 10 | 80 | 2.499384 | 3.206791 | 176.5503 | 176.9627 | 593.2757 | 564.333 | 0.0009669532 | 0.0166212 | 0 | 0 | 0
18601 | 549489 | 2014-02-26 19:52 | 240.1217 | 10 | 80 | 2.499565 | 3.232574 | 176.5712 | 176.9627 | 593.3428 | 564.333 | 0.0008082274 | 0.0166212 | 0 | 0 | 0
18602 | 549519 | 2014-02-26 19:53 | 270.1364 | 10 | 80 | 2.499746 | 3.25398 | 176.592 | 176.9627 | 593.4104 | 564.333 | 0.0006446217 | 0.0166212 | 0 | 0 | 0
18603 | 549549 | 2014-02-26 19:53 | 300.1521 | 10 | 80 | 2.499565 | 3.266304 | 176.6129 | 176.9627 | 593.4784 | 564.333 | 0.0002256177 | 0.0166212 | 0 | 0 | 0
18604 | 549579.1 | 2014-02-26 19:54 | 330.1669 | 10 | 80 | 2.499565 | 3.271007 | 176.6337 | 176.9627 | 593.5465 | 564.333 | 6.444832e-05 | 0.0166212 | 0 | 0 | 0
18605 | 549609.1 | 2014-02-26 19:54 | 360.1826 | 10 | 80 | 2.499926 | 3.274575 | 176.6546 | 176.9627 | 593.6147 | 564.333 | 9.701768e-05 | 0.0166212 | 0 | 0 | 0
18606 | 549639.1 | 2014-02-26 19:55 | 390.1976 | 10 | 80 | 2.499565 | 3.277169 | 176.6754 | 176.9627 | 593.683 | 564.333 | 3.232551e-05 | 0.0166212 | 0 | 0 | 0
18607 | 549669.1 | 2014-02-26 19:55 | 420.213 | 10 | 80 | 2.499384 | 3.28025 | 176.6962 | 176.9627 | 593.7513 | 564.333 | 0.0001289433 | 0.0166212 | 0 | 0 | 0
18608 | 549699.1 | 2014-02-26 19:56 | 450.2277 | 10 | 80 | 2.499565 | 3.283331 | 176.7171 | 176.9627 | 593.8197 | 564.333 | 9.732199e-05 | 0.0166212 | 0 | 0 | 0
18609 | 549729.1 | 2014-02-26 19:56 | 480.2434 | 10 | 80 | 2.499565 | 3.286899 | 176.7379 | 176.9627 | 593.8882 | 564.333 | 0.0001296982 | 0.0166212 | 0 | 0 | 0
18610 | 549759.1 | 2014-02-26 19:57 | 510.2585 | 10 | 80 | 2.499384 | 3.290628 | 176.7588 | 176.9627 | 593.9567 | 564.333 | 0.0001293468 | 0.0166212 | 0 | 0 | 0
18611 | 549789.2 | 2014-02-26 19:57 | 540.2739 | 10 | 80 | 2.499746 | 3.295169 | 176.7796 | 176.9627 | 594.0254 | 564.333 | 0.0001292929 | 0.0166212 | 0 | 0 | 0
18612 | 549819.2 | 2014-02-26 19:58 | 570.2885 | 10 | 80 | 2.499746 | 3.299872 | 176.8004 | 176.9627 | 594.094 | 564.333 | 0.0001616644 | 0.0166212 | 0 | 0 | 0
18613 | 549849.2 | 2014-02-26 19:58 | 600.3043 | 10 | 80 | 2.499926 | 3.304736 | 176.8213 | 176.9627 | 594.1629 | 564.333 | 0.0002256158 | 0.0166212 | 0 | 0 | 0
18614 | 549879.2 | 2014-02-26 19:59 | 630.319 | 10 | 80 | 2.499565 | 3.309601 | 176.8421 | 176.9627 | 594.2318 | 564.333 | 0.000193392 | 0.0166212 | 0 | 0 | 0
18615 | 549909.2 | 2014-02-26 19:59 | 660.335 | 10 | 80 | 2.499746 | 3.314304 | 176.863 | 176.9627 | 594.3008 | 564.333 | 0.0001297449 | 0.0166212 | 0 | 0 | 0
18616 | 549939.2 | 2014-02-26 20:00 | 690.3495 | 10 | 80 | 2.499565 | 3.318845 | 176.8838 | 176.9627 | 594.3699 | 564.333 | 0.0001933859 | 0.0166212 | 0 | 0 | 0
18617 | 549969.3 | 2014-02-26 20:00 | 720.3652 | 10 | 80 | 2.499565 | 3.322899 | 176.9046 | 176.9627 | 594.4392 | 564.333 | 0.000128946 | 0.0166212 | 0 | 0 | 0
18618 | 549999.3 | 2014-02-26 20:01 | 750.38 | 10 | 80 | 2.499926 | 3.326791 | 176.9255 | 176.9627 | 594.5084 | 564.333 | 0.0001289452 | 0.0166212 | 0 | 0 | 0
18619 | 550029.3 | 2014-02-26 20:01 | 780.3956 | 10 | 80 | 2.499926 | 3.330358 | 176.9463 | 176.9627 | 594.5778 | 564.333 | 0.0001289451 | 0.0166212 | 0 | 0 | 0
18620 | 550059.3 | 2014-02-26 20:02 | 810.4108 | 10 | 80 | 2.499565 | 3.333439 | 176.9672 | 176.9627 | 594.6473 | 564.333 | 9.697491e-05 | 0.0166212 | 0 | 0 | 0
18621 | 550089.3 | 2014-02-26 20:02 | 840.426 | 10 | 80 | 2.499565 | 3.336844 | 176.988 | 176.9627 | 594.7168 | 564.333 | 9.697861e-05 | 0.0166212 | 0 | 0 | 0
18622 | 550119.3 | 2014-02-26 20:03 | 870.4407 | 10 | 80 | 2.499746 | 3.340088 | 177.0088 | 176.9627 | 594.7863 | 564.333 | 9.727178e-05 | 0.0166212 | 0 | 0 | 0
18623 | 550149.3 | 2014-02-26 20:03 | 900.4563 | 10 | 80 | 2.499565 | 3.343169 | 177.0297 | 176.9627 | 594.856 | 564.333 | 6.464991e-05 | 0.0166212 | 0 | 0 | 0
18624 | 550179.4 | 2014-02-26 20:04 | 930.4717 | 10 | 80 | 2.499746 | 3.346412 | 177.0505 | 176.9627 | 594.9257 | 564.333 | 0.0001288949 | 0.0166212 | 0 | 0 | 0
18625 | 550209.4 | 2014-02-26 20:04 | 960.4865 | 10 | 80 | 2.499565 | 3.349007 | 177.0714 | 176.9627 | 594.9954 | 564.333 | 6.464716e-05 | 0.0166212 | 0 | 0 | 0
18626 | 550239.4 | 2014-02-26 20:05 | 990.4865 | 10 | 80 | 2.499384 | 3.351439 | 177.0922 | 176.9627 | 595.0653 | 564.333 | 3.222374e-05 | 0.0166212 | 0 | 0 | 0
18627 | 550269.4 | 2014-02-26 20:05 | 1020.502 | 10 | 80 | 2.499565 | 3.354196 | 177.113 | 176.9627 | 595.1351 | 564.333 | 9.701656e-05 | 0.0166212 | 0 | 0 | 0
18628 | 550299.4 | 2014-02-26 20:06 | 1050.517 | 10 | 80 | 2.499746 | 3.356142 | 177.1339 | 176.9627 | 595.2051 | 564.333 | 6.449649e-05 | 0.0166212 | 0 | 0 | 0
18629 | 550329.4 | 2014-02-26 20:06 | 1080.532 | 10 | 80 | 2.499926 | 3.358088 | 177.1547 | 176.9627 | 595.275 | 564.333 | 6.489677e-05 | 0.0166212 | 0 | 0 | 0
18630 | 550359.4 | 2014-02-26 20:07 | 1110.547 | 10 | 80 | 2.499565 | 3.359547 | 177.1755 | 176.9627 | 595.345 | 564.333 | 6.444766e-05 | 0.0166212 | 0 | 0 | 0
18631 | 550389.5 | 2014-02-26 20:07 | 1140.563 | 10 | 80 | 2.499384 | 3.36052 | 177.1964 | 176.9627 | 595.4151 | 564.333 | 0 | 0.0166212 | 0 | 0 | 0
18632 | 550419.5 | 2014-02-26 20:08 | 1170.578 | 10 | 80 | 2.499565 | 3.361331 | 177.2172 | 176.9627 | 595.4851 | 564.333 | 0 | 0.0166212 | 0 | 0 | 0
18633 | 550449.5 | 2014-02-26 20:08 | 1200.593 | 10 | 80 | 2.499565 | 3.362142 | 177.2381 | 176.9627 | 595.5552 | 564.333 | 0 | 0.0166212 | 0 | 0 | 0
18634 | 550479.5 | 2014-02-26 20:09 | 1230.608 | 10 | 80 | 2.499565 | 3.362628 | 177.2589 | 176.9627 | 595.6252 | 564.333 | 6.444853e-05 | 0.0166212 | 0 | 0 | 0
18635 | 550509.5 | 2014-02-26 20:09 | 1260.608 | 10 | 80 | 2.499565 | 3.362952 | 177.2798 | 176.9627 | 595.6953 | 564.333 | 3.222395e-05 | 0.0166212 | 0 | 0 | 0
18636 | 550539.5 | 2014-02-26 20:10 | 1290.623 | 10 | 80 | 2.499746 | 3.363277 | 177.3006 | 176.9627 | 595.7653 | 564.333 | 3.237164e-05 | 0.0166212 | 0 | 0 | 0
18637 | 550569.5 | 2014-02-26 20:10 | 1320.638 | 10 | 80 | 2.499746 | 3.363601 | 177.3214 | 176.9627 | 595.8355 | 564.333 | 3.222402e-05 | 0.0166212 | 0 | 0 | 0
18638 | 550599.5 | 2014-02-26 20:11 | 1350.653 | 10 | 80 | 2.499746 | 3.363925 | 177.3423 | 176.9627 | 595.9055 | 564.333 | 3.222398e-05 | 0.0166212 | 0 | 0 | 0
18639 | 550629.6 | 2014-02-26 20:11 | 1380.669 | 10 | 80 | 2.499746 | 3.36425 | 177.3631 | 176.9627 | 595.9757 | 564.333 | 6.48975e-05 | 0.0166212 | 0 | 0 | 0
18640 | 550659.6 | 2014-02-26 20:12 | 1410.684 | 10 | 80 | 2.499565 | 3.364412 | 177.384 | 176.9627 | 596.0458 | 564.333 | 0 | 0.0166212 | 0 | 0 | 0
18641 | 550689.6 | 2014-02-26 20:12 | 1440.699 | 10 | 80 | 2.499565 | 3.364898 | 177.4048 | 176.9627 | 596.1159 | 564.333 | 0 | 0.0166212 | 0 | 0 | 0
18642 | 550719.6 | 2014-02-26 20:13 | 1470.714 | 10 | 80 | 2.499746 | 3.365223 | 177.4256 | 176.9627 | 596.186 | 564.333 | 0 | 0.0166212 | 0 | 0 | 0
18643 | 550749.6 | 2014-02-26 20:13 | 1500.714 | 10 | 80 | 2.499565 | 3.365709 | 177.4465 | 176.9627 | 596.2562 | 564.333 | 6.44469e-05 | 0.0166212 | 0 | 0 | 0
18644 | 550779.6 | 2014-02-26 20:14 | 1530.729 | 10 | 80 | 2.499565 | 3.366034 | 177.4673 | 176.9627 | 596.3263 | 564.333 | 3.242493e-05 | 0.0166212 | 0 | 0 | 0
18645 | 550809.6 | 2014-02-26 20:14 | 1560.744 | 10 | 80 | 2.499565 | 3.36652 | 177.4881 | 176.9627 | 596.3965 | 564.333 | 0 | 0.0166212 | 0 | 0 | 0
18646 | 550839.6 | 2014-02-26 20:15 | 1590.759 | 10 | 80 | 2.499565 | 3.367007 | 177.509 | 176.9627 | 596.4666 | 564.333 | 0 | 0.0166212 | 0 | 0 | 0
18647 | 550869.7 | 2014-02-26 20:15 | 1620.775 | 10 | 80 | 2.499384 | 3.367331 | 177.5298 | 176.9627 | 596.5368 | 564.333 | -3.247261e-05 | 0.0166212 | 0 | 0 | 0
18648 | 550899.7 | 2014-02-26 20:16 | 1650.79 | 10 | 80 | 2.499565 | 3.368142 | 177.5507 | 176.9627 | 596.607 | 564.333 | 3.242493e-05 | 0.0166212 | 0 | 0 | 0
18649 | 550929.7 | 2014-02-26 20:16 | 1680.805 | 10 | 80 | 2.499746 | 3.36879 | 177.5715 | 176.9627 | 596.6772 | 564.333 | 6.484985e-05 | 0.0166212 | 0 | 0 | 0
18650 | 550959.7 | 2014-02-26 20:17 | 1710.82 | 10 | 80 | 2.499384 | 3.369277 | 177.5924 | 176.9627 | 596.7474 | 564.333 | 0 | 0.0166212 | 0 | 0 | 0
18651 | 550989.7 | 2014-02-26 20:17 | 1740.836 | 10 | 80 | 2.499565 | 3.369925 | 177.6132 | 176.9627 | 596.8176 | 564.333 | -3.242493e-05 | 0.0166212 | 0 | 0 | 0
18652 | 551019.7 | 2014-02-26 20:18 | 1770.851 | 10 | 80 | 2.499565 | 3.370736 | 177.634 | 176.9627 | 596.8878 | 564.333 | 6.489754e-05 | 0.0166212 | 0 | 0 | 0
18653 | 551049.8 | 2014-02-26 20:18 | 1800.866 | 10 | 80 | 2.499565 | 3.371385 | 177.6549 | 176.9627 | 596.9581 | 564.333 | 3.242493e-05 | 0.0166212 | 0 | 0 | 0
18654 | 551079.8 | 2014-02-26 20:19 | 1830.881 | 10 | 80 | 2.499746 | 3.372196 | 177.6757 | 176.9627 | 597.0284 | 564.333 | 3.242493e-05 | 0.0166212 | 0 | 0 | 0
18655 | 551109.8 | 2014-02-26 20:19 | 1860.881 | 10 | 80 | 2.499384 | 3.372844 | 177.6965 | 176.9627 | 597.0986 | 564.333 | 0 | 0.0166212 | 0 | 0 | 0
18656 | 551139.8 | 2014-02-26 20:20 | 1890.896 | 10 | 80 | 2.499384 | 3.373655 | 177.7174 | 176.9627 | 597.1689 | 564.333 | -3.242493e-05 | 0.0166212 | 0 | 0 | 0
18657 | 551169.8 | 2014-02-26 20:20 | 1920.911 | 10 | 80 | 2.499746 | 3.37479 | 177.7382 | 176.9627 | 597.2393 | 564.333 | 6.489754e-05 | 0.0166212 | 0 | 0 | 0
18658 | 551199.8 | 2014-02-26 20:21 | 1950.927 | 10 | 80 | 2.499746 | 3.375601 | 177.7591 | 176.9627 | 597.3096 | 564.333 | 6.484985e-05 | 0.0166212 | 0 | 0 | 0
18659 | 551229.8 | 2014-02-26 20:21 | 1980.942 | 10 | 80 | 2.499565 | 3.376574 | 177.7799 | 176.9627 | 597.38 | 564.333 | 3.242493e-05 | 0.0166212 | 0 | 0 | 0
18660 | 551259.8 | 2014-02-26 20:22 | 2010.957 | 10 | 80 | 2.499746 | 3.377547 | 177.8007 | 176.9627 | 597.4503 | 564.333 | 3.242493e-05 | 0.0166212 | 0 | 0 | 0
18661 | 551289.9 | 2014-02-26 20:22 | 2040.972 | 10 | 80 | 2.499565 | 3.37852 | 177.8216 | 176.9627 | 597.5207 | 564.333 | 0 | 0.0166212 | 0 | 0 | 0
18662 | 551319.9 | 2014-02-26 20:23 | 2070.988 | 10 | 80 | 2.499384 | 3.379655 | 177.8424 | 176.9627 | 597.5912 | 564.333 | 0 | 0.0166212 | 0 | 0 | 0
18663 | 551349.9 | 2014-02-26 20:23 | 2101.003 | 10 | 80 | 2.499746 | 3.380953 | 177.8633 | 176.9627 | 597.6616 | 564.333 | 3.247261e-05 | 0.0166212 | 0 | 0 | 0
18664 | 551379.9 | 2014-02-26 20:24 | 2131.018 | 10 | 80 | 2.499746 | 3.382412 | 177.8841 | 176.9627 | 597.7321 | 564.333 | 6.484985e-05 | 0.0166212 | 0 | 0 | 0
18665 | 551409.9 | 2014-02-26 20:24 | 2161.033 | 10 | 80 | 2.499384 | 3.383709 | 177.9049 | 176.9627 | 597.8026 | 564.333 | 3.242493e-05 | 0.0166212 | 0 | 0 | 0
18666 | 551439.9 | 2014-02-26 20:25 | 2191.048 | 10 | 80 | 2.499565 | 3.385331 | 177.9258 | 176.9627 | 597.8731 | 564.333 | 6.489754e-05 | 0.0166212 | 0 | 0 | 0
18667 | 551470 | 2014-02-26 20:25 | 2221.064 | 10 | 80 | 2.499565 | 3.386952 | 177.9466 | 176.9627 | 597.9437 | 564.333 | 3.242493e-05 | 0.0166212 | 0 | 0 | 0
18668 | 551500 | 2014-02-26 20:26 | 2251.079 | 10 | 80 | 2.499565 | 3.388898 | 177.9675 | 176.9627 | 598.0143 | 564.333 | 6.484985e-05 | 0.0166212 | 0 | 0 | 0
18669 | 551530 | 2014-02-26 20:26 | 2281.094 | 10 | 80 | 2.499746 | 3.391006 | 177.9883 | 176.9627 | 598.0849 | 564.333 | 6.484985e-05 | 0.0166212 | 0 | 0 | 0
18670 | 551560 | 2014-02-26 20:27 | 2311.109 | 10 | 80 | 2.499746 | 3.393277 | 178.0092 | 176.9627 | 598.1556 | 564.333 | 6.484985e-05 | 0.0166212 | 0 | 0 | 0
18671 | 551590 | 2014-02-26 20:27 | 2341.124 | 10 | 80 | 2.499565 | 3.395385 | 178.03 | 176.9627 | 598.2264 | 564.333 | 3.242493e-05 | 0.0166212 | 0 | 0 | 0
18672 | 551620 | 2014-02-26 20:28 | 2371.14 | 10 | 80 | 2.499746 | 3.397979 | 178.0508 | 176.9627 | 598.2972 | 564.333 | 6.484985e-05 | 0.0166212 | 0 | 0 | 0
18673 | 551650 | 2014-02-26 20:28 | 2401.154 | 10 | 80 | 2.499746 | 3.40025 | 178.0717 | 176.9627 | 598.368 | 564.333 | 6.484985e-05 | 0.0166212 | 0 | 0 | 0
18674 | 551680.1 | 2014-02-26 20:29 | 2431.17 | 10 | 80 | 2.499565 | 3.402358 | 178.0925 | 176.9627 | 598.4389 | 564.333 | 6.484985e-05 | 0.0166212 | 0 | 0 | 0
18675 | 551710.1 | 2014-02-26 20:29 | 2461.185 | 10 | 80 | 2.499746 | 3.404628 | 178.1134 | 176.9627 | 598.5098 | 564.333 | 0.0001621723 | 0.0166212 | 0 | 0 | 0
18676 | 551740.1 | 2014-02-26 20:30 | 2491.2 | 10 | 80 | 2.499746 | 3.406574 | 178.1342 | 176.9627 | 598.5808 | 564.333 | 9.727478e-05 | 0.0166212 | 0 | 0 | 0
18677 | 551770.1 | 2014-02-26 20:30 | 2521.216 | 10 | 80 | 2.499565 | 3.408358 | 178.155 | 176.9627 | 598.6518 | 564.333 | 6.484985e-05 | 0.0166212 | 0 | 0 | 0
18678 | 551800.1 | 2014-02-26 20:31 | 2551.231 | 10 | 80 | 2.499565 | 3.409979 | 178.1759 | 176.9627 | 598.7229 | 564.333 | 0 | 0.0166212 | 0 | 0 | 0
18679 | 551830.1 | 2014-02-26 20:31 | 2581.246 | 10 | 80 | 2.499565 | 3.411925 | 178.1967 | 176.9627 | 598.7939 | 564.333 | 6.484985e-05 | 0.0166212 | 0 | 0 | 0
18680 | 551860.2 | 2014-02-26 20:32 | 2611.261 | 10 | 80 | 2.499565 | 3.413709 | 178.2176 | 176.9627 | 598.8651 | 564.333 | 6.484985e-05 | 0.0166212 | 0 | 0 | 0
18681 | 551890.2 | 2014-02-26 20:32 | 2641.277 | 10 | 80 | 2.499384 | 3.415493 | 178.2384 | 176.9627 | 598.9362 | 564.333 | 3.242493e-05 | 0.0166212 | 0 | 0 | 0
18682 | 551920.2 | 2014-02-26 20:33 | 2671.292 | 10 | 80 | 2.499565 | 3.417763 | 178.2592 | 176.9627 | 599.0074 | 564.333 | 3.242493e-05 | 0.0166212 | 0 | 0 | 0
18683 | 551950.2 | 2014-02-26 20:33 | 2701.307 | 10 | 80 | 2.499565 | 3.420033 | 178.2801 | 176.9627 | 599.0787 | 564.333 | 9.727478e-05 | 0.0166212 | 0 | 0 | 0
18684 | 551980.2 | 2014-02-26 20:34 | 2731.322 | 10 | 80 | 2.499565 | 3.422628 | 178.3009 | 176.9627 | 599.15 | 564.333 | 9.732247e-05 | 0.0166212 | 0 | 0 | 0
18685 | 552010.2 | 2014-02-26 20:34 | 2761.338 | 10 | 80 | 2.499746 | 3.425385 | 178.3218 | 176.9627 | 599.2214 | 564.333 | 9.727478e-05 | 0.0166212 | 0 | 0 | 0
18686 | 552040.2 | 2014-02-26 20:35 | 2791.353 | 10 | 80 | 2.499384 | 3.428466 | 178.3426 | 176.9627 | 599.2928 | 564.333 | 9.727478e-05 | 0.0166212 | 0 | 0 | 0
18687 | 552070.3 | 2014-02-26 20:35 | 2821.368 | 10 | 80 | 2.499565 | 3.432034 | 178.3634 | 176.9627 | 599.3643 | 564.333 | 9.732247e-05 | 0.0166212 | 0 | 0 | 0
18688 | 552100.3 | 2014-02-26 20:36 | 2851.383 | 10 | 80 | 2.499565 | 3.43625 | 178.3843 | 176.9627 | 599.4358 | 564.333 | 9.732247e-05 | 0.0166212 | 0 | 0 | 0
18689 | 552130.3 | 2014-02-26 20:36 | 2881.398 | 10 | 80 | 2.499746 | 3.441601 | 178.4051 | 176.9627 | 599.5075 | 564.333 | 0.0001945972 | 0.0166212 | 0 | 0 | 0
18690 | 552160.3 | 2014-02-26 20:37 | 2911.414 | 10 | 80 | 2.499565 | 3.447925 | 178.426 | 176.9627 | 599.5793 | 564.333 | 0.0002270222 | 0.0166212 | 0 | 0 | 0
18691 | 552190.3 | 2014-02-26 20:37 | 2941.429 | 10 | 80 | 2.499746 | 3.455871 | 178.4468 | 176.9627 | 599.6512 | 564.333 | 0.0002594471 | 0.0166212 | 0 | 0 | 0
18692 | 552220.3 | 2014-02-26 20:38 | 2971.444 | 10 | 80 | 2.499746 | 3.46706 | 178.4677 | 176.9627 | 599.7234 | 564.333 | 0.0003891945 | 0.0166212 | 0 | 0 | 0
18693 | 552250.3 | 2014-02-26 20:38 | 3001.459 | 10 | 80 | 2.499565 | 3.483277 | 178.4885 | 176.9627 | 599.7957 | 564.333 | 0.0005837918 | 0.0166212 | 0 | 0 | 0
18694 | 552280.4 | 2014-02-26 20:39 | 3031.475 | 10 | 80 | 2.499565 | 3.510033 | 178.5093 | 176.9627 | 599.8686 | 564.333 | 0.001005411 | 0.0166212 | 0 | 0 | 0
18695 | 552310.4 | 2014-02-26 20:39 | 3061.49 | 10 | 80 | 2.499384 | 3.560303 | 178.5302 | 176.9627 | 599.9422 | 564.333 | 0.002043199 | 0.0166212 | 0 | 0 | 0
18696 | 552340.4 | 2014-02-26 20:40 | 3091.505 | 10 | 80 | 2.499746 | 3.671546 | 178.551 | 176.9627 | 600.0174 | 564.333 | 0.004410791 | 0.0166212 | 0 | 0 | 0
18697 | 552370.4 | 2014-02-26 20:40 | 3121.52 | 10 | 80 | 2.499746 | 3.878627 | 178.5719 | 176.9627 | 600.0959 | 564.333 | 0.007329702 | 0.0166212 | 0 | 0 | 0
18698 | 552394.7 | 2014-02-26 20:40 | 3145.77 | 10 | 80 | 2.499746 | 4.100302 | 178.5887 | 176.9627 | 600.1631 | 564.333 | 0.008854007 | 0.0166212 | 0 | 0 | 0
18699 | 552424.7 | 2014-02-26 20:41 | 30.01524 | 11 | 80 | 0.6102722 | 4.099653 | 178.597 | 176.9627 | 600.197 | 564.333 | 0 | 0.0166212 | 0 | 0 | 0
18700 | 552454.7 | 2014-02-26 20:41 | 60.03044 | 11 | 80 | 0.3669063 | 4.099653 | 178.6009 | 176.9627 | 600.2131 | 564.333 | 3.242493e-05 | 0.0166212 | 0 | 0 | 0
18701 | 552484.7 | 2014-02-26 20:42 | 90.0457 | 11 | 80 | 0.2518179 | 4.099491 | 178.6034 | 176.9627 | 600.2235 | 564.333 | 0 | 0.0166212 | 0 | 0 | 0
18702 | 552514.7 | 2014-02-26 20:42 | 120.0609 | 11 | 80 | 0.1860531 | 4.099491 | 178.6052 | 176.9627 | 600.2308 | 564.333 | 0 | 0.0166212 | 0 | 0 | 0
18703 | 552544.8 | 2014-02-26 20:43 | 150.0762 | 11 | 80 | 0.1443178 | 4.099653 | 178.6066 | 176.9627 | 600.2365 | 564.333 | 0 | 0.0166212 | 0 | 0 | 0
18704 | 552574.8 | 2014-02-26 20:43 | 180.0914 | 11 | 80 | 0.1159522 | 4.099491 | 178.6077 | 176.9627 | 600.2409 | 564.333 | 0 | 0.0166212 | 0 | 0 | 0
18705 | 552604.8 | 2014-02-26 20:44 | 210.1066 | 11 | 80 | 0.09607819 | 4.099653 | 178.6086 | 176.9627 | 600.2445 | 564.333 | 3.242493e-05 | 0.0166212 | 0 | 0 | 0
18706 | 552634.8 | 2014-02-26 20:44 | 240.1213 | 11 | 80 | 0.08126304 | 4.099329 | 178.6093 | 176.9627 | 600.2475 | 564.333 | -3.242493e-05 | 0.0166212 | 0 | 0 | 0
18707 | 552636.7 | 2014-02-26 20:44 | 242.0123 | 11 | 80 | 0.07999833 | 4.099653 | 178.6093 | 176.9627 | 600.2477 | 564.333 | 3.242493e-05 | 0.0166212 | 0 | 0 | 0
18708 | 552666.7 | 2014-02-26 20:45 | 30.01505 | 4 | 81 | 0 | 4.080031 | 178.6093 | 176.9627 | 600.2477 | 564.333 | -0.0004865646 | 0.0166212 | 0 | 0 | 0
18709 | 552696.7 | 2014-02-26 20:46 | 60.03027 | 4 | 81 | 0 | 4.067545 | 178.6093 | 176.9627 | 600.2477 | 564.333 | -0.0003243446 | 0.0166212 | 0 | 0 | 0
18710 | 552726.7 | 2014-02-26 20:46 | 90.04485 | 4 | 81 | 0 | 4.057329 | 178.6093 | 176.9627 | 600.2477 | 564.333 | -0.0002919197 | 0.0166212 | 0 | 0 | 0
18711 | 552756.7 | 2014-02-26 20:46 | 120.0138 | 4 | 81 | 0 | 4.048734 | 178.6093 | 176.9627 | 600.2477 | 564.333 | -0.0002270699 | 0.0166212 | 0 | 0 | 0
18712 | 552756.7 | 2014-02-26 20:46 | 0.03112388 | 5 | 81 | 0.0005024169 | 4.048734 | 178.6093 | 176.9627 | 600.2477 | 564.333 | 0 | 0.0332424 | 0 | 0 | 0
18713 | 552786.7 | 2014-02-26 20:47 | 30.01516 | 6 | 81 | 0 | 4.041599 | 178.6093 | 176.9627 | 600.2477 | 564.333 | -0.0001296997 | 0.0332424 | 0 | 0 | 0
18714 | 552816.7 | 2014-02-26 20:48 | 60.01464 | 6 | 81 | 0 | 4.035275 | 178.6093 | 176.9627 | 600.2477 | 564.333 | -0.0001296997 | 0.0332424 | 0 | 0 | 0
18715 | 552846.7 | 2014-02-26 20:48 | 30.01529 | 7 | 81 | -2.499644 | 3.531439 | 178.6093 | 176.9835 | 600.2477 | 564.4105 | -0.008237791 | 0.0332424 | 0 | 0 | 0
18716 | 552876.8 | 2014-02-26 20:49 | 60.03046 | 7 | 81 | -2.500005 | 3.367817 | 178.6093 | 177.0044 | 600.2477 | 564.4821 | -0.002951336 | 0.0332424 | 0 | 0 | 0
18717 | 552906.8 | 2014-02-26 20:49 | 90.04563 | 7 | 81 | -2.499825 | 3.309926 | 178.6093 | 177.0252 | 600.2477 | 564.5516 | -0.001135159 | 0.0332424 | 0 | 0 | 0
18718 | 552936.8 | 2014-02-26 20:50 | 120.0609 | 7 | 81 | -2.500005 | 3.287385 | 178.6093 | 177.0461 | 600.2477 | 564.6203 | -0.0004216194 | 0.0332424 | 0 | 0 | 0
18719 | 552966.8 | 2014-02-26 20:50 | 150.076 | 7 | 81 | -2.499644 | 3.278953 | 178.6093 | 177.0669 | 600.2477 | 564.6887 | -0.0001621723 | 0.0332424 | 0 | 0 | 0
18720 | 552996.8 | 2014-02-26 20:50 | 180.0913 | 7 | 81 | -2.499825 | 3.275223 | 178.6093 | 177.0878 | 600.2477 | 564.757 | -0.0001297474 | 0.0332424 | 0 | 0 | 0
18721 | 553026.8 | 2014-02-26 20:51 | 210.1065 | 7 | 81 | -2.499825 | 3.273115 | 178.6093 | 177.1086 | 600.2477 | 564.8253 | -6.484985e-05 | 0.0332424 | 0 | 0 | 0
18722 | 553056.9 | 2014-02-26 20:52 | 240.1214 | 7 | 81 | -2.499825 | 3.271656 | 178.6093 | 177.1294 | 600.2477 | 564.8934 | 0 | 0.0332424 | 0 | 0 | 0
18723 | 553086.9 | 2014-02-26 20:52 | 270.1369 | 7 | 81 | -2.500005 | 3.270034 | 178.6093 | 177.1503 | 600.2477 | 564.9616 | -6.489754e-05 | 0.0332424 | 0 | 0 | 0
18724 | 553116.9 | 2014-02-26 20:52 | 300.1522 | 7 | 81 | -2.499825 | 3.268737 | 178.6093 | 177.1711 | 600.2477 | 565.0298 | -3.242493e-05 | 0.0332424 | 0 | 0 | 0
18725 | 553146.9 | 2014-02-26 20:53 | 330.1673 | 7 | 81 | -2.500005 | 3.267439 | 178.6093 | 177.192 | 600.2477 | 565.0979 | -3.242493e-05 | 0.0332424 | 0 | 0 | 0
18726 | 553176.9 | 2014-02-26 20:54 | 360.1826 | 7 | 81 | -2.499825 | 3.266142 | 178.6093 | 177.2128 | 600.2477 | 565.166 | -6.489754e-05 | 0.0332424 | 0 | 0 | 0
18727 | 553206.9 | 2014-02-26 20:54 | 390.1977 | 7 | 81 | -2.499825 | 3.265007 | 178.6093 | 177.2337 | 600.2477 | 565.2341 | -3.247261e-05 | 0.0332424 | 0 | 0 | 0
18728 | 553236.9 | 2014-02-26 20:54 | 420.213 | 7 | 81 | -2.500005 | 3.263547 | 178.6093 | 177.2545 | 600.2477 | 565.3021 | -3.242493e-05 | 0.0332424 | 0 | 0 | 0
18729 | 553267 | 2014-02-26 20:55 | 450.2282 | 7 | 81 | -2.499825 | 3.26225 | 178.6093 | 177.2753 | 600.2477 | 565.3701 | -3.242493e-05 | 0.0332424 | 0 | 0 | 0
18730 | 553297 | 2014-02-26 20:55 | 480.2434 | 7 | 81 | -2.500005 | 3.260791 | 178.6093 | 177.2962 | 600.2477 | 565.4381 | -6.489754e-05 | 0.0332424 | 0 | 0 | 0
18731 | 553327 | 2014-02-26 20:56 | 510.2587 | 7 | 81 | -2.500186 | 3.259493 | 178.6093 | 177.317 | 600.2477 | 565.506 | -3.242493e-05 | 0.0332424 | 0 | 0 | 0
18732 | 553357 | 2014-02-26 20:57 | 540.2736 | 7 | 81 | -2.499825 | 3.258196 | 178.6093 | 177.3379 | 600.2477 | 565.5739 | -3.242493e-05 | 0.0332424 | 0 | 0 | 0
18733 | 553387 | 2014-02-26 20:57 | 570.2892 | 7 | 81 | -2.499825 | 3.256737 | 178.6093 | 177.3587 | 600.2477 | 565.6419 | -3.247261e-05 | 0.0332424 | 0 | 0 | 0
18734 | 553417 | 2014-02-26 20:58 | 600.3039 | 7 | 81 | -2.500005 | 3.255115 | 178.6093 | 177.3796 | 600.2477 | 565.7097 | -9.727478e-05 | 0.0332424 | 0 | 0 | 0
18735 | 553447.1 | 2014-02-26 20:58 | 630.3196 | 7 | 81 | -2.500005 | 3.253493 | 178.6093 | 177.4004 | 600.2477 | 565.7776 | -6.489754e-05 | 0.0332424 | 0 | 0 | 0
18736 | 553477.1 | 2014-02-26 20:59 | 660.3347 | 7 | 81 | -2.500005 | 3.252034 | 178.6093 | 177.4212 | 600.2477 | 565.8454 | -3.242493e-05 | 0.0332424 | 0 | 0 | 0
18737 | 553507.1 | 2014-02-26 20:59 | 690.35 | 7 | 81 | -2.500005 | 3.250412 | 178.6093 | 177.4421 | 600.2477 | 565.9131 | -6.489754e-05 | 0.0332424 | 0 | 0 | 0
18738 | 553537.1 | 2014-02-26 21:00 | 720.3651 | 7 | 81 | -2.500005 | 3.248953 | 178.6093 | 177.4629 | 600.2477 | 565.9808 | -6.484985e-05 | 0.0332424 | 0 | 0 | 0
18739 | 553567.1 | 2014-02-26 21:00 | 750.3652 | 7 | 81 | -2.499825 | 3.247494 | 178.6093 | 177.4838 | 600.2477 | 566.0485 | -3.242493e-05 | 0.0332424 | 0 | 0 | 0
18740 | 553597.1 | 2014-02-26 21:01 | 780.3801 | 7 | 81 | -2.500005 | 3.245872 | 178.6093 | 177.5046 | 600.2477 | 566.1162 | -3.242493e-05 | 0.0332424 | 0 | 0 | 0
18741 | 553627.1 | 2014-02-26 21:01 | 810.3953 | 7 | 81 | -2.499825 | 3.24425 | 178.6093 | 177.5254 | 600.2477 | 566.1838 | -6.484985e-05 | 0.0332424 | 0 | 0 | 0
18742 | 553657.1 | 2014-02-26 21:02 | 840.4104 | 7 | 81 | -2.499825 | 3.242791 | 178.6093 | 177.5463 | 600.2477 | 566.2514 | -6.484985e-05 | 0.0332424 | 0 | 0 | 0
18743 | 553687.2 | 2014-02-26 21:02 | 870.4257 | 7 | 81 | -2.499825 | 3.241493 | 178.6093 | 177.5671 | 600.2477 | 566.319 | -6.484985e-05 | 0.0332424 | 0 | 0 | 0
18744 | 553717.2 | 2014-02-26 21:03 | 900.4408 | 7 | 81 | -2.500005 | 3.240034 | 178.6093 | 177.588 | 600.2477 | 566.3866 | -6.489754e-05 | 0.0332424 | 0 | 0 | 0
18745 | 553747.2 | 2014-02-26 21:03 | 930.4561 | 7 | 81 | -2.499825 | 3.238899 | 178.6093 | 177.6088 | 600.2477 | 566.4541 | -3.247261e-05 | 0.0332424 | 0 | 0 | 0
18746 | 553777.2 | 2014-02-26 21:04 | 960.4712 | 7 | 81 | -2.499825 | 3.237602 | 178.6093 | 177.6297 | 600.2477 | 566.5216 | -3.242493e-05 | 0.0332424 | 0 | 0 | 0
18747 | 553807.2 | 2014-02-26 21:04 | 990.4861 | 7 | 81 | -2.500005 | 3.236466 | 178.6093 | 177.6505 | 600.2477 | 566.589 | -9.732247e-05 | 0.0332424 | 0 | 0 | 0
18748 | 553837.2 | 2014-02-26 21:05 | 1020.486 | 7 | 81 | -2.500005 | 3.235493 | 178.6093 | 177.6713 | 600.2477 | 566.6565 | -3.242493e-05 | 0.0332424 | 0 | 0 | 0
18749 | 553867.2 | 2014-02-26 21:05 | 1050.501 | 7 | 81 | -2.499644 | 3.23452 | 178.6093 | 177.6922 | 600.2477 | 566.7239 | -3.242493e-05 | 0.0332424 | 0 | 0 | 0
18750 | 553897.2 | 2014-02-26 21:06 | 1080.517 | 7 | 81 | -2.499825 | 3.23371 | 178.6093 | 177.713 | 600.2477 | 566.7913 | 0 | 0.0332424 | 0 | 0 | 0
18751 | 553927.3 | 2014-02-26 21:06 | 1110.532 | 7 | 81 | -2.500005 | 3.232412 | 178.6093 | 177.7339 | 600.2477 | 566.8587 | -6.484985e-05 | 0.0332424 | 0 | 0 | 0
18752 | 553957.3 | 2014-02-26 21:07 | 1140.547 | 7 | 81 | -2.499825 | 3.231764 | 178.6093 | 177.7547 | 600.2477 | 566.926 | -3.242493e-05 | 0.0332424 | 0 | 0 | 0
18753 | 553987.3 | 2014-02-26 21:07 | 1170.562 | 7 | 81 | -2.499644 | 3.230953 | 178.6093 | 177.7755 | 600.2477 | 566.9934 | 0 | 0.0332424 | 0 | 0 | 0
18754 | 554017.3 | 2014-02-26 21:08 | 1200.578 | 7 | 81 | -2.499825 | 3.22998 | 178.6093 | 177.7964 | 600.2477 | 567.0607 | -3.242493e-05 | 0.0332424 | 0 | 0 | 0
18755 | 554047.3 | 2014-02-26 21:08 | 1230.593 | 7 | 81 | -2.500005 | 3.229169 | 178.6093 | 177.8172 | 600.2477 | 567.128 | 0 | 0.0332424 | 0 | 0 | 0
18756 | 554077.3 | 2014-02-26 21:09 | 1260.608 | 7 | 81 | -2.500005 | 3.228358 | 178.6093 | 177.8381 | 600.2477 | 567.1953 | 0 | 0.0332424 | 0 | 0 | 0
18757 | 554107.4 | 2014-02-26 21:09 | 1290.623 | 7 | 81 | -2.499825 | 3.227385 | 178.6093 | 177.8589 | 600.2477 | 567.2626 | -6.489754e-05 | 0.0332424 | 0 | 0 | 0
18758 | 554137.4 | 2014-02-26 21:10 | 1320.638 | 7 | 81 | -2.499825 | 3.226575 | 178.6093 | 177.8798 | 600.2477 | 567.3299 | -3.242493e-05 | 0.0332424 | 0 | 0 | 0
18759 | 554167.4 | 2014-02-26 21:10 | 1350.654 | 7 | 81 | -2.499825 | 3.225926 | 178.6093 | 177.9006 | 600.2477 | 567.3971 | -3.242493e-05 | 0.0332424 | 0 | 0 | 0
18760 | 554197.4 | 2014-02-26 21:11 | 1380.669 | 7 | 81 | -2.499644 | 3.224953 | 178.6093 | 177.9214 | 600.2477 | 567.4644 | -6.484985e-05 | 0.0332424 | 0 | 0 | 0
18761 | 554227.4 | 2014-02-26 21:11 | 1410.684 | 7 | 81 | -2.499825 | 3.224142 | 178.6093 | 177.9423 | 600.2477 | 567.5316 | -3.242493e-05 | 0.0332424 | 0 | 0 | 0
18762 | 554257.4 | 2014-02-26 21:12 | 1440.699 | 7 | 81 | -2.499825 | 3.223331 | 178.6093 | 177.9631 | 600.2477 | 567.5988 | -3.247261e-05 | 0.0332424 | 0 | 0 | 0
18763 | 554287.4 | 2014-02-26 21:12 | 1470.714 | 7 | 81 | -2.499644 | 3.222358 | 178.6093 | 177.984 | 600.2477 | 567.6659 | -6.484985e-05 | 0.0332424 | 0 | 0 | 0
18764 | 554317.5 | 2014-02-26 21:13 | 1500.73 | 7 | 81 | -2.499825 | 3.221223 | 178.6093 | 178.0048 | 600.2477 | 567.7331 | -9.732247e-05 | 0.0332424 | 0 | 0 | 0
18765 | 554347.5 | 2014-02-26 21:13 | 1530.745 | 7 | 81 | -2.500186 | 3.220088 | 178.6093 | 178.0257 | 600.2477 | 567.8002 | -9.732247e-05 | 0.0332424 | 0 | 0 | 0
18766 | 554377.5 | 2014-02-26 21:14 | 1560.76 | 7 | 81 | -2.500005 | 3.219277 | 178.6093 | 178.0465 | 600.2477 | 567.8673 | 0 | 0.0332424 | 0 | 0 | 0
18767 | 554407.5 | 2014-02-26 21:14 | 1590.775 | 7 | 81 | -2.499825 | 3.218304 | 178.6093 | 178.0674 | 600.2477 | 567.9344 | -6.484985e-05 | 0.0332424 | 0 | 0 | 0
18768 | 554437.5 | 2014-02-26 21:15 | 1620.79 | 7 | 81 | -2.499825 | 3.217007 | 178.6093 | 178.0882 | 600.2477 | 568.0015 | -3.247261e-05 | 0.0332424 | 0 | 0 | 0
18769 | 554467.5 | 2014-02-26 21:15 | 1650.805 | 7 | 81 | -2.500005 | 3.215872 | 178.6093 | 178.109 | 600.2477 | 568.0685 | -6.489754e-05 | 0.0332424 | 0 | 0 | 0
18770 | 554497.6 | 2014-02-26 21:16 | 1680.82 | 7 | 81 | -2.499825 | 3.214575 | 178.6093 | 178.1299 | 600.2477 | 568.1355 | -6.484985e-05 | 0.0332424 | 0 | 0 | 0
18771 | 554527.6 | 2014-02-26 21:16 | 1710.836 | 7 | 81 | -2.499825 | 3.213439 | 178.6093 | 178.1507 | 600.2477 | 568.2025 | -6.484985e-05 | 0.0332424 | 0 | 0 | 0
18772 | 554557.6 | 2014-02-26 21:17 | 1740.851 | 7 | 81 | -2.500005 | 3.211818 | 178.6093 | 178.1716 | 600.2477 | 568.2695 | -9.732247e-05 | 0.0332424 | 0 | 0 | 0
18773 | 554587.6 | 2014-02-26 21:17 | 1770.851 | 7 | 81 | -2.500005 | 3.210683 | 178.6093 | 178.1924 | 600.2477 | 568.3364 | -6.489754e-05 | 0.0332424 | 0 | 0 | 0
18774 | 554617.6 | 2014-02-26 21:18 | 1800.866 | 7 | 81 | -2.499825 | 3.209061 | 178.6093 | 178.2132 | 600.2477 | 568.4033 | -6.484985e-05 | 0.0332424 | 0 | 0 | 0
18775 | 554647.6 | 2014-02-26 21:18 | 1830.881 | 7 | 81 | -2.500005 | 3.207602 | 178.6093 | 178.2341 | 600.2477 | 568.4701 | -6.489754e-05 | 0.0332424 | 0 | 0 | 0
18776 | 554677.6 | 2014-02-26 21:19 | 1860.897 | 7 | 81 | -2.499825 | 3.20598 | 178.6093 | 178.2549 | 600.2477 | 568.537 | -6.484985e-05 | 0.0332424 | 0 | 0 | 0
18777 | 554707.6 | 2014-02-26 21:19 | 1890.912 | 7 | 81 | -2.499825 | 3.204358 | 178.6093 | 178.2758 | 600.2477 | 568.6038 | -6.489754e-05 | 0.0332424 | 0 | 0 | 0
18778 | 554737.7 | 2014-02-26 21:20 | 1920.927 | 7 | 81 | -2.499825 | 3.202575 | 178.6093 | 178.2966 | 600.2477 | 568.6706 | -6.484985e-05 | 0.0332424 | 0 | 0 | 0
18779 | 554767.7 | 2014-02-26 21:20 | 1950.942 | 7 | 81 | -2.499825 | 3.200791 | 178.6093 | 178.3175 | 600.2477 | 568.7373 | -3.242493e-05 | 0.0332424 | 0 | 0 | 0
18780 | 554797.7 | 2014-02-26 21:21 | 1980.942 | 7 | 81 | -2.499825 | 3.198845 | 178.6093 | 178.3383 | 600.2477 | 568.804 | -6.484985e-05 | 0.0332424 | 0 | 0 | 0
18781 | 554827.7 | 2014-02-26 21:21 | 2010.957 | 7 | 81 | -2.499825 | 3.197061 | 178.6093 | 178.3591 | 600.2477 | 568.8706 | -6.489754e-05 | 0.0332424 | 0 | 0 | 0
18782 | 554857.7 | 2014-02-26 21:22 | 2040.972 | 7 | 81 | -2.500005 | 3.194953 | 178.6093 | 178.38 | 600.2477 | 568.9373 | -3.242493e-05 | 0.0332424 | 0 | 0 | 0
18783 | 554887.7 | 2014-02-26 21:22 | 2070.988 | 7 | 81 | -2.499825 | 3.192845 | 178.6093 | 178.4008 | 600.2477 | 569.0038 | -6.489754e-05 | 0.0332424 | 0 | 0 | 0
18784 | 554917.7 | 2014-02-26 21:23 | 2101.002 | 7 | 81 | -2.500005 | 3.190737 | 178.6093 | 178.4217 | 600.2477 | 569.0703 | -6.489754e-05 | 0.0332424 | 0 | 0 | 0
18785 | 554947.7 | 2014-02-26 21:23 | 2131.002 | 7 | 81 | -2.500005 | 3.188304 | 178.6093 | 178.4425 | 600.2477 | 569.1368 | -0.0001296997 | 0.0332424 | 0 | 0 | 0
18786 | 554977.8 | 2014-02-26 21:24 | 2161.017 | 7 | 81 | -2.500005 | 3.185872 | 178.6093 | 178.4633 | 600.2477 | 569.2032 | -0.0001296997 | 0.0332424 | 0 | 0 | 0
18787 | 555007.8 | 2014-02-26 21:24 | 2191.033 | 7 | 81 | -2.499644 | 3.183926 | 178.6093 | 178.4842 | 600.2477 | 569.2696 | 0 | 0.0332424 | 0 | 0 | 0
18788 | 555037.8 | 2014-02-26 21:25 | 2221.048 | 7 | 81 | -2.500005 | 3.181331 | 178.6093 | 178.505 | 600.2477 | 569.3359 | -3.242493e-05 | 0.0332424 | 0 | 0 | 0
18789 | 555067.8 | 2014-02-26 21:25 | 2251.063 | 7 | 81 | -2.499644 | 3.178899 | 178.6093 | 178.5259 | 600.2477 | 569.4022 | -3.242493e-05 | 0.0332424 | 0 | 0 | 0
18790 | 555097.8 | 2014-02-26 21:26 | 2281.078 | 7 | 81 | -2.499825 | 3.17598 | 178.6093 | 178.5467 | 600.2477 | 569.4685 | -0.0001297474 | 0.0332424 | 0 | 0 | 0
18791 | 555127.8 | 2014-02-26 21:26 | 2311.094 | 7 | 81 | -2.500005 | 3.173386 | 178.6093 | 178.5676 | 600.2477 | 569.5346 | -9.727478e-05 | 0.0332424 | 0 | 0 | 0
18792 | 555157.8 | 2014-02-26 21:27 | 2341.109 | 7 | 81 | -2.500005 | 3.170467 | 178.6093 | 178.5884 | 600.2477 | 569.6007 | -9.727478e-05 | 0.0332424 | 0 | 0 | 0
18793 | 555187.9 | 2014-02-26 21:27 | 2371.124 | 7 | 81 | -2.500005 | 3.167548 | 178.6093 | 178.6092 | 600.2477 | 569.6668 | -9.727478e-05 | 0.0332424 | 0 | 0 | 0
18794 | 555217.9 | 2014-02-26 21:28 | 2401.139 | 7 | 81 | -2.499825 | 3.164467 | 178.6093 | 178.6301 | 600.2477 | 569.7328 | -6.484985e-05 | 0.0332424 | 0 | 0 | 0
18795 | 555247.9 | 2014-02-26 21:28 | 2431.154 | 7 | 81 | -2.500005 | 3.161223 | 178.6093 | 178.6509 | 600.2477 | 569.7987 | -9.727478e-05 | 0.0332424 | 0 | 0 | 0
18796 | 555277.9 | 2014-02-26 21:29 | 2461.17 | 7 | 81 | -2.500005 | 3.157494 | 178.6093 | 178.6718 | 600.2477 | 569.8646 | -0.0001621723 | 0.0332424 | 0 | 0 | 0
18797 | 555307.9 | 2014-02-26 21:29 | 2491.184 | 7 | 81 | -2.499825 | 3.154088 | 178.6093 | 178.6926 | 600.2477 | 569.9303 | -9.732247e-05 | 0.0332424 | 0 | 0 | 0
18798 | 555337.9 | 2014-02-26 21:30 | 2521.2 | 7 | 81 | -2.500005 | 3.150196 | 178.6093 | 178.7135 | 600.2477 | 569.996 | -0.0001297474 | 0.0332424 | 0 | 0 | 0
18799 | 555367.9 | 2014-02-26 21:30 | 2551.215 | 7 | 81 | -2.499825 | 3.146305 | 178.6093 | 178.7343 | 600.2477 | 570.0616 | -0.0001296997 | 0.0332424 | 0 | 0 | 0
18800 | 555398 | 2014-02-26 21:31 | 2581.23 | 7 | 81 | -2.500005 | 3.142251 | 178.6093 | 178.7551 | 600.2477 | 570.1272 | -0.0001296997 | 0.0332424 | 0 | 0 | 0
18801 | 555428 | 2014-02-26 21:31 | 2611.246 | 7 | 81 | -2.500005 | 3.138196 | 178.6093 | 178.776 | 600.2477 | 570.1926 | -0.0001296997 | 0.0332424 | 0 | 0 | 0
18802 | 555458 | 2014-02-26 21:32 | 2641.261 | 7 | 81 | -2.500005 | 3.134142 | 178.6093 | 178.7968 | 600.2477 | 570.258 | -0.0001297474 | 0.0332424 | 0 | 0 | 0
18803 | 555488 | 2014-02-26 21:32 | 2671.276 | 7 | 81 | -2.500005 | 3.130088 | 178.6093 | 178.8177 | 600.2477 | 570.3233 | -0.0001297474 | 0.0332424 | 0 | 0 | 0
18804 | 555518 | 2014-02-26 21:33 | 2701.291 | 7 | 81 | -2.500005 | 3.126034 | 178.6093 | 178.8385 | 600.2477 | 570.3885 | -0.0001297474 | 0.0332424 | 0 | 0 | 0
18805 | 555548 | 2014-02-26 21:33 | 2731.307 | 7 | 81 | -2.500005 | 3.121494 | 178.6093 | 178.8594 | 600.2477 | 570.4536 | -0.0001621723 | 0.0332424 | 0 | 0 | 0
18806 | 555578.1 | 2014-02-26 21:34 | 2761.322 | 7 | 81 | -2.500005 | 3.116467 | 178.6093 | 178.8802 | 600.2477 | 570.5186 | -0.0001621723 | 0.0332424 | 0 | 0 | 0
18807 | 555608.1 | 2014-02-26 21:34 | 2791.337 | 7 | 81 | -2.499825 | 3.110467 | 178.6093 | 178.901 | 600.2477 | 570.5835 | -0.0002270222 | 0.0332424 | 0 | 0 | 0
18808 | 555638.1 | 2014-02-26 21:35 | 2821.352 | 7 | 81 | -2.500005 | 3.102196 | 178.6093 | 178.9219 | 600.2477 | 570.6483 | -0.0002594948 | 0.0332424 | 0 | 0 | 0
18809 | 555668.1 | 2014-02-26 21:35 | 2851.367 | 7 | 81 | -2.500005 | 3.091332 | 178.6093 | 178.9427 | 600.2477 | 570.7128 | -0.0004216194 | 0.0332424 | 0 | 0 | 0
18810 | 555698.1 | 2014-02-26 21:36 | 2881.383 | 7 | 81 | -2.500005 | 3.077386 | 178.6093 | 178.9636 | 600.2477 | 570.7771 | -0.0004540443 | 0.0332424 | 0 | 0 | 0
18811 | 555728.1 | 2014-02-26 21:36 | 2911.397 | 7 | 81 | -2.500005 | 3.058251 | 178.6093 | 178.9844 | 600.2477 | 570.841 | -0.0006486416 | 0.0332424 | 0 | 0 | 0
18812 | 555758.1 | 2014-02-26 21:37 | 2941.398 | 7 | 81 | -2.500005 | 3.032629 | 178.6093 | 179.0053 | 600.2477 | 570.9045 | -0.0009080887 | 0.0332424 | 0 | 0 | 0
18813 | 555788.1 | 2014-02-26 21:37 | 2971.413 | 7 | 81 | -2.500186 | 2.99971 | 178.6093 | 179.0261 | 600.2477 | 570.9674 | -0.001135159 | 0.0332424 | 0 | 0 | 0
18814 | 555818.2 | 2014-02-26 21:38 | 3001.428 | 7 | 81 | -2.500005 | 2.959494 | 178.6093 | 179.0469 | 600.2477 | 571.0295 | -0.001394558 | 0.0332424 | 0 | 0 | 0
18815 | 555848.2 | 2014-02-26 21:38 | 3031.443 | 7 | 81 | -2.500005 | 2.910522 | 178.6093 | 179.0678 | 600.2477 | 571.0907 | -0.00162158 | 0.0332424 | 0 | 0 | 0
18816 | 555878.2 | 2014-02-26 21:39 | 3061.458 | 7 | 81 | -2.500005 | 2.849873 | 178.6093 | 179.0886 | 600.2477 | 571.1508 | -0.001978397 | 0.0332424 | 0 | 0 | 0
18817 | 555908.2 | 2014-02-26 21:39 | 3091.474 | 7 | 81 | -2.499825 | 2.770576 | 178.6093 | 179.1095 | 600.2477 | 571.2094 | -0.002691889 | 0.0332424 | 0 | 0 | 0
18818 | 555938.2 | 2014-02-26 21:40 | 3121.488 | 7 | 81 | -2.499825 | 2.659009 | 178.6093 | 179.1303 | 600.2477 | 571.266 | -0.003891897 | 0.0332424 | 0 | 0 | 0
18819 | 555968.2 | 2014-02-26 21:40 | 3151.504 | 7 | 81 | -2.499825 | 2.465063 | 178.6093 | 179.1512 | 600.2477 | 571.3197 | -0.007913446 | 0.0332424 | 0 | 0 | 0
18820 | 555996.3 | 2014-02-26 21:40 | 3179.551 | 7 | 81 | -2.500005 | 1.999821 | 178.6093 | 179.1706 | 600.2477 | 571.364 | -0.02237833 | 0.0332424 | 0 | 0 | 0
18821 | 555996.3 | 2014-02-26 21:40 | 0.01563203 | 8 | 81 | 0.0001410718 | 2.0402 | 178.6093 | 179.1706 | 600.2477 | 571.364 | 0 | 0.0498636 | 0 | 0 | 0
18822 | 556026.3 | 2014-02-26 21:41 | 30.01509 | 9 | 81 | 0 | 2.389334 | 178.6093 | 179.1706 | 600.2477 | 571.364 | 0.004118919 | 0.0498636 | 0 | 0 | 0
18823 | 556056.3 | 2014-02-26 21:42 | 60.03032 | 9 | 81 | 0 | 2.484198 | 178.6093 | 179.1706 | 600.2477 | 571.364 | 0.002237845 | 0.0498636 | 0 | 0 | 0
18824 | 556086.3 | 2014-02-26 21:42 | 90.04551 | 9 | 81 | 0 | 2.539009 | 178.6093 | 179.1706 | 600.2477 | 571.364 | 0.001394558 | 0.0498636 | 0 | 0 | 0
18825 | 556116.3 | 2014-02-26 21:42 | 120.0138 | 9 | 81 | 0 | 2.573063 | 178.6093 | 179.1706 | 600.2477 | 571.364 | 0.0009080887 | 0.0498636 | 0 | 0 | 0
18826 | 556146.3 | 2014-02-26 21:43 | 30.01461 | 10 | 81 | 2.499746 | 2.868197 | 178.6302 | 179.1706 | 600.3054 | 571.364 | 0.004410791 | 0.0498636 | 0 | 0 | 0
18827 | 556176.3 | 2014-02-26 21:43 | 60.03041 | 10 | 81 | 2.499384 | 2.975224 | 178.651 | 179.1706 | 600.3664 | 571.364 | 0.002529764 | 0.0498636 | 0 | 0 | 0
18828 | 556206.3 | 2014-02-26 21:44 | 90.04556 | 10 | 81 | 2.499746 | 3.046575 | 178.6719 | 179.1706 | 600.4292 | 571.364 | 0.0019135 | 0.0498636 | 0 | 0 | 0
18829 | 556236.4 | 2014-02-26 21:44 | 120.0608 | 10 | 81 | 2.499565 | 3.099926 | 178.6927 | 179.1706 | 600.4933 | 571.364 | 0.001427031 | 0.0498636 | 0 | 0 | 0
18830 | 556266.4 | 2014-02-26 21:45 | 150.0762 | 10 | 81 | 2.499384 | 3.142737 | 178.7135 | 179.1706 | 600.5583 | 571.364 | 0.001167536 | 0.0498636 | 0 | 0 | 0
18831 | 556296.4 | 2014-02-26 21:46 | 180.0908 | 10 | 81 | 2.499746 | 3.178412 | 178.7344 | 179.1706 | 600.6242 | 571.364 | 0.001102686 | 0.0498636 | 0 | 0 | 0
18832 | 556326.4 | 2014-02-26 21:46 | 210.1064 | 10 | 81 | 2.499565 | 3.208412 | 178.7552 | 179.1706 | 600.6908 | 571.364 | 0.0009080887 | 0.0498636 | 0 | 0 | 0
18833 | 556356.4 | 2014-02-26 21:47 | 240.1216 | 10 | 81 | 2.499565 | 3.234034 | 178.7761 | 179.1706 | 600.7579 | 571.364 | 0.0007135391 | 0.0498636 | 0 | 0 | 0
18834 | 556386.4 | 2014-02-26 21:47 | 270.1368 | 10 | 81 | 2.499746 | 3.254953 | 178.7969 | 179.1706 | 600.8255 | 571.364 | 0.0005513668 | 0.0498636 | 0 | 0 | 0
18835 | 556416.4 | 2014-02-26 21:48 | 300.1521 | 10 | 81 | 2.499565 | 3.267277 | 178.8177 | 179.1706 | 600.8935 | 571.364 | 0.0002270699 | 0.0498636 | 0 | 0 | 0
18836 | 556446.5 | 2014-02-26 21:48 | 330.1673 | 10 | 81 | 2.499565 | 3.27198 | 178.8386 | 179.1706 | 600.9617 | 571.364 | 6.484985e-05 | 0.0498636 | 0 | 0 | 0
18837 | 556476.5 | 2014-02-26 21:48 | 360.1824 | 10 | 81 | 2.499565 | 3.275061 | 178.8594 | 179.1706 | 601.0299 | 571.364 | 6.484985e-05 | 0.0498636 | 0 | 0 | 0
18838 | 556506.5 | 2014-02-26 21:49 | 390.1975 | 10 | 81 | 2.499746 | 3.278142 | 178.8803 | 179.1706 | 601.0982 | 571.364 | 9.727478e-05 | 0.0498636 | 0 | 0 | 0
18839 | 556536.5 | 2014-02-26 21:50 | 420.2129 | 10 | 81 | 2.499746 | 3.280899 | 178.9011 | 179.1706 | 601.1665 | 571.364 | 6.489754e-05 | 0.0498636 | 0 | 0 | 0
18840 | 556566.5 | 2014-02-26 21:50 | 450.2279 | 10 | 81 | 2.499746 | 3.284304 | 178.9219 | 179.1706 | 601.2349 | 571.364 | 9.732247e-05 | 0.0498636 | 0 | 0 | 0
18841 | 556596.5 | 2014-02-26 21:50 | 480.2433 | 10 | 81 | 2.499565 | 3.287709 | 178.9428 | 179.1706 | 601.3034 | 571.364 | 0.0001296997 | 0.0498636 | 0 | 0 | 0
18842 | 556626.6 | 2014-02-26 21:51 | 510.2586 | 10 | 81 | 2.499746 | 3.291601 | 178.9636 | 179.1706 | 601.372 | 571.364 | 9.732247e-05 | 0.0498636 | 0 | 0 | 0
18843 | 556656.6 | 2014-02-26 21:52 | 540.2737 | 10 | 81 | 2.499565 | 3.29598 | 178.9845 | 179.1706 | 601.4406 | 571.364 | 0.0001297474 | 0.0498636 | 0 | 0 | 0
18844 | 556686.6 | 2014-02-26 21:52 | 570.289 | 10 | 81 | 2.499565 | 3.300683 | 179.0053 | 179.1706 | 601.5094 | 571.364 | 0.0001621723 | 0.0498636 | 0 | 0 | 0
18845 | 556716.6 | 2014-02-26 21:52 | 600.3041 | 10 | 81 | 2.499565 | 3.305547 | 179.0261 | 179.1706 | 601.5782 | 571.364 | 0.0001621723 | 0.0498636 | 0 | 0 | 0
18846 | 556746.6 | 2014-02-26 21:53 | 630.3194 | 10 | 81 | 2.499565 | 3.310412 | 179.047 | 179.1706 | 601.6471 | 571.364 | 9.732247e-05 | 0.0498636 | 0 | 0 | 0
18847 | 556776.6 | 2014-02-26 21:54 | 660.3343 | 10 | 81 | 2.499565 | 3.315277 | 179.0678 | 179.1706 | 601.7161 | 571.364 | 0.0001297474 | 0.0498636 | 0 | 0 | 0
18848 | 556806.6 | 2014-02-26 21:54 | 690.3499 | 10 | 81 | 2.499565 | 3.319818 | 179.0887 | 179.1706 | 601.7853 | 571.364 | 0.0001297474 | 0.0498636 | 0 | 0 | 0
18849 | 556836.7 | 2014-02-26 21:54 | 720.3651 | 10 | 81 | 2.499565 | 3.323872 | 179.1095 | 179.1706 | 601.8545 | 571.364 | 0.0001297474 | 0.0498636 | 0 | 0 | 0
18850 | 556866.7 | 2014-02-26 21:55 | 750.3805 | 10 | 81 | 2.499565 | 3.327601 | 179.1303 | 179.1706 | 601.9239 | 571.364 | 9.727478e-05 | 0.0498636 | 0 | 0 | 0
18851 | 556896.7 | 2014-02-26 21:56 | 780.3955 | 10 | 81 | 2.499565 | 3.331007 | 179.1512 | 179.1706 | 601.9932 | 571.364 | 9.732247e-05 | 0.0498636 | 0 | 0 | 0
18852 | 556926.7 | 2014-02-26 21:56 | 810.4106 | 10 | 81 | 2.499746 | 3.334574 | 179.172 | 179.1706 | 602.0627 | 571.364 | 0.0001621723 | 0.0498636 | 0 | 0 | 0
18853 | 556956.7 | 2014-02-26 21:57 | 840.4256 | 10 | 81 | 2.499746 | 3.337817 | 179.1929 | 179.1706 | 602.1322 | 571.364 | 0.0001296997 | 0.0498636 | 0 | 0 | 0
18854 | 556986.7 | 2014-02-26 21:57 | 870.4412 | 10 | 81 | 2.499746 | 3.340899 | 179.2137 | 179.1706 | 602.2018 | 571.364 | 9.727478e-05 | 0.0498636 | 0 | 0 | 0
18855 | 557016.7 | 2014-02-26 21:58 | 900.4562 | 10 | 81 | 2.499565 | 3.34398 | 179.2345 | 179.1706 | 602.2715 | 571.364 | 9.727478e-05 | 0.0498636 | 0 | 0 | 0
18856 | 557046.8 | 2014-02-26 21:58 | 930.4716 | 10 | 81 | 2.499565 | 3.347061 | 179.2554 | 179.1706 | 602.3412 | 571.364 | 9.727478e-05 | 0.0498636 | 0 | 0 | 0
18857 | 557076.8 | 2014-02-26 21:59 | 960.4865 | 10 | 81 | 2.499746 | 3.349818 | 179.2762 | 179.1706 | 602.4109 | 571.364 | 6.489754e-05 | 0.0498636 | 0 | 0 | 0
18858 | 557106.8 | 2014-02-26 21:59 | 990.502 | 10 | 81 | 2.499384 | 3.35225 | 179.2971 | 179.1706 | 602.4808 | 571.364 | 3.242493e-05 | 0.0498636 | 0 | 0 | 0
18859 | 557136.8 | 2014-02-26 22:00 | 1020.517 | 10 | 81 | 2.499565 | 3.354845 | 179.3179 | 179.1706 | 602.5507 | 571.364 | 6.489754e-05 | 0.0498636 | 0 | 0 | 0
18860 | 557166.8 | 2014-02-26 22:00 | 1050.532 | 10 | 81 | 2.499746 | 3.357115 | 179.3388 | 179.1706 | 602.6207 | 571.364 | 9.732247e-05 | 0.0498636 | 0 | 0 | 0
18861 | 557196.8 | 2014-02-26 22:01 | 1080.548 | 10 | 81 | 2.499565 | 3.358736 | 179.3596 | 179.1706 | 602.6906 | 571.364 | 6.484985e-05 | 0.0498636 | 0 | 0 | 0
18862 | 557226.9 | 2014-02-26 22:01 | 1110.563 | 10 | 81 | 2.499565 | 3.360196 | 179.3804 | 179.1706 | 602.7607 | 571.364 | 3.247261e-05 | 0.0498636 | 0 | 0 | 0
18863 | 557256.9 | 2014-02-26 22:02 | 1140.578 | 10 | 81 | 2.499384 | 3.361331 | 179.4013 | 179.1706 | 602.8307 | 571.364 | 3.242493e-05 | 0.0498636 | 0 | 0 | 0
18864 | 557286.9 | 2014-02-26 22:02 | 1170.593 | 10 | 81 | 2.499565 | 3.362142 | 179.4221 | 179.1706 | 602.9008 | 571.364 | 0 | 0.0498636 | 0 | 0 | 0
18865 | 557316.9 | 2014-02-26 22:03 | 1200.609 | 10 | 81 | 2.499565 | 3.36279 | 179.443 | 179.1706 | 602.9708 | 571.364 | 3.242493e-05 | 0.0498636 | 0 | 0 | 0
18866 | 557346.9 | 2014-02-26 22:03 | 1230.624 | 10 | 81 | 2.499565 | 3.363277 | 179.4638 | 179.1706 | 603.0409 | 571.364 | 3.247261e-05 | 0.0498636 | 0 | 0 | 0
18867 | 557376.9 | 2014-02-26 22:04 | 1260.639 | 10 | 81 | 2.499746 | 3.363763 | 179.4846 | 179.1706 | 603.111 | 571.364 | 3.242493e-05 | 0.0498636 | 0 | 0 | 0
18868 | 557406.9 | 2014-02-26 22:04 | 1290.654 | 10 | 81 | 2.499384 | 3.363763 | 179.5055 | 179.1706 | 603.1811 | 571.364 | -6.484985e-05 | 0.0498636 | 0 | 0 | 0
18869 | 557437 | 2014-02-26 22:05 | 1320.669 | 10 | 81 | 2.499384 | 3.364088 | 179.5263 | 179.1706 | 603.2512 | 571.364 | -3.247261e-05 | 0.0498636 | 0 | 0 | 0
18870 | 557467 | 2014-02-26 22:05 | 1350.685 | 10 | 81 | 2.499565 | 3.364574 | 179.5472 | 179.1706 | 603.3213 | 571.364 | 3.242493e-05 | 0.0498636 | 0 | 0 | 0
18871 | 557497 | 2014-02-26 22:06 | 1380.7 | 10 | 81 | 2.499565 | 3.364736 | 179.568 | 179.1706 | 603.3915 | 571.364 | 0 | 0.0498636 | 0 | 0 | 0
18872 | 557527 | 2014-02-26 22:06 | 1410.715 | 10 | 81 | 2.499384 | 3.365061 | 179.5888 | 179.1706 | 603.4616 | 571.364 | 3.242493e-05 | 0.0498636 | 0 | 0 | 0
18873 | 557557 | 2014-02-26 22:07 | 1440.73 | 10 | 81 | 2.499746 | 3.365547 | 179.6097 | 179.1706 | 603.5317 | 571.364 | 0 | 0.0498636 | 0 | 0 | 0
18874 | 557587 | 2014-02-26 22:07 | 1470.73 | 10 | 81 | 2.499746 | 3.365709 | 179.6305 | 179.1706 | 603.6018 | 571.364 | -3.242493e-05 | 0.0498636 | 0 | 0 | 0
18875 | 557617 | 2014-02-26 22:08 | 1500.745 | 10 | 81 | 2.499565 | 3.366358 | 179.6514 | 179.1706 | 603.672 | 571.364 | 0 | 0.0498636 | 0 | 0 | 0
18876 | 557647.1 | 2014-02-26 22:08 | 1530.76 | 10 | 81 | 2.499565 | 3.366682 | 179.6722 | 179.1706 | 603.7421 | 571.364 | 0 | 0.0498636 | 0 | 0 | 0
18877 | 557677.1 | 2014-02-26 22:09 | 1560.775 | 10 | 81 | 2.499565 | 3.367169 | 179.693 | 179.1706 | 603.8123 | 571.364 | -3.242493e-05 | 0.0498636 | 0 | 0 | 0
18878 | 557707.1 | 2014-02-26 22:09 | 1590.791 | 10 | 81 | 2.499926 | 3.367817 | 179.7139 | 179.1706 | 603.8825 | 571.364 | 3.242493e-05 | 0.0498636 | 0 | 0 | 0
18879 | 557737.1 | 2014-02-26 22:10 | 1620.806 | 10 | 81 | 2.499565 | 3.368142 | 179.7347 | 179.1706 | 603.9527 | 571.364 | 0 | 0.0498636 | 0 | 0 | 0
18880 | 557767.1 | 2014-02-26 22:10 | 1650.821 | 10 | 81 | 2.499565 | 3.36879 | 179.7556 | 179.1706 | 604.0229 | 571.364 | 3.242493e-05 | 0.0498636 | 0 | 0 | 0
18881 | 557797.1 | 2014-02-26 22:11 | 1680.836 | 10 | 81 | 2.499746 | 3.369439 | 179.7764 | 179.1706 | 604.0931 | 571.364 | 6.489754e-05 | 0.0498636 | 0 | 0 | 0
18882 | 557827.1 | 2014-02-26 22:11 | 1710.852 | 10 | 81 | 2.499746 | 3.370088 | 179.7972 | 179.1706 | 604.1633 | 571.364 | 3.242493e-05 | 0.0498636 | 0 | 0 | 0
18883 | 557857.2 | 2014-02-26 22:12 | 1740.867 | 10 | 81 | 2.499926 | 3.370898 | 179.8181 | 179.1706 | 604.2336 | 571.364 | 6.484985e-05 | 0.0498636 | 0 | 0 | 0
18884 | 557887.2 | 2014-02-26 22:12 | 1770.882 | 10 | 81 | 2.499565 | 3.371385 | 179.8389 | 179.1706 | 604.3038 | 571.364 | 3.242493e-05 | 0.0498636 | 0 | 0 | 0
18885 | 557917.2 | 2014-02-26 22:13 | 1800.897 | 10 | 81 | 2.499565 | 3.372196 | 179.8597 | 179.1706 | 604.3741 | 571.364 | 3.242493e-05 | 0.0498636 | 0 | 0 | 0
18886 | 557947.2 | 2014-02-26 22:13 | 1830.913 | 10 | 81 | 2.499384 | 3.372844 | 179.8806 | 179.1706 | 604.4444 | 571.364 | 0 | 0.0498636 | 0 | 0 | 0
18887 | 557977.2 | 2014-02-26 22:14 | 1860.928 | 10 | 81 | 2.499746 | 3.373817 | 179.9014 | 179.1706 | 604.5147 | 571.364 | 3.242493e-05 | 0.0498636 | 0 | 0 | 0
18888 | 558007.2 | 2014-02-26 22:14 | 1890.943 | 10 | 81 | 2.499746 | 3.374304 | 179.9223 | 179.1706 | 604.585 | 571.364 | 0 | 0.0498636 | 0 | 0 | 0
18889 | 558037.2 | 2014-02-26 22:15 | 1920.958 | 10 | 81 | 2.499565 | 3.375601 | 179.9431 | 179.1706 | 604.6553 | 571.364 | 3.242493e-05 | 0.0498636 | 0 | 0 | 0
18890 | 558067.3 | 2014-02-26 22:15 | 1950.973 | 10 | 81 | 2.499023 | 3.37625 | 179.964 | 179.1706 | 604.7257 | 571.364 | 3.242493e-05 | 0.0498636 | 0 | 0 | 0
18891 | 558097.3 | 2014-02-26 22:16 | 1980.989 | 10 | 81 | 2.499384 | 3.377223 | 179.9848 | 179.1706 | 604.796 | 571.364 | 0 | 0.0498636 | 0 | 0 | 0
18892 | 558127.3 | 2014-02-26 22:16 | 2011.004 | 10 | 81 | 2.499384 | 3.378196 | 180.0056 | 179.1706 | 604.8664 | 571.364 | -3.242493e-05 | 0.0498636 | 0 | 0 | 0
18893 | 558157.3 | 2014-02-26 22:17 | 2041.019 | 10 | 81 | 2.499565 | 3.379655 | 180.0265 | 179.1706 | 604.9368 | 571.364 | 6.484985e-05 | 0.0498636 | 0 | 0 | 0
18894 | 558187.3 | 2014-02-26 22:17 | 2071.034 | 10 | 81 | 2.499565 | 3.380466 | 180.0473 | 179.1706 | 605.0073 | 571.364 | 3.242493e-05 | 0.0498636 | 0 | 0 | 0
18895 | 558217.3 | 2014-02-26 22:18 | 2101.049 | 10 | 81 | 2.499565 | 3.381925 | 180.0682 | 179.1706 | 605.0777 | 571.364 | 6.484985e-05 | 0.0498636 | 0 | 0 | 0
18896 | 558247.4 | 2014-02-26 22:18 | 2131.065 | 10 | 81 | 2.499746 | 3.383061 | 180.089 | 179.1706 | 605.1482 | 571.364 | 3.247261e-05 | 0.0498636 | 0 | 0 | 0
18897 | 558277.4 | 2014-02-26 22:19 | 2161.08 | 10 | 81 | 2.499203 | 3.384682 | 180.1098 | 179.1706 | 605.2188 | 571.364 | 9.727478e-05 | 0.0498636 | 0 | 0 | 0
18898 | 558307.4 | 2014-02-26 22:19 | 2191.095 | 10 | 81 | 2.499384 | 3.386142 | 180.1307 | 179.1706 | 605.2893 | 571.364 | 0 | 0.0498636 | 0 | 0 | 0
18899 | 558337.4 | 2014-02-26 22:20 | 2221.11 | 10 | 81 | 2.499565 | 3.387925 | 180.1515 | 179.1706 | 605.3599 | 571.364 | 6.484985e-05 | 0.0498636 | 0 | 0 | 0
18900 | 558367.4 | 2014-02-26 22:20 | 2251.125 | 10 | 81 | 2.499746 | 3.389871 | 180.1724 | 179.1706 | 605.4305 | 571.364 | 6.484985e-05 | 0.0498636 | 0 | 0 | 0
18901 | 558397.4 | 2014-02-26 22:21 | 2281.141 | 10 | 81 | 2.499746 | 3.392142 | 180.1932 | 179.1706 | 605.5012 | 571.364 | 9.727478e-05 | 0.0498636 | 0 | 0 | 0
18902 | 558427.4 | 2014-02-26 22:21 | 2311.156 | 10 | 81 | 2.499384 | 3.39425 | 180.214 | 179.1706 | 605.5719 | 571.364 | 6.484985e-05 | 0.0498636 | 0 | 0 | 0
18903 | 558457.5 | 2014-02-26 22:22 | 2341.171 | 10 | 81 | 2.499746 | 3.396682 | 180.2349 | 179.1706 | 605.6426 | 571.364 | 9.732247e-05 | 0.0498636 | 0 | 0 | 0
18904 | 558487.5 | 2014-02-26 22:22 | 2371.186 | 10 | 81 | 2.499746 | 3.398952 | 180.2557 | 179.1706 | 605.7135 | 571.364 | 9.732247e-05 | 0.0498636 | 0 | 0 | 0
18905 | 558517.5 | 2014-02-26 22:23 | 2401.202 | 10 | 81 | 2.499565 | 3.401223 | 180.2766 | 179.1706 | 605.7843 | 571.364 | 3.242493e-05 | 0.0498636 | 0 | 0 | 0
18906 | 558547.5 | 2014-02-26 22:23 | 2431.217 | 10 | 81 | 2.499565 | 3.403493 | 180.2974 | 179.1706 | 605.8552 | 571.364 | 9.727478e-05 | 0.0498636 | 0 | 0 | 0
18907 | 558577.5 | 2014-02-26 22:24 | 2461.232 | 10 | 81 | 2.499746 | 3.405601 | 180.3182 | 179.1706 | 605.9262 | 571.364 | 6.484985e-05 | 0.0498636 | 0 | 0 | 0
18908 | 558607.5 | 2014-02-26 22:24 | 2491.247 | 10 | 81 | 2.499565 | 3.407547 | 180.3391 | 179.1706 | 605.9971 | 571.364 | 6.484985e-05 | 0.0498636 | 0 | 0 | 0
18909 | 558637.6 | 2014-02-26 22:25 | 2521.262 | 10 | 81 | 2.499565 | 3.409169 | 180.3599 | 179.1706 | 606.0682 | 571.364 | 0 | 0.0498636 | 0 | 0 | 0
18910 | 558667.6 | 2014-02-26 22:25 | 2551.277 | 10 | 81 | 2.499565 | 3.411114 | 180.3808 | 179.1706 | 606.1393 | 571.364 | 6.484985e-05 | 0.0498636 | 0 | 0 | 0
18911 | 558697.6 | 2014-02-26 22:26 | 2581.293 | 10 | 81 | 2.499565 | 3.412898 | 180.4016 | 179.1706 | 606.2104 | 571.364 | 6.484985e-05 | 0.0498636 | 0 | 0 | 0
18912 | 558727.6 | 2014-02-26 22:26 | 2611.308 | 10 | 81 | 2.499565 | 3.415006 | 180.4224 | 179.1706 | 606.2815 | 571.364 | 6.484985e-05 | 0.0498636 | 0 | 0 | 0
18913 | 558757.6 | 2014-02-26 22:27 | 2641.323 | 10 | 81 | 2.499565 | 3.41679 | 180.4433 | 179.1706 | 606.3527 | 571.364 | 6.484985e-05 | 0.0498636 | 0 | 0 | 0
18914 | 558787.6 | 2014-02-26 22:27 | 2671.338 | 10 | 81 | 2.499746 | 3.41906 | 180.4641 | 179.1706 | 606.4239 | 571.364 | 6.484985e-05 | 0.0498636 | 0 | 0 | 0
18915 | 558817.6 | 2014-02-26 22:28 | 2701.354 | 10 | 81 | 2.499565 | 3.421331 | 180.485 | 179.1706 | 606.4952 | 571.364 | 6.484985e-05 | 0.0498636 | 0 | 0 | 0
18916 | 558847.7 | 2014-02-26 22:28 | 2731.369 | 10 | 81 | 2.499384 | 3.423763 | 180.5058 | 179.1706 | 606.5666 | 571.364 | 3.247261e-05 | 0.0498636 | 0 | 0 | 0
18917 | 558877.7 | 2014-02-26 22:29 | 2761.384 | 10 | 81 | 2.499746 | 3.426844 | 180.5266 | 179.1706 | 606.6379 | 571.364 | 0.0001297474 | 0.0498636 | 0 | 0 | 0
18918 | 558907.7 | 2014-02-26 22:29 | 2791.399 | 10 | 81 | 2.499565 | 3.429763 | 180.5475 | 179.1706 | 606.7093 | 571.364 | 6.484985e-05 | 0.0498636 | 0 | 0 | 0
18919 | 558937.7 | 2014-02-26 22:30 | 2821.415 | 10 | 81 | 2.499565 | 3.433655 | 180.5683 | 179.1706 | 606.7809 | 571.364 | 0.0001297474 | 0.0498636 | 0 | 0 | 0
18920 | 558967.7 | 2014-02-26 22:30 | 2851.43 | 10 | 81 | 2.499746 | 3.438033 | 180.5892 | 179.1706 | 606.8525 | 571.364 | 0.0001621723 | 0.0498636 | 0 | 0 | 0
18921 | 558997.7 | 2014-02-26 22:31 | 2881.445 | 10 | 81 | 2.499565 | 3.44306 | 180.61 | 179.1706 | 606.9242 | 571.364 | 0.0001621723 | 0.0498636 | 0 | 0 | 0
18922 | 559027.7 | 2014-02-26 22:31 | 2911.445 | 10 | 81 | 2.499565 | 3.449547 | 180.6308 | 179.1706 | 606.996 | 571.364 | 0.0001945972 | 0.0498636 | 0 | 0 | 0
18923 | 559057.8 | 2014-02-26 22:32 | 2941.46 | 10 | 81 | 2.499384 | 3.457979 | 180.6517 | 179.1706 | 607.068 | 571.364 | 0.000291872 | 0.0498636 | 0 | 0 | 0
18924 | 559087.8 | 2014-02-26 22:32 | 2971.475 | 10 | 81 | 2.499746 | 3.469655 | 180.6725 | 179.1706 | 607.1401 | 571.364 | 0.0003891945 | 0.0498636 | 0 | 0 | 0
18925 | 559117.8 | 2014-02-26 22:33 | 3001.49 | 10 | 81 | 2.499746 | 3.486844 | 180.6933 | 179.1706 | 607.2126 | 571.364 | 0.0006486416 | 0.0498636 | 0 | 0 | 0
18926 | 559147.8 | 2014-02-26 22:33 | 3031.49 | 10 | 81 | 2.499746 | 3.51506 | 180.7142 | 179.1706 | 607.2855 | 571.364 | 0.001135111 | 0.0498636 | 0 | 0 | 0
18927 | 559177.8 | 2014-02-26 22:34 | 3061.505 | 10 | 81 | 2.499565 | 3.568411 | 180.735 | 179.1706 | 607.3593 | 571.364 | 0.002140522 | 0.0498636 | 0 | 0 | 0
18928 | 559207.8 | 2014-02-26 22:34 | 3091.52 | 10 | 81 | 2.499565 | 3.686141 | 180.7559 | 179.1706 | 607.4347 | 571.364 | 0.004799986 | 0.0498636 | 0 | 0 | 0
18929 | 559237.8 | 2014-02-26 22:35 | 3121.535 | 10 | 81 | 2.499565 | 3.898086 | 180.7767 | 179.1706 | 607.5136 | 571.364 | 0.008172941 | 0.0498636 | 0 | 0 | 0
18930 | 559260 | 2014-02-26 22:35 | 3143.754 | 10 | 81 | 2.499565 | 4.100302 | 180.7921 | 179.1706 | 607.5752 | 571.364 | 0.008756733 | 0.0498636 | 0 | 0 | 0
18931 | 559290 | 2014-02-26 22:35 | 30.01507 | 11 | 81 | 0.624726 | 4.099491 | 180.8005 | 179.1706 | 607.6097 | 571.364 | 0 | 0.0498636 | 0 | 0 | 0
18932 | 559320.1 | 2014-02-26 22:36 | 60.03047 | 11 | 81 | 0.3773853 | 4.099491 | 180.8046 | 179.1706 | 607.6262 | 571.364 | 0 | 0.0498636 | 0 | 0 | 0
18933 | 559350.1 | 2014-02-26 22:36 | 90.04561 | 11 | 81 | 0.2595868 | 4.099491 | 180.8072 | 179.1706 | 607.6368 | 571.364 | -3.242493e-05 | 0.0498636 | 0 | 0 | 0
18934 | 559380.1 | 2014-02-26 22:37 | 120.061 | 11 | 81 | 0.1920153 | 4.099491 | 180.809 | 179.1706 | 607.6445 | 571.364 | -3.242493e-05 | 0.0498636 | 0 | 0 | 0
18935 | 559410.1 | 2014-02-26 22:37 | 150.0761 | 11 | 81 | 0.1493766 | 4.099491 | 180.8104 | 179.1706 | 607.6502 | 571.364 | 0 | 0.0498636 | 0 | 0 | 0
18936 | 559440.1 | 2014-02-26 22:38 | 180.0913 | 11 | 81 | 0.1197463 | 4.099653 | 180.8115 | 179.1706 | 607.6548 | 571.364 | 3.242493e-05 | 0.0498636 | 0 | 0 | 0
18937 | 559470.1 | 2014-02-26 22:38 | 210.1065 | 11 | 81 | 0.09896895 | 4.099491 | 180.8125 | 179.1706 | 607.6585 | 571.364 | -6.484985e-05 | 0.0498636 | 0 | 0 | 0
18938 | 559500.1 | 2014-02-26 22:39 | 240.1218 | 11 | 81 | 0.08361178 | 4.099653 | 180.8132 | 179.1706 | 607.6616 | 571.364 | 0 | 0.0498636 | 0 | 0 | 0
18939 | 559508 | 2014-02-26 22:39 | 247.9343 | 11 | 81 | 0.07999833 | 4.099491 | 180.8134 | 179.1706 | 607.6624 | 571.364 | -3.242493e-05 | 0.0498636 | 0 | 0 | 0
18940 | 559538 | 2014-02-26 22:40 | 30.01511 | 4 | 82 | 0 | 4.080194 | 180.8134 | 179.1706 | 607.6624 | 571.364 | -0.0004216194 | 0.0498636 | 0 | 0 | 0
18941 | 559568 | 2014-02-26 22:40 | 60.03036 | 4 | 82 | 0 | 4.067221 | 180.8134 | 179.1706 | 607.6624 | 571.364 | -0.0003567696 | 0.0498636 | 0 | 0 | 0
18942 | 559598 | 2014-02-26 22:41 | 90.04556 | 4 | 82 | 0 | 4.05668 | 180.8134 | 179.1706 | 607.6624 | 571.364 | -0.0003243446 | 0.0498636 | 0 | 0 | 0
18943 | 559628 | 2014-02-26 22:41 | 120.0139 | 4 | 82 | 0 | 4.048248 | 180.8134 | 179.1706 | 607.6624 | 571.364 | -0.0002919197 | 0.0498636 | 0 | 0 | 0
18944 | 559628 | 2014-02-26 22:41 | 0.01556877 | 5 | 82 | 0.002489815 | 4.048086 | 180.8134 | 179.1706 | 607.6624 | 571.364 | -3.242493e-05 | 0.0664848 | 0 | 0 | 0
18945 | 559658.1 | 2014-02-26 22:42 | 30.01474 | 6 | 82 | 0 | 4.040789 | 180.8134 | 179.1706 | 607.6624 | 571.364 | -0.0001945496 | 0.0664848 | 0 | 0 | 0
18946 | 559688.1 | 2014-02-26 22:42 | 60.01427 | 6 | 82 | 0 | 4.034302 | 180.8134 | 179.1706 | 607.6624 | 571.364 | -0.0002270699 | 0.0664848 | 0 | 0 | 0
18947 | 559718.1 | 2014-02-26 22:43 | 30.01511 | 7 | 82 | -2.499825 | 3.529168 | 180.8134 | 179.1915 | 607.6624 | 571.4415 | -0.008335114 | 0.0664848 | 0 | 0 | 0
18948 | 559748.1 | 2014-02-26 22:43 | 60.03045 | 7 | 82 | -2.500005 | 3.36652 | 180.8134 | 179.2123 | 607.6624 | 571.513 | -0.002983761 | 0.0664848 | 0 | 0 | 0
18949 | 559778.1 | 2014-02-26 22:44 | 90.04545 | 7 | 82 | -2.499825 | 3.309115 | 180.8134 | 179.2332 | 607.6624 | 571.5825 | -0.001102686 | 0.0664848 | 0 | 0 | 0
18950 | 559808.1 | 2014-02-26 22:44 | 120.0609 | 7 | 82 | -2.500005 | 3.286736 | 180.8134 | 179.254 | 607.6624 | 571.6512 | -0.0004216194 | 0.0664848 | 0 | 0 | 0
18951 | 559838.1 | 2014-02-26 22:45 | 150.0763 | 7 | 82 | -2.500005 | 3.278304 | 180.8134 | 179.2748 | 607.6624 | 571.7196 | -0.0001621723 | 0.0664848 | 0 | 0 | 0
18952 | 559868.1 | 2014-02-26 22:45 | 180.0913 | 7 | 82 | -2.500186 | 3.274575 | 180.8134 | 179.2957 | 607.6624 | 571.7879 | -0.0001296997 | 0.0664848 | 0 | 0 | 0
18953 | 559898.2 | 2014-02-26 22:46 | 210.1065 | 7 | 82 | -2.500005 | 3.272791 | 180.8134 | 179.3165 | 607.6624 | 571.8561 | -3.242493e-05 | 0.0664848 | 0 | 0 | 0
18954 | 559928.2 | 2014-02-26 22:46 | 240.1217 | 7 | 82 | -2.500186 | 3.270845 | 180.8134 | 179.3374 | 607.6624 | 571.9243 | -6.484985e-05 | 0.0664848 | 0 | 0 | 0
18955 | 559958.2 | 2014-02-26 22:47 | 270.1369 | 7 | 82 | -2.500186 | 3.269223 | 180.8134 | 179.3582 | 607.6624 | 571.9925 | -0.0001297474 | 0.0664848 | 0 | 0 | 0
18956 | 559988.2 | 2014-02-26 22:47 | 300.1521 | 7 | 82 | -2.499825 | 3.26825 | 180.8134 | 179.3791 | 607.6624 | 572.0606 | -3.242493e-05 | 0.0664848 | 0 | 0 | 0
18957 | 560018.2 | 2014-02-26 22:48 | 330.1671 | 7 | 82 | -2.500005 | 3.266791 | 180.8134 | 179.3999 | 607.6624 | 572.1287 | -9.732247e-05 | 0.0664848 | 0 | 0 | 0
18958 | 560048.2 | 2014-02-26 22:48 | 360.1826 | 7 | 82 | -2.499825 | 3.265656 | 180.8134 | 179.4207 | 607.6624 | 572.1968 | 0 | 0.0664848 | 0 | 0 | 0
18959 | 560078.3 | 2014-02-26 22:49 | 390.1977 | 7 | 82 | -2.499825 | 3.26452 | 180.8134 | 179.4416 | 607.6624 | 572.2649 | -3.242493e-05 | 0.0664848 | 0 | 0 | 0
18960 | 560108.3 | 2014-02-26 22:49 | 420.213 | 7 | 82 | -2.499825 | 3.263061 | 180.8134 | 179.4624 | 607.6624 | 572.3329 | -6.484985e-05 | 0.0664848 | 0 | 0 | 0
18961 | 560138.3 | 2014-02-26 22:50 | 450.2281 | 7 | 82 | -2.499825 | 3.261764 | 180.8134 | 179.4833 | 607.6624 | 572.4009 | -3.242493e-05 | 0.0664848 | 0 | 0 | 0
18962 | 560168.3 | 2014-02-26 22:50 | 480.2434 | 7 | 82 | -2.499825 | 3.260628 | 180.8134 | 179.5041 | 607.6624 | 572.4689 | 0 | 0.0664848 | 0 | 0 | 0
18963 | 560198.3 | 2014-02-26 22:51 | 510.2586 | 7 | 82 | -2.499825 | 3.259007 | 180.8134 | 179.525 | 607.6624 | 572.5368 | -3.242493e-05 | 0.0664848 | 0 | 0 | 0
18964 | 560228.3 | 2014-02-26 22:51 | 540.2739 | 7 | 82 | -2.500005 | 3.25771 | 180.8134 | 179.5458 | 607.6624 | 572.6047 | -3.247261e-05 | 0.0664848 | 0 | 0 | 0
18965 | 560258.3 | 2014-02-26 22:52 | 570.2891 | 7 | 82 | -2.499825 | 3.25625 | 180.8134 | 179.5666 | 607.6624 | 572.6726 | -3.242493e-05 | 0.0664848 | 0 | 0 | 0
18966 | 560288.4 | 2014-02-26 22:52 | 600.3043 | 7 | 82 | -2.500005 | 3.254628 | 180.8134 | 179.5875 | 607.6624 | 572.7405 | -6.489754e-05 | 0.0664848 | 0 | 0 | 0
18967 | 560318.4 | 2014-02-26 22:53 | 630.3196 | 7 | 82 | -2.500005 | 3.253169 | 180.8134 | 179.6083 | 607.6624 | 572.8083 | -3.242493e-05 | 0.0664848 | 0 | 0 | 0
18968 | 560348.4 | 2014-02-26 22:53 | 660.3347 | 7 | 82 | -2.499644 | 3.25171 | 180.8134 | 179.6292 | 607.6624 | 572.8761 | 0 | 0.0664848 | 0 | 0 | 0
18969 | 560378.4 | 2014-02-26 22:54 | 690.3499 | 7 | 82 | -2.500005 | 3.250088 | 180.8134 | 179.65 | 607.6624 | 572.9438 | -6.484985e-05 | 0.0664848 | 0 | 0 | 0
18970 | 560408.4 | 2014-02-26 22:54 | 720.3651 | 7 | 82 | -2.500005 | 3.248466 | 180.8134 | 179.6709 | 607.6624 | 573.0116 | -6.484985e-05 | 0.0664848 | 0 | 0 | 0
18971 | 560438.4 | 2014-02-26 22:55 | 750.3803 | 7 | 82 | -2.499825 | 3.247007 | 180.8134 | 179.6917 | 607.6624 | 573.0793 | -3.242493e-05 | 0.0664848 | 0 | 0 | 0
18972 | 560468.5 | 2014-02-26 22:55 | 780.3956 | 7 | 82 | -2.499825 | 3.245385 | 180.8134 | 179.7126 | 607.6624 | 573.1469 | -6.484985e-05 | 0.0664848 | 0 | 0 | 0
18973 | 560498.5 | 2014-02-26 22:56 | 810.4108 | 7 | 82 | -2.499825 | 3.243764 | 180.8134 | 179.7334 | 607.6624 | 573.2145 | -9.732247e-05 | 0.0664848 | 0 | 0 | 0
18974 | 560528.5 | 2014-02-26 22:56 | 840.426 | 7 | 82 | -2.499825 | 3.242466 | 180.8134 | 179.7542 | 607.6624 | 573.2821 | -3.242493e-05 | 0.0664848 | 0 | 0 | 0
18975 | 560558.5 | 2014-02-26 22:57 | 870.4412 | 7 | 82 | -2.499825 | 3.241007 | 180.8134 | 179.7751 | 607.6624 | 573.3497 | -3.247261e-05 | 0.0664848 | 0 | 0 | 0
18976 | 560588.5 | 2014-02-26 22:57 | 900.4564 | 7 | 82 | -2.500005 | 3.239547 | 180.8134 | 179.7959 | 607.6624 | 573.4172 | -6.484985e-05 | 0.0664848 | 0 | 0 | 0
18977 | 560618.5 | 2014-02-26 22:58 | 930.4712 | 7 | 82 | -2.499825 | 3.238412 | 180.8134 | 179.8168 | 607.6624 | 573.4847 | 0 | 0.0664848 | 0 | 0 | 0
18978 | 560648.5 | 2014-02-26 22:58 | 960.4869 | 7 | 82 | -2.499825 | 3.237277 | 180.8134 | 179.8376 | 607.6624 | 573.5522 | -3.242493e-05 | 0.0664848 | 0 | 0 | 0
18979 | 560678.6 | 2014-02-26 22:59 | 990.5021 | 7 | 82 | -2.499825 | 3.236142 | 180.8134 | 179.8585 | 607.6624 | 573.6197 | -3.242493e-05 | 0.0664848 | 0 | 0 | 0
18980 | 560708.6 | 2014-02-26 22:59 | 1020.517 | 7 | 82 | -2.499825 | 3.235007 | 180.8134 | 179.8793 | 607.6624 | 573.6871 | -3.242493e-05 | 0.0664848 | 0 | 0 | 0
18981 | 560738.6 | 2014-02-26 23:00 | 1050.533 | 7 | 82 | -2.499825 | 3.234034 | 180.8134 | 179.9001 | 607.6624 | 573.7546 | 0 | 0.0664848 | 0 | 0 | 0
18982 | 560768.6 | 2014-02-26 23:00 | 1080.547 | 7 | 82 | -2.499825 | 3.233061 | 180.8134 | 179.921 | 607.6624 | 573.8219 | -6.484985e-05 | 0.0664848 | 0 | 0 | 0
18983 | 560798.6 | 2014-02-26 23:01 | 1110.562 | 7 | 82 | -2.500186 | 3.232088 | 180.8134 | 179.9418 | 607.6624 | 573.8893 | -3.242493e-05 | 0.0664848 | 0 | 0 | 0
18984 | 560828.6 | 2014-02-26 23:01 | 1140.578 | 7 | 82 | -2.499825 | 3.231277 | 180.8134 | 179.9627 | 607.6624 | 573.9567 | 0 | 0.0664848 | 0 | 0 | 0
18985 | 560858.6 | 2014-02-26 23:02 | 1170.593 | 7 | 82 | -2.499825 | 3.230304 | 180.8134 | 179.9835 | 607.6624 | 574.024 | -6.484985e-05 | 0.0664848 | 0 | 0 | 0
18986 | 560888.7 | 2014-02-26 23:02 | 1200.609 | 7 | 82 | -2.499825 | 3.229493 | 180.8134 | 180.0043 | 607.6624 | 574.0913 | -6.489754e-05 | 0.0664848 | 0 | 0 | 0
18987 | 560918.7 | 2014-02-26 23:03 | 1230.624 | 7 | 82 | -2.499825 | 3.228683 | 180.8134 | 180.0252 | 607.6624 | 574.1586 | -3.242493e-05 | 0.0664848 | 0 | 0 | 0
18988 | 560948.7 | 2014-02-26 23:03 | 1260.639 | 7 | 82 | -2.499825 | 3.227872 | 180.8134 | 180.046 | 607.6624 | 574.2259 | -3.242493e-05 | 0.0664848 | 0 | 0 | 0
18989 | 560978.7 | 2014-02-26 23:04 | 1290.654 | 7 | 82 | -2.499644 | 3.227223 | 180.8134 | 180.0669 | 607.6624 | 574.2932 | 0 | 0.0664848 | 0 | 0 | 0
18990 | 561008.7 | 2014-02-26 23:04 | 1320.669 | 7 | 82 | -2.499825 | 3.22625 | 180.8134 | 180.0877 | 607.6624 | 574.3605 | -3.242493e-05 | 0.0664848 | 0 | 0 | 0
18991 | 561038.7 | 2014-02-26 23:05 | 1350.685 | 7 | 82 | -2.499644 | 3.225602 | 180.8134 | 180.1086 | 607.6624 | 574.4277 | 3.247261e-05 | 0.0664848 | 0 | 0 | 0
18992 | 561068.8 | 2014-02-26 23:05 | 1380.7 | 7 | 82 | -2.499825 | 3.224629 | 180.8134 | 180.1294 | 607.6624 | 574.4949 | 0 | 0.0664848 | 0 | 0 | 0
18993 | 561098.8 | 2014-02-26 23:06 | 1410.715 | 7 | 82 | -2.499825 | 3.223656 | 180.8134 | 180.1502 | 607.6624 | 574.5621 | -3.242493e-05 | 0.0664848 | 0 | 0 | 0
18994 | 561128.8 | 2014-02-26 23:06 | 1440.73 | 7 | 82 | -2.499825 | 3.222845 | 180.8134 | 180.1711 | 607.6624 | 574.6293 | -6.484985e-05 | 0.0664848 | 0 | 0 | 0
18995 | 561158.8 | 2014-02-26 23:07 | 1470.745 | 7 | 82 | -2.500005 | 3.22171 | 180.8134 | 180.1919 | 607.6624 | 574.6965 | -6.484985e-05 | 0.0664848 | 0 | 0 | 0
18996 | 561188.8 | 2014-02-26 23:07 | 1500.761 | 7 | 82 | -2.500005 | 3.220899 | 180.8134 | 180.2128 | 607.6624 | 574.7636 | 0 | 0.0664848 | 0 | 0 | 0
18997 | 561218.8 | 2014-02-26 23:08 | 1530.776 | 7 | 82 | -2.499644 | 3.219926 | 180.8134 | 180.2336 | 607.6624 | 574.8307 | -3.242493e-05 | 0.0664848 | 0 | 0 | 0
18998 | 561248.8 | 2014-02-26 23:08 | 1560.791 | 7 | 82 | -2.499825 | 3.218791 | 180.8134 | 180.2545 | 607.6624 | 574.8978 | -3.242493e-05 | 0.0664848 | 0 | 0 | 0
18999 | 561278.8 | 2014-02-26 23:09 | 1590.791 | 7 | 82 | -2.500005 | 3.217818 | 180.8134 | 180.2753 | 607.6624 | 574.9649 | 0 | 0.0664848 | 0 | 0 | 0
19000 | 561308.9 | 2014-02-26 23:09 | 1620.806 | 7 | 82 | -2.500186 | 3.216683 | 180.8134 | 180.2961 | 607.6624 | 575.0319 | 0 | 0.0664848 | 0 | 0 | 0
19001 | 561338.9 | 2014-02-26 23:10 | 1650.821 | 7 | 82 | -2.499644 | 3.215548 | 180.8134 | 180.317 | 607.6624 | 575.0989 | -3.242493e-05 | 0.0664848 | 0 | 0 | 0
19002 | 561368.9 | 2014-02-26 23:10 | 1680.836 | 7 | 82 | -2.499825 | 3.21425 | 180.8134 | 180.3378 | 607.6624 | 575.166 | -6.484985e-05 | 0.0664848 | 0 | 0 | 0
19003 | 561398.9 | 2014-02-26 23:11 | 1710.851 | 7 | 82 | -2.499825 | 3.212953 | 180.8134 | 180.3587 | 607.6624 | 575.2329 | -3.247261e-05 | 0.0664848 | 0 | 0 | 0
19004 | 561428.9 | 2014-02-26 23:11 | 1740.867 | 7 | 82 | -2.499825 | 3.211493 | 180.8134 | 180.3795 | 607.6624 | 575.2999 | -3.242493e-05 | 0.0664848 | 0 | 0 | 0
19005 | 561458.9 | 2014-02-26 23:12 | 1770.882 | 7 | 82 | -2.499825 | 3.210196 | 180.8134 | 180.4004 | 607.6624 | 575.3668 | -3.242493e-05 | 0.0664848 | 0 | 0 | 0
19006 | 561489 | 2014-02-26 23:12 | 1800.897 | 7 | 82 | -2.499825 | 3.208737 | 180.8134 | 180.4212 | 607.6624 | 575.4337 | -3.247261e-05 | 0.0664848 | 0 | 0 | 0
19007 | 561519 | 2014-02-26 23:13 | 1830.912 | 7 | 82 | -2.499825 | 3.206953 | 180.8134 | 180.442 | 607.6624 | 575.5006 | -0.0001296997 | 0.0664848 | 0 | 0 | 0
19008 | 561549 | 2014-02-26 23:13 | 1860.928 | 7 | 82 | -2.499825 | 3.205656 | 180.8134 | 180.4629 | 607.6624 | 575.5674 | -6.484985e-05 | 0.0664848 | 0 | 0 | 0
19009 | 561579 | 2014-02-26 23:14 | 1890.943 | 7 | 82 | -2.499644 | 3.203872 | 180.8134 | 180.4837 | 607.6624 | 575.6342 | -3.242493e-05 | 0.0664848 | 0 | 0 | 0
19010 | 561609 | 2014-02-26 23:14 | 1920.958 | 7 | 82 | -2.500005 | 3.202088 | 180.8134 | 180.5046 | 607.6624 | 575.7009 | -3.242493e-05 | 0.0664848 | 0 | 0 | 0
19011 | 561639 | 2014-02-26 23:15 | 1950.973 | 7 | 82 | -2.499644 | 3.200304 | 180.8134 | 180.5254 | 607.6624 | 575.7677 | -3.247261e-05 | 0.0664848 | 0 | 0 | 0
19012 | 561669 | 2014-02-26 23:15 | 1980.989 | 7 | 82 | -2.500005 | 3.198359 | 180.8134 | 180.5463 | 607.6624 | 575.8344 | -9.727478e-05 | 0.0664848 | 0 | 0 | 0
19013 | 561699.1 | 2014-02-26 23:16 | 2011.004 | 7 | 82 | -2.500005 | 3.196413 | 180.8134 | 180.5671 | 607.6624 | 575.901 | -9.727478e-05 | 0.0664848 | 0 | 0 | 0
19014 | 561729.1 | 2014-02-26 23:16 | 2041.019 | 7 | 82 | -2.500005 | 3.194467 | 180.8134 | 180.5879 | 607.6624 | 575.9676 | -6.484985e-05 | 0.0664848 | 0 | 0 | 0
19015 | 561759.1 | 2014-02-26 23:17 | 2071.019 | 7 | 82 | -2.500005 | 3.192196 | 180.8134 | 180.6088 | 607.6624 | 576.0341 | -9.727478e-05 | 0.0664848 | 0 | 0 | 0
19016 | 561789.1 | 2014-02-26 23:17 | 2101.034 | 7 | 82 | -2.499825 | 3.19025 | 180.8134 | 180.6296 | 607.6624 | 576.1006 | -6.484985e-05 | 0.0664848 | 0 | 0 | 0
19017 | 561819.1 | 2014-02-26 23:18 | 2131.049 | 7 | 82 | -2.499825 | 3.18798 | 180.8134 | 180.6504 | 607.6624 | 576.1671 | -9.727478e-05 | 0.0664848 | 0 | 0 | 0
19018 | 561849.1 | 2014-02-26 23:18 | 2161.064 | 7 | 82 | -2.499825 | 3.18571 | 180.8134 | 180.6713 | 607.6624 | 576.2335 | -6.489754e-05 | 0.0664848 | 0 | 0 | 0
19019 | 561879.1 | 2014-02-26 23:19 | 2191.079 | 7 | 82 | -2.500005 | 3.183115 | 180.8134 | 180.6921 | 607.6624 | 576.2999 | -0.0001297474 | 0.0664848 | 0 | 0 | 0
19020 | 561909.1 | 2014-02-26 23:19 | 2221.094 | 7 | 82 | -2.499825 | 3.180845 | 180.8134 | 180.713 | 607.6624 | 576.3662 | -9.727478e-05 | 0.0664848 | 0 | 0 | 0
19021 | 561939.1 | 2014-02-26 23:20 | 2251.094 | 7 | 82 | -2.499825 | 3.17825 | 180.8134 | 180.7338 | 607.6624 | 576.4325 | -9.731451e-05 | 0.0664848 | 0 | 0 | 0
19022 | 561969.2 | 2014-02-26 23:20 | 2281.109 | 7 | 82 | -2.499825 | 3.175494 | 180.8134 | 180.7547 | 607.6624 | 576.4987 | -0.0001296997 | 0.0664848 | 0 | 0 | 0
19023 | 561999.2 | 2014-02-26 23:21 | 2311.125 | 7 | 82 | -2.500005 | 3.172899 | 180.8134 | 180.7755 | 607.6624 | 576.5649 | -0.0001297474 | 0.0664848 | 0 | 0 | 0
19024 | 562029.2 | 2014-02-26 23:21 | 2341.14 | 7 | 82 | -2.499825 | 3.170142 | 180.8134 | 180.7963 | 607.6624 | 576.631 | -9.732247e-05 | 0.0664848 | 0 | 0 | 0
19025 | 562059.2 | 2014-02-26 23:22 | 2371.155 | 7 | 82 | -2.499825 | 3.167061 | 180.8134 | 180.8172 | 607.6624 | 576.697 | -9.727478e-05 | 0.0664848 | 0 | 0 | 0
19026 | 562089.2 | 2014-02-26 23:22 | 2401.17 | 7 | 82 | -2.500005 | 3.16398 | 180.8134 | 180.838 | 607.6624 | 576.763 | -9.727478e-05 | 0.0664848 | 0 | 0 | 0
19027 | 562119.2 | 2014-02-26 23:23 | 2431.186 | 7 | 82 | -2.499825 | 3.160899 | 180.8134 | 180.8589 | 607.6624 | 576.8289 | -6.484985e-05 | 0.0664848 | 0 | 0 | 0
19028 | 562149.3 | 2014-02-26 23:23 | 2461.2 | 7 | 82 | -2.500005 | 3.157169 | 180.8134 | 180.8797 | 607.6624 | 576.8947 | -0.0001621723 | 0.0664848 | 0 | 0 | 0
19029 | 562179.3 | 2014-02-26 23:24 | 2491.215 | 7 | 82 | -2.500005 | 3.15344 | 180.8134 | 180.9005 | 607.6624 | 576.9605 | -9.732247e-05 | 0.0664848 | 0 | 0 | 0
19030 | 562209.3 | 2014-02-26 23:24 | 2521.231 | 7 | 82 | -2.499825 | 3.14971 | 180.8134 | 180.9214 | 607.6624 | 577.0262 | -9.727478e-05 | 0.0664848 | 0 | 0 | 0
19031 | 562239.3 | 2014-02-26 23:25 | 2551.246 | 7 | 82 | -2.499825 | 3.145656 | 180.8134 | 180.9422 | 607.6624 | 577.0918 | -0.0001621723 | 0.0664848 | 0 | 0 | 0
19032 | 562269.3 | 2014-02-26 23:25 | 2581.246 | 7 | 82 | -2.499825 | 3.141602 | 180.8134 | 180.9631 | 607.6624 | 577.1573 | -0.0001297474 | 0.0664848 | 0 | 0 | 0
19033 | 562299.3 | 2014-02-26 23:26 | 2611.261 | 7 | 82 | -2.499825 | 3.13771 | 180.8134 | 180.9839 | 607.6624 | 577.2227 | -0.0001297474 | 0.0664848 | 0 | 0 | 0
19034 | 562329.3 | 2014-02-26 23:26 | 2641.276 | 7 | 82 | -2.499644 | 3.133656 | 180.8134 | 181.0048 | 607.6624 | 577.2881 | -9.732247e-05 | 0.0664848 | 0 | 0 | 0
19035 | 562359.3 | 2014-02-26 23:27 | 2671.291 | 7 | 82 | -2.499825 | 3.129602 | 180.8134 | 181.0256 | 607.6624 | 577.3534 | -0.0001296997 | 0.0664848 | 0 | 0 | 0
19036 | 562389.4 | 2014-02-26 23:27 | 2701.307 | 7 | 82 | -2.499825 | 3.125548 | 180.8134 | 181.0464 | 607.6624 | 577.4185 | -0.0001296997 | 0.0664848 | 0 | 0 | 0
19037 | 562419.4 | 2014-02-26 23:28 | 2731.322 | 7 | 82 | -2.500005 | 3.120845 | 180.8134 | 181.0673 | 607.6624 | 577.4836 | -0.0001621723 | 0.0664848 | 0 | 0 | 0
19038 | 562449.4 | 2014-02-26 23:28 | 2761.337 | 7 | 82 | -2.499825 | 3.115818 | 180.8134 | 181.0881 | 607.6624 | 577.5486 | -0.0001945972 | 0.0664848 | 0 | 0 | 0
19039 | 562479.4 | 2014-02-26 23:29 | 2791.352 | 7 | 82 | -2.499825 | 3.109656 | 180.8134 | 181.109 | 607.6624 | 577.6135 | -0.0002270699 | 0.0664848 | 0 | 0 | 0
19040 | 562509.4 | 2014-02-26 23:29 | 2821.368 | 7 | 82 | -2.500005 | 3.101386 | 180.8134 | 181.1298 | 607.6624 | 577.6782 | -0.0002594471 | 0.0664848 | 0 | 0 | 0
19041 | 562539.4 | 2014-02-26 23:30 | 2851.382 | 7 | 82 | -2.499825 | 3.090521 | 180.8134 | 181.1506 | 607.6624 | 577.7427 | -0.0003567696 | 0.0664848 | 0 | 0 | 0
19042 | 562569.5 | 2014-02-26 23:30 | 2881.398 | 7 | 82 | -2.500005 | 3.076088 | 180.8134 | 181.1715 | 607.6624 | 577.8071 | -0.0004540443 | 0.0664848 | 0 | 0 | 0
19043 | 562599.5 | 2014-02-26 23:31 | 2911.413 | 7 | 82 | -2.500005 | 3.056629 | 180.8134 | 181.1923 | 607.6624 | 577.871 | -0.0006810665 | 0.0664848 | 0 | 0 | 0
19044 | 562629.5 | 2014-02-26 23:31 | 2941.429 | 7 | 82 | -2.499825 | 3.031008 | 180.8134 | 181.2132 | 607.6624 | 577.9344 | -0.0008108139 | 0.0664848 | 0 | 0 | 0
19045 | 562659.5 | 2014-02-26 23:32 | 2971.444 | 7 | 82 | -2.499825 | 2.997764 | 180.8134 | 181.234 | 607.6624 | 577.9973 | -0.001135159 | 0.0664848 | 0 | 0 | 0
19046 | 562689.5 | 2014-02-26 23:32 | 3001.459 | 7 | 82 | -2.499825 | 2.957386 | 180.8134 | 181.2549 | 607.6624 | 578.0593 | -0.001297331 | 0.0664848 | 0 | 0 | 0
19047 | 562719.5 | 2014-02-26 23:33 | 3031.474 | 7 | 82 | -2.500186 | 2.907603 | 180.8134 | 181.2757 | 607.6624 | 578.1205 | -0.001654053 | 0.0664848 | 0 | 0 | 0
19048 | 562749.5 | 2014-02-26 23:33 | 3061.489 | 7 | 82 | -2.500005 | 2.846305 | 180.8134 | 181.2966 | 607.6624 | 578.1805 | -0.002140522 | 0.0664848 | 0 | 0 | 0
19049 | 562779.6 | 2014-02-26 23:34 | 3091.505 | 7 | 82 | -2.500005 | 2.766035 | 180.8134 | 181.3174 | 607.6624 | 578.239 | -0.002756739 | 0.0664848 | 0 | 0 | 0
19050 | 562809.6 | 2014-02-26 23:34 | 3121.52 | 7 | 82 | -2.500005 | 2.652847 | 180.8134 | 181.3382 | 607.6624 | 578.2955 | -0.004118872 | 0.0664848 | 0 | 0 | 0
19051 | 562839.6 | 2014-02-26 23:35 | 3151.535 | 7 | 82 | -2.499825 | 2.45436 | 180.8134 | 181.3591 | 607.6624 | 578.349 | -0.008367538 | 0.0664848 | 0 | 0 | 0
19052 | 562866.9 | 2014-02-26 23:35 | 3178.894 | 7 | 82 | -2.499825 | 1.999659 | 180.8134 | 181.3781 | 607.6624 | 578.3921 | -0.02270262 | 0.0664848 | 0 | 0 | 0
19053 | 562867 | 2014-02-26 23:35 | 0.03112056 | 8 | 82 | -0.0004009458 | 2.032416 | 180.8134 | 181.3781 | 607.6624 | 578.3921 | 0 | 0.0332424 | 0 | 0 | 0
19054 | 562897 | 2014-02-26 23:36 | 30.01517 | 9 | 82 | 0 | 2.388199 | 180.8134 | 181.3781 | 607.6624 | 578.3921 | 0.004183769 | 0.0332424 | 0 | 0 | 0
19055 | 562927 | 2014-02-26 23:36 | 60.03033 | 9 | 82 | 0 | 2.483225 | 180.8134 | 181.3781 | 607.6624 | 578.3921 | 0.00220542 | 0.0332424 | 0 | 0 | 0
19056 | 562957 | 2014-02-26 23:37 | 90.04516 | 9 | 82 | 0 | 2.538522 | 180.8134 | 181.3781 | 607.6624 | 578.3921 | 0.001329708 | 0.0332424 | 0 | 0 | 0
19057 | 562987 | 2014-02-26 23:37 | 120.014 | 9 | 82 | 0 | 2.573063 | 180.8134 | 181.3781 | 607.6624 | 578.3921 | 0.0009405136 | 0.0332424 | 0 | 0 | 0
19058 | 563017 | 2014-02-26 23:38 | 30.01519 | 10 | 82 | 2.499565 | 2.868035 | 180.8342 | 181.3781 | 607.7201 | 578.3921 | 0.004443216 | 0.0332424 | 0 | 0 | 0
19059 | 563047 | 2014-02-26 23:38 | 60.03018 | 10 | 82 | 2.499746 | 2.97571 | 180.8551 | 181.3781 | 607.7811 | 578.3921 | 0.002659464 | 0.0332424 | 0 | 0 | 0
19060 | 563077.1 | 2014-02-26 23:39 | 90.04555 | 10 | 82 | 2.499565 | 3.046899 | 180.8759 | 181.3781 | 607.8439 | 578.3921 | 0.0019135 | 0.0332424 | 0 | 0 | 0
19061 | 563107.1 | 2014-02-26 23:39 | 120.0608 | 10 | 82 | 2.499565 | 3.10025 | 180.8967 | 181.3781 | 607.908 | 578.3921 | 0.001459455 | 0.0332424 | 0 | 0 | 0
19062 | 563137.1 | 2014-02-26 23:40 | 150.0759 | 10 | 82 | 2.499746 | 3.143061 | 180.9176 | 181.3781 | 607.973 | 578.3921 | 0.001199961 | 0.0332424 | 0 | 0 | 0
19063 | 563167.1 | 2014-02-26 23:40 | 180.0911 | 10 | 82 | 2.499746 | 3.178575 | 180.9384 | 181.3781 | 608.0389 | 578.3921 | 0.001005411 | 0.0332424 | 0 | 0 | 0
19064 | 563197.1 | 2014-02-26 23:41 | 210.1064 | 10 | 82 | 2.499565 | 3.208575 | 180.9593 | 181.3781 | 608.1055 | 578.3921 | 0.0008432388 | 0.0332424 | 0 | 0 | 0
19065 | 563227.1 | 2014-02-26 23:41 | 240.1213 | 10 | 82 | 2.499565 | 3.234196 | 180.9801 | 181.3781 | 608.1726 | 578.3921 | 0.0007135391 | 0.0332424 | 0 | 0 | 0
19066 | 563257.2 | 2014-02-26 23:42 | 270.1369 | 10 | 82 | 2.499384 | 3.255277 | 181.001 | 181.3781 | 608.2403 | 578.3921 | 0.0005188942 | 0.0332424 | 0 | 0 | 0
19067 | 563287.2 | 2014-02-26 23:42 | 300.152 | 10 | 82 | 2.499565 | 3.267439 | 181.0218 | 181.3781 | 608.3082 | 578.3921 | 0.0002594948 | 0.0332424 | 0 | 0 | 0
19068 | 563317.2 | 2014-02-26 23:43 | 330.1672 | 10 | 82 | 2.499565 | 3.27198 | 181.0426 | 181.3781 | 608.3764 | 578.3921 | 9.727478e-05 | 0.0332424 | 0 | 0 | 0
19069 | 563347.2 | 2014-02-26 23:43 | 360.1824 | 10 | 82 | 2.499565 | 3.275223 | 181.0635 | 181.3781 | 608.4446 | 578.3921 | 6.484985e-05 | 0.0332424 | 0 | 0 | 0
19070 | 563377.2 | 2014-02-26 23:44 | 390.1977 | 10 | 82 | 2.499746 | 3.278304 | 181.0843 | 181.3781 | 608.5129 | 578.3921 | 9.727478e-05 | 0.0332424 | 0 | 0 | 0
19071 | 563407.2 | 2014-02-26 23:44 | 420.2129 | 10 | 82 | 2.499565 | 3.280899 | 181.1052 | 181.3781 | 608.5813 | 578.3921 | 0 | 0.0332424 | 0 | 0 | 0
19072 | 563437.2 | 2014-02-26 23:45 | 450.2281 | 10 | 82 | 2.499565 | 3.284304 | 181.126 | 181.3781 | 608.6497 | 578.3921 | 6.484985e-05 | 0.0332424 | 0 | 0 | 0
19073 | 563467.3 | 2014-02-26 23:45 | 480.2433 | 10 | 82 | 2.499565 | 3.287709 | 181.1468 | 181.3781 | 608.7182 | 578.3921 | 9.727478e-05 | 0.0332424 | 0 | 0 | 0
19074 | 563497.3 | 2014-02-26 23:46 | 510.2586 | 10 | 82 | 2.499565 | 3.291926 | 181.1677 | 181.3781 | 608.7867 | 578.3921 | 0.0001296997 | 0.0332424 | 0 | 0 | 0
19075 | 563527.3 | 2014-02-26 23:46 | 540.2733 | 10 | 82 | 2.499565 | 3.296142 | 181.1885 | 181.3781 | 608.8553 | 578.3921 | 0.0001296997 | 0.0332424 | 0 | 0 | 0
19076 | 563557.3 | 2014-02-26 23:47 | 570.289 | 10 | 82 | 2.499926 | 3.301007 | 181.2094 | 181.3781 | 608.9241 | 578.3921 | 0.0001945972 | 0.0332424 | 0 | 0 | 0
19077 | 563587.3 | 2014-02-26 23:47 | 600.304 | 10 | 82 | 2.499746 | 3.305709 | 181.2302 | 181.3781 | 608.993 | 578.3921 | 0.0001621246 | 0.0332424 | 0 | 0 | 0
19078 | 563617.3 | 2014-02-26 23:48 | 630.3194 | 10 | 82 | 2.499565 | 3.310574 | 181.251 | 181.3781 | 609.0619 | 578.3921 | 0.0001297474 | 0.0332424 | 0 | 0 | 0
19079 | 563647.4 | 2014-02-26 23:48 | 660.3346 | 10 | 82 | 2.499565 | 3.315277 | 181.2719 | 181.3781 | 609.1309 | 578.3921 | 9.732247e-05 | 0.0332424 | 0 | 0 | 0
19080 | 563677.4 | 2014-02-26 23:49 | 690.3498 | 10 | 82 | 2.499746 | 3.31998 | 181.2927 | 181.3781 | 609.2001 | 578.3921 | 0.0001621723 | 0.0332424 | 0 | 0 | 0
19081 | 563707.4 | 2014-02-26 23:49 | 720.3651 | 10 | 82 | 2.499565 | 3.323872 | 181.3136 | 181.3781 | 609.2693 | 578.3921 | 0.0001297474 | 0.0332424 | 0 | 0 | 0
19082 | 563737.4 | 2014-02-26 23:50 | 750.3803 | 10 | 82 | 2.499746 | 3.327764 | 181.3344 | 181.3781 | 609.3386 | 578.3921 | 0.0001297474 | 0.0332424 | 0 | 0 | 0
19083 | 563767.4 | 2014-02-26 23:50 | 780.3954 | 10 | 82 | 2.499565 | 3.331169 | 181.3552 | 181.3781 | 609.408 | 578.3921 | 6.484985e-05 | 0.0332424 | 0 | 0 | 0
19084 | 563797.4 | 2014-02-26 23:51 | 810.4107 | 10 | 82 | 2.499565 | 3.334736 | 181.3761 | 181.3781 | 609.4775 | 578.3921 | 0.0001621723 | 0.0332424 | 0 | 0 | 0
19085 | 563827.4 | 2014-02-26 23:51 | 840.4259 | 10 | 82 | 2.499746 | 3.337817 | 181.3969 | 181.3781 | 609.547 | 578.3921 | 9.727478e-05 | 0.0332424 | 0 | 0 | 0
19086 | 563857.5 | 2014-02-26 23:52 | 870.4412 | 10 | 82 | 2.499746 | 3.341223 | 181.4178 | 181.3781 | 609.6166 | 578.3921 | 0.0001296997 | 0.0332424 | 0 | 0 | 0
19087 | 563887.5 | 2014-02-26 23:52 | 900.4558 | 10 | 82 | 2.499384 | 3.344142 | 181.4386 | 181.3781 | 609.6862 | 578.3921 | 9.727478e-05 | 0.0332424 | 0 | 0 | 0
19088 | 563917.5 | 2014-02-26 23:53 | 930.4715 | 10 | 82 | 2.499746 | 3.347385 | 181.4594 | 181.3781 | 609.756 | 578.3921 | 9.727478e-05 | 0.0332424 | 0 | 0 | 0
19089 | 563947.5 | 2014-02-26 23:53 | 960.4865 | 10 | 82 | 2.499565 | 3.34998 | 181.4803 | 181.3781 | 609.8257 | 578.3921 | 0.0001297474 | 0.0332424 | 0 | 0 | 0
19090 | 563977.5 | 2014-02-26 23:54 | 990.5019 | 10 | 82 | 2.499746 | 3.352899 | 181.5011 | 181.3781 | 609.8956 | 578.3921 | 0.0001297474 | 0.0332424 | 0 | 0 | 0
19091 | 564007.5 | 2014-02-26 23:54 | 1020.517 | 10 | 82 | 2.499384 | 3.354845 | 181.522 | 181.3781 | 609.9655 | 578.3921 | 3.247261e-05 | 0.0332424 | 0 | 0 | 0
19092 | 564037.6 | 2014-02-26 23:55 | 1050.532 | 10 | 82 | 2.499384 | 3.356953 | 181.5428 | 181.3781 | 610.0354 | 578.3921 | 0 | 0.0332424 | 0 | 0 | 0
19093 | 564067.6 | 2014-02-26 23:55 | 1080.532 | 10 | 82 | 2.499746 | 3.358898 | 181.5636 | 181.3781 | 610.1054 | 578.3921 | 6.484985e-05 | 0.0332424 | 0 | 0 | 0
19094 | 564097.6 | 2014-02-26 23:56 | 1110.547 | 10 | 82 | 2.499565 | 3.360358 | 181.5845 | 181.3781 | 610.1754 | 578.3921 | 3.242493e-05 | 0.0332424 | 0 | 0 | 0
19095 | 564127.6 | 2014-02-26 23:56 | 1140.562 | 10 | 82 | 2.499565 | 3.361331 | 181.6053 | 181.3781 | 610.2455 | 578.3921 | 0 | 0.0332424 | 0 | 0 | 0
19096 | 564157.6 | 2014-02-26 23:57 | 1170.577 | 10 | 82 | 2.499565 | 3.362142 | 181.6261 | 181.3781 | 610.3155 | 578.3921 | 0 | 0.0332424 | 0 | 0 | 0
19097 | 564187.6 | 2014-02-26 23:57 | 1200.593 | 10 | 82 | 2.499565 | 3.36279 | 181.647 | 181.3781 | 610.3856 | 578.3921 | 0 | 0.0332424 | 0 | 0 | 0
19098 | 564217.6 | 2014-02-26 23:58 | 1230.608 | 10 | 82 | 2.499565 | 3.363439 | 181.6678 | 181.3781 | 610.4557 | 578.3921 | 3.242493e-05 | 0.0332424 | 0 | 0 | 0
19099 | 564247.6 | 2014-02-26 23:58 | 1260.623 | 10 | 82 | 2.499565 | 3.363763 | 181.6887 | 181.3781 | 610.5258 | 578.3921 | 0 | 0.0332424 | 0 | 0 | 0
19100 | 564277.7 | 2014-02-26 23:59 | 1290.638 | 10 | 82 | 2.499384 | 3.363925 | 181.7095 | 181.3781 | 610.5959 | 578.3921 | -3.242493e-05 | 0.0332424 | 0 | 0 | 0
19101 | 564307.7 | 2014-02-26 23:59 | 1320.654 | 10 | 82 | 2.499565 | 3.364412 | 181.7304 | 181.3781 | 610.666 | 578.3921 | 3.242493e-05 | 0.0332424 | 0 | 0 | 0
19102 | 564337.7 | 2014-02-27 | 1350.669 | 10 | 82 | 2.499565 | 3.364574 | 181.7512 | 181.3781 | 610.7361 | 578.3921 | -3.242493e-05 | 0.0332424 | 0 | 0 | 0
19103 | 564367.7 | 2014-02-27 | 1380.684 | 10 | 82 | 2.499746 | 3.364898 | 181.772 | 181.3781 | 610.8063 | 578.3921 | 0 | 0.0332424 | 0 | 0 | 0
19104 | 564397.7 | 2014-02-27 00:01 | 1410.699 | 10 | 82 | 2.499565 | 3.365385 | 181.7929 | 181.3781 | 610.8764 | 578.3921 | 0 | 0.0332424 | 0 | 0 | 0
19105 | 564427.7 | 2014-02-27 00:01 | 1440.715 | 10 | 82 | 2.499565 | 3.365709 | 181.8137 | 181.3781 | 610.9465 | 578.3921 | 3.242467e-05 | 0.0332424 | 0 | 0 | 0
19106 | 564457.7 | 2014-02-27 00:02 | 1470.729 | 10 | 82 | 2.499746 | 3.366034 | 181.8346 | 181.3781 | 611.0166 | 578.3921 | 3.24244e-05 | 0.0332424 | 0 | 0 | 0
19107 | 564487.8 | 2014-02-27 00:02 | 1500.745 | 10 | 82 | 2.499746 | 3.36652 | 181.8554 | 181.3781 | 611.0868 | 578.3921 | 6.449449e-05 | 0.0332424 | 0 | 0 | 0
19108 | 564517.8 | 2014-02-27 00:03 | 1530.76 | 10 | 82 | 2.499565 | 3.366682 | 181.8762 | 181.3781 | 611.157 | 578.3921 | 0 | 0.0332424 | 0 | 0 | 0
19109 | 564547.8 | 2014-02-27 00:03 | 1560.775 | 10 | 82 | 2.499384 | 3.367169 | 181.8971 | 181.3781 | 611.2272 | 578.3921 | -3.222389e-05 | 0.0332424 | 0 | 0 | 0
19110 | 564577.8 | 2014-02-27 00:04 | 1590.791 | 10 | 82 | 2.499565 | 3.367655 | 181.9179 | 181.3781 | 611.2973 | 578.3921 | 3.22238e-05 | 0.0332424 | 0 | 0 | 0
19111 | 564607.8 | 2014-02-27 00:04 | 1620.806 | 10 | 82 | 2.499565 | 3.368466 | 181.9388 | 181.3781 | 611.3675 | 578.3921 | 6.449517e-05 | 0.0332424 | 0 | 0 | 0
19112 | 564637.8 | 2014-02-27 00:05 | 1650.821 | 10 | 82 | 2.499746 | 3.368953 | 181.9596 | 181.3781 | 611.4377 | 578.3921 | 0 | 0.0332424 | 0 | 0 | 0
19113 | 564667.9 | 2014-02-27 00:05 | 1680.836 | 10 | 82 | 2.499384 | 3.369439 | 181.9804 | 181.3781 | 611.5079 | 578.3921 | 0 | 0.0332424 | 0 | 0 | 0
19114 | 564697.9 | 2014-02-27 00:06 | 1710.852 | 10 | 82 | 2.499565 | 3.370088 | 182.0013 | 181.3781 | 611.5782 | 578.3921 | 0 | 0.0332424 | 0 | 0 | 0
19115 | 564727.9 | 2014-02-27 00:06 | 1740.866 | 10 | 82 | 2.499565 | 3.370736 | 182.0221 | 181.3781 | 611.6484 | 578.3921 | 3.222421e-05 | 0.0332424 | 0 | 0 | 0
19116 | 564757.9 | 2014-02-27 00:07 | 1770.882 | 10 | 82 | 2.499565 | 3.371547 | 182.043 | 181.3781 | 611.7186 | 578.3921 | 6.469792e-05 | 0.0332424 | 0 | 0 | 0
19117 | 564787.9 | 2014-02-27 00:07 | 1800.897 | 10 | 82 | 2.499565 | 3.372196 | 182.0638 | 181.3781 | 611.7889 | 578.3921 | 3.232532e-05 | 0.0332424 | 0 | 0 | 0
19118 | 564817.9 | 2014-02-27 00:08 | 1830.912 | 10 | 82 | 2.499565 | 3.372844 | 182.0846 | 181.3781 | 611.8592 | 578.3921 | 3.232626e-05 | 0.0332424 | 0 | 0 | 0
19119 | 564847.9 | 2014-02-27 00:08 | 1860.927 | 10 | 82 | 2.499565 | 3.373817 | 182.1055 | 181.3781 | 611.9295 | 578.3921 | 3.242474e-05 | 0.0332424 | 0 | 0 | 0
19120 | 564878 | 2014-02-27 00:09 | 1890.943 | 10 | 82 | 2.499926 | 3.374628 | 182.1263 | 181.3781 | 611.9998 | 578.3921 | 3.222378e-05 | 0.0332424 | 0 | 0 | 0
19121 | 564908 | 2014-02-27 00:09 | 1920.958 | 10 | 82 | 2.499746 | 3.375601 | 182.1472 | 181.3781 | 612.0702 | 578.3921 | 6.48479e-05 | 0.0332424 | 0 | 0 | 0
19122 | 564938 | 2014-02-27 00:10 | 1950.973 | 10 | 82 | 2.499565 | 3.376412 | 182.168 | 181.3781 | 612.1405 | 578.3921 | 3.222366e-05 | 0.0332424 | 0 | 0 | 0
19123 | 564968 | 2014-02-27 00:10 | 1980.988 | 10 | 82 | 2.499384 | 3.377385 | 182.1888 | 181.3781 | 612.2109 | 578.3921 | 0 | 0.0332424 | 0 | 0 | 0
19124 | 564998 | 2014-02-27 00:11 | 2011.003 | 10 | 82 | 2.499384 | 3.378358 | 182.2097 | 181.3781 | 612.2813 | 578.3921 | 0 | 0.0332424 | 0 | 0 | 0
19125 | 565028 | 2014-02-27 00:11 | 2041.019 | 10 | 82 | 2.499565 | 3.379655 | 182.2305 | 181.3781 | 612.3517 | 578.3921 | 3.222402e-05 | 0.0332424 | 0 | 0 | 0
19126 | 565058.1 | 2014-02-27 00:12 | 2071.034 | 10 | 82 | 2.499384 | 3.380628 | 182.2514 | 181.3781 | 612.4221 | 578.3921 | 3.222417e-05 | 0.0332424 | 0 | 0 | 0
19127 | 565088.1 | 2014-02-27 00:12 | 2101.034 | 10 | 82 | 2.499565 | 3.381925 | 182.2722 | 181.3781 | 612.4926 | 578.3921 | 3.242471e-05 | 0.0332424 | 0 | 0 | 0
19128 | 565118.1 | 2014-02-27 00:13 | 2131.049 | 10 | 82 | 2.499746 | 3.383223 | 182.293 | 181.3781 | 612.5631 | 578.3921 | 6.489736e-05 | 0.0332424 | 0 | 0 | 0
19129 | 565148.1 | 2014-02-27 00:13 | 2161.064 | 10 | 82 | 2.499746 | 3.384844 | 182.3139 | 181.3781 | 612.6336 | 578.3921 | 9.66722e-05 | 0.0332424 | 0 | 0 | 0
19130 | 565178.1 | 2014-02-27 00:14 | 2191.079 | 10 | 82 | 2.499565 | 3.386142 | 182.3347 | 181.3781 | 612.7042 | 578.3921 | 6.449645e-05 | 0.0332424 | 0 | 0 | 0
19131 | 565208.1 | 2014-02-27 00:14 | 2221.094 | 10 | 82 | 2.499565 | 3.388088 | 182.3555 | 181.3781 | 612.7747 | 578.3921 | 3.23241e-05 | 0.0332424 | 0 | 0 | 0
19132 | 565238.1 | 2014-02-27 00:15 | 2251.11 | 10 | 82 | 2.499565 | 3.389871 | 182.3764 | 181.3781 | 612.8454 | 578.3921 | 3.232394e-05 | 0.0332424 | 0 | 0 | 0
19133 | 565268.1 | 2014-02-27 00:15 | 2281.125 | 10 | 82 | 2.499746 | 3.392142 | 182.3972 | 181.3781 | 612.916 | 578.3921 | 9.667189e-05 | 0.0332424 | 0 | 0 | 0
19134 | 565298.2 | 2014-02-27 00:16 | 2311.14 | 10 | 82 | 2.499565 | 3.39425 | 182.4181 | 181.3781 | 612.9868 | 578.3921 | 6.444739e-05 | 0.0332424 | 0 | 0 | 0
19135 | 565328.2 | 2014-02-27 00:16 | 2341.155 | 10 | 82 | 2.499565 | 3.39652 | 182.4389 | 181.3781 | 613.0575 | 578.3921 | 6.465049e-05 | 0.0332424 | 0 | 0 | 0
19136 | 565358.2 | 2014-02-27 00:17 | 2371.171 | 10 | 82 | 2.499565 | 3.398952 | 182.4598 | 181.3781 | 613.1283 | 578.3921 | 9.672035e-05 | 0.0332424 | 0 | 0 | 0
19137 | 565388.2 | 2014-02-27 00:17 | 2401.186 | 10 | 82 | 2.499565 | 3.401223 | 182.4806 | 181.3781 | 613.1992 | 578.3921 | 6.444864e-05 | 0.0332424 | 0 | 0 | 0
19138 | 565418.2 | 2014-02-27 00:18 | 2431.201 | 10 | 82 | 2.499565 | 3.403493 | 182.5014 | 181.3781 | 613.2701 | 578.3921 | 6.444884e-05 | 0.0332424 | 0 | 0 | 0
19139 | 565448.2 | 2014-02-27 00:18 | 2461.216 | 10 | 82 | 2.499926 | 3.405763 | 182.5223 | 181.3781 | 613.3411 | 578.3921 | 9.697206e-05 | 0.0332424 | 0 | 0 | 0
19140 | 565478.3 | 2014-02-27 00:19 | 2491.231 | 10 | 82 | 2.499565 | 3.407547 | 182.5431 | 181.3781 | 613.412 | 578.3921 | 6.464925e-05 | 0.0332424 | 0 | 0 | 0
19141 | 565508.3 | 2014-02-27 00:19 | 2521.247 | 10 | 82 | 2.499565 | 3.409493 | 182.564 | 181.3781 | 613.4831 | 578.3921 | 9.671968e-05 | 0.0332424 | 0 | 0 | 0
19142 | 565538.3 | 2014-02-27 00:20 | 2551.262 | 10 | 82 | 2.499565 | 3.411439 | 182.5848 | 181.3781 | 613.5541 | 578.3921 | 9.702468e-05 | 0.0332424 | 0 | 0 | 0
19143 | 565568.3 | 2014-02-27 00:20 | 2581.277 | 10 | 82 | 2.499384 | 3.41306 | 182.6056 | 181.3781 | 613.6253 | 578.3921 | 3.222433e-05 | 0.0332424 | 0 | 0 | 0
19144 | 565598.3 | 2014-02-27 00:21 | 2611.277 | 10 | 82 | 2.499565 | 3.415169 | 182.6265 | 181.3781 | 613.6964 | 578.3921 | 6.464856e-05 | 0.0332424 | 0 | 0 | 0
19145 | 565628.3 | 2014-02-27 00:21 | 2641.291 | 10 | 82 | 2.499565 | 3.417114 | 182.6473 | 181.3781 | 613.7676 | 578.3921 | 9.727425e-05 | 0.0332424 | 0 | 0 | 0
19146 | 565658.3 | 2014-02-27 00:22 | 2671.307 | 10 | 82 | 2.499565 | 3.419223 | 182.6682 | 181.3781 | 613.8388 | 578.3921 | 9.667378e-05 | 0.0332424 | 0 | 0 | 0
19147 | 565688.3 | 2014-02-27 00:22 | 2701.322 | 10 | 82 | 2.499565 | 3.421655 | 182.689 | 181.3781 | 613.9101 | 578.3921 | 9.672068e-05 | 0.0332424 | 0 | 0 | 0
19148 | 565718.4 | 2014-02-27 00:23 | 2731.338 | 10 | 82 | 2.499565 | 3.424088 | 182.7098 | 181.3781 | 613.9814 | 578.3921 | 9.731929e-05 | 0.0332424 | 0 | 0 | 0
19149 | 565748.4 | 2014-02-27 00:23 | 2761.352 | 10 | 82 | 2.499565 | 3.426682 | 182.7307 | 181.3781 | 614.0528 | 578.3921 | 6.464699e-05 | 0.0332424 | 0 | 0 | 0
19150 | 565778.4 | 2014-02-27 00:24 | 2791.368 | 10 | 82 | 2.499746 | 3.43025 | 182.7515 | 181.3781 | 614.1243 | 578.3921 | 0.000128944 | 0.0332424 | 0 | 0 | 0
19151 | 565808.4 | 2014-02-27 00:24 | 2821.383 | 10 | 82 | 2.499565 | 3.433817 | 182.7723 | 181.3781 | 614.1958 | 578.3921 | 0.0001288992 | 0.0332424 | 0 | 0 | 0
19152 | 565838.4 | 2014-02-27 00:25 | 2851.398 | 10 | 82 | 2.499565 | 3.438195 | 182.7932 | 181.3781 | 614.2674 | 578.3921 | 0.0001288999 | 0.0332424 | 0 | 0 | 0
19153 | 565868.4 | 2014-02-27 00:25 | 2881.414 | 10 | 82 | 2.499565 | 3.443547 | 182.814 | 181.3781 | 614.3391 | 578.3921 | 0.0001933934 | 0.0332424 | 0 | 0 | 0
19154 | 565898.4 | 2014-02-27 00:26 | 2911.429 | 10 | 82 | 2.499746 | 3.450033 | 182.8349 | 181.3781 | 614.411 | 578.3921 | 0.0001945826 | 0.0332424 | 0 | 0 | 0
19155 | 565928.5 | 2014-02-27 00:26 | 2941.444 | 10 | 82 | 2.499203 | 3.458466 | 182.8557 | 181.3781 | 614.4829 | 578.3921 | 0.0003233403 | 0.0332424 | 0 | 0 | 0
19156 | 565958.5 | 2014-02-27 00:27 | 2971.459 | 10 | 82 | 2.499746 | 3.470304 | 182.8766 | 181.3781 | 614.5551 | 578.3921 | 0.0004834564 | 0.0332424 | 0 | 0 | 0
19157 | 565988.5 | 2014-02-27 00:27 | 3001.474 | 10 | 82 | 2.499384 | 3.487168 | 182.8974 | 181.3781 | 614.6276 | 578.3921 | 0.0006466465 | 0.0332424 | 0 | 0 | 0
19158 | 566018.5 | 2014-02-27 00:28 | 3031.49 | 10 | 82 | 2.499565 | 3.515709 | 182.9182 | 181.3781 | 614.7006 | 578.3921 | 0.001163944 | 0.0332424 | 0 | 0 | 0
19159 | 566048.5 | 2014-02-27 00:28 | 3061.505 | 10 | 82 | 2.499746 | 3.569709 | 182.9391 | 181.3781 | 614.7743 | 578.3921 | 0.002392559 | 0.0332424 | 0 | 0 | 0
19160 | 566078.5 | 2014-02-27 00:29 | 3091.52 | 10 | 82 | 2.499746 | 3.688898 | 182.9599 | 181.3781 | 614.8498 | 578.3921 | 0.005302356 | 0.0332424 | 0 | 0 | 0
19161 | 566108.6 | 2014-02-27 00:29 | 3121.535 | 10 | 82 | 2.499746 | 3.901816 | 182.9808 | 181.3781 | 614.9288 | 578.3921 | 0.008276961 | 0.0332424 | 0 | 0 | 0
19162 | 566130.4 | 2014-02-27 00:29 | 3143.332 | 10 | 82 | 2.499565 | 4.10014 | 182.9959 | 181.3781 | 614.9893 | 578.3921 | 0.009570779 | 0.0332424 | 0 | 0 | 0
19163 | 566160.4 | 2014-02-27 00:30 | 30.0154 | 11 | 82 | 0.6261714 | 4.099653 | 183.0043 | 181.3781 | 615.0238 | 578.3921 | 3.242442e-05 | 0.0332424 | 0 | 0 | 0
19164 | 566190.4 | 2014-02-27 00:30 | 60.03 | 11 | 82 | 0.3791921 | 4.099491 | 183.0084 | 181.3781 | 615.0404 | 578.3921 | 3.242473e-05 | 0.0332424 | 0 | 0 | 0
19165 | 566220.4 | 2014-02-27 00:31 | 90.04572 | 11 | 82 | 0.2604902 | 4.099491 | 183.011 | 181.3781 | 615.0511 | 578.3921 | -3.242474e-05 | 0.0332424 | 0 | 0 | 0
19166 | 566250.4 | 2014-02-27 00:31 | 120.061 | 11 | 82 | 0.192738 | 4.099329 | 183.0128 | 181.3781 | 615.0587 | 578.3921 | -6.444767e-05 | 0.0332424 | 0 | 0 | 0
19167 | 566280.4 | 2014-02-27 00:32 | 150.0757 | 11 | 82 | 0.1500993 | 4.099653 | 183.0143 | 181.3781 | 615.0646 | 578.3921 | 3.232525e-05 | 0.0332424 | 0 | 0 | 0
19168 | 566310.4 | 2014-02-27 00:32 | 180.0758 | 11 | 82 | 0.1201076 | 4.099329 | 183.0154 | 181.3781 | 615.0691 | 578.3921 | -3.232355e-05 | 0.0332424 | 0 | 0 | 0
19169 | 566340.4 | 2014-02-27 00:33 | 210.091 | 11 | 82 | 0.09951097 | 4.099329 | 183.0163 | 181.3781 | 615.0729 | 578.3921 | 0 | 0.0332424 | 0 | 0 | 0
19170 | 566370.4 | 2014-02-27 00:33 | 240.1062 | 11 | 82 | 0.08397312 | 4.099491 | 183.0171 | 181.3781 | 615.076 | 578.3921 | 0 | 0.0332424 | 0 | 0 | 0
19171 | 566378.4 | 2014-02-27 00:34 | 248.0126 | 11 | 82 | 0.07999833 | 4.099491 | 183.0172 | 181.3781 | 615.0767 | 578.3921 | 0 | 0.0332424 | 0 | 0 | 0
19172 | 566408.4 | 2014-02-27 00:34 | 30.01528 | 4 | 83 | 0 | 4.079869 | 183.0172 | 181.3781 | 615.0767 | 578.3921 | -0.0005479976 | 0.0332424 | 0 | 0 | 0
19173 | 566438.4 | 2014-02-27 00:35 | 60.03002 | 4 | 83 | 0 | 4.067059 | 183.0172 | 181.3781 | 615.0767 | 578.3921 | -0.0003556675 | 0.0332424 | 0 | 0 | 0
19174 | 566468.4 | 2014-02-27 00:35 | 90.04579 | 4 | 83 | 0 | 4.05668 | 183.0172 | 181.3781 | 615.0767 | 578.3921 | -0.0002594906 | 0.0332424 | 0 | 0 | 0
19175 | 566498.4 | 2014-02-27 00:36 | 120.0141 | 4 | 83 | 0 | 4.047924 | 183.0172 | 181.3781 | 615.0767 | 578.3921 | -0.0003233275 | 0.0332424 | 0 | 0 | 0
19176 | 566528.4 | 2014-02-27 00:36 | 30.01538 | 6 | 83 | 0 | 4.040626 | 183.0172 | 181.3781 | 615.0767 | 578.3921 | -0.0002256626 | 0.04895699 | 0 | 0 | 0
19177 | 566558.4 | 2014-02-27 00:37 | 60.01494 | 6 | 83 | 0 | 4.034302 | 183.0172 | 181.3781 | 615.0767 | 578.3921 | -0.0001934396 | 0.04895699 | 0 | 0 | 0
19178 | 566588.4 | 2014-02-27 00:37 | 30.00014 | 7 | 83 | -2.499644 | 3.528682 | 183.0172 | 181.3989 | 615.0767 | 578.4695 | -0.009117518 | 0.04895699 | 0 | 0 | 0
19179 | 566618.5 | 2014-02-27 00:38 | 60.015 | 7 | 83 | -2.499825 | 3.366358 | 183.0172 | 181.4198 | 615.0767 | 578.5411 | -0.003201054 | 0.04895699 | 0 | 0 | 0
19180 | 566648.5 | 2014-02-27 00:38 | 90.03062 | 7 | 83 | -2.499825 | 3.308953 | 183.0172 | 181.4406 | 615.0767 | 578.6106 | -0.001192507 | 0.04895699 | 0 | 0 | 0
19181 | 566678.5 | 2014-02-27 00:39 | 120.0453 | 7 | 83 | -2.499825 | 3.286574 | 183.0172 | 181.4614 | 615.0767 | 578.6792 | -0.0004512304 | 0.04895699 | 0 | 0 | 0
19182 | 566708.5 | 2014-02-27 00:39 | 150.061 | 7 | 83 | -2.499825 | 3.278142 | 183.0172 | 181.4823 | 615.0767 | 578.7477 | -0.0001933914 | 0.04895699 | 0 | 0 | 0
19183 | 566738.5 | 2014-02-27 00:40 | 180.0762 | 7 | 83 | -2.499825 | 3.274737 | 183.0172 | 181.5031 | 615.0767 | 578.8159 | -0.0001288971 | 0.04895699 | 0 | 0 | 0
19184 | 566768.5 | 2014-02-27 00:40 | 210.0909 | 7 | 83 | -2.499825 | 3.272304 | 183.0172 | 181.524 | 615.0767 | 578.8841 | -9.732215e-05 | 0.04895699 | 0 | 0 | 0
19185 | 566798.5 | 2014-02-27 00:41 | 240.1065 | 7 | 83 | -2.499825 | 3.270845 | 183.0172 | 181.5448 | 615.0767 | 578.9524 | -6.444918e-05 | 0.04895699 | 0 | 0 | 0
19186 | 566828.6 | 2014-02-27 00:41 | 270.122 | 7 | 83 | -2.499825 | 3.269223 | 183.0172 | 181.5657 | 615.0767 | 579.0205 | -6.469424e-05 | 0.04895699 | 0 | 0 | 0
19187 | 566858.6 | 2014-02-27 00:42 | 300.1366 | 7 | 83 | -2.499644 | 3.268088 | 183.0172 | 181.5865 | 615.0767 | 579.0886 | 0 | 0.04895699 | 0 | 0 | 0
19188 | 566888.6 | 2014-02-27 00:42 | 330.1524 | 7 | 83 | -2.500005 | 3.266629 | 183.0172 | 181.6074 | 615.0767 | 579.1567 | -6.46471e-05 | 0.04895699 | 0 | 0 | 0
19189 | 566918.6 | 2014-02-27 00:43 | 360.1675 | 7 | 83 | -2.499825 | 3.265493 | 183.0172 | 181.6282 | 615.0767 | 579.2248 | -3.222398e-05 | 0.04895699 | 0 | 0 | 0
19190 | 566948.6 | 2014-02-27 00:43 | 390.1829 | 7 | 83 | -2.499825 | 3.264196 | 183.0172 | 181.649 | 615.0767 | 579.2929 | -3.242449e-05 | 0.04895699 | 0 | 0 | 0
19191 | 566978.6 | 2014-02-27 00:44 | 420.1976 | 7 | 83 | -2.499825 | 3.263061 | 183.0172 | 181.6699 | 615.0767 | 579.3609 | -6.484944e-05 | 0.04895699 | 0 | 0 | 0
19192 | 567008.7 | 2014-02-27 00:44 | 450.2128 | 7 | 83 | -2.500005 | 3.261439 | 183.0172 | 181.6907 | 615.0767 | 579.4289 | -9.697881e-05 | 0.04895699 | 0 | 0 | 0
19193 | 567038.7 | 2014-02-27 00:45 | 480.2284 | 7 | 83 | -2.499825 | 3.260304 | 183.0172 | 181.7116 | 615.0767 | 579.4969 | -3.222489e-05 | 0.04895699 | 0 | 0 | 0
19194 | 567068.7 | 2014-02-27 00:45 | 510.2431 | 7 | 83 | -2.500005 | 3.258845 | 183.0172 | 181.7324 | 615.0767 | 579.5648 | -6.449571e-05 | 0.04895699 | 0 | 0 | 0
19195 | 567098.7 | 2014-02-27 00:46 | 540.2584 | 7 | 83 | -2.500005 | 3.257547 | 183.0172 | 181.7532 | 615.0767 | 579.6327 | -6.449565e-05 | 0.04895699 | 0 | 0 | 0
19196 | 567128.7 | 2014-02-27 00:46 | 570.2735 | 7 | 83 | -2.499825 | 3.256088 | 183.0172 | 181.7741 | 615.0767 | 579.7006 | -3.232451e-05 | 0.04895699 | 0 | 0 | 0
19197 | 567158.7 | 2014-02-27 00:47 | 600.2735 | 7 | 83 | -2.500005 | 3.254466 | 183.0172 | 181.7949 | 615.0767 | 579.7684 | -6.469031e-05 | 0.04895699 | 0 | 0 | 0
19198 | 567188.7 | 2014-02-27 00:47 | 630.2886 | 7 | 83 | -2.499825 | 3.253007 | 183.0172 | 181.8158 | 615.0767 | 579.8362 | -6.464385e-05 | 0.04895699 | 0 | 0 | 0
19199 | 567218.7 | 2014-02-27 00:48 | 660.3041 | 7 | 83 | -2.500005 | 3.251547 | 183.0172 | 181.8366 | 615.0767 | 579.904 | 0 | 0.04895699 | 0 | 0 | 0
19200 | 567248.8 | 2014-02-27 00:48 | 690.3191 | 7 | 83 | -2.500005 | 3.249926 | 183.0172 | 181.8575 | 615.0767 | 579.9718 | -3.242253e-05 | 0.04895699 | 0 | 0 | 0
19201 | 567278.8 | 2014-02-27 00:49 | 720.334 | 7 | 83 | -2.499644 | 3.248304 | 183.0172 | 181.8783 | 615.0767 | 580.0395 | -3.237359e-05 | 0.04895699 | 0 | 0 | 0
19202 | 567308.8 | 2014-02-27 00:49 | 750.3496 | 7 | 83 | -2.500005 | 3.246683 | 183.0172 | 181.8991 | 615.0767 | 580.1072 | -3.222414e-05 | 0.04895699 | 0 | 0 | 0
19203 | 567338.8 | 2014-02-27 00:50 | 780.365 | 7 | 83 | -2.500005 | 3.245223 | 183.0172 | 181.92 | 615.0767 | 580.1748 | -9.671832e-05 | 0.04895699 | 0 | 0 | 0
19204 | 567368.8 | 2014-02-27 00:50 | 810.3796 | 7 | 83 | -2.499825 | 3.243602 | 183.0172 | 181.9408 | 615.0767 | 580.2424 | -6.464756e-05 | 0.04895699 | 0 | 0 | 0
19205 | 567398.8 | 2014-02-27 00:51 | 840.3953 | 7 | 83 | -2.499825 | 3.242304 | 183.0172 | 181.9617 | 615.0767 | 580.3101 | -3.222436e-05 | 0.04895699 | 0 | 0 | 0
19206 | 567428.9 | 2014-02-27 00:51 | 870.41 | 7 | 83 | -2.500186 | 3.240845 | 183.0172 | 181.9825 | 615.0767 | 580.3776 | -3.222376e-05 | 0.04895699 | 0 | 0 | 0
19207 | 567458.9 | 2014-02-27 00:52 | 900.4256 | 7 | 83 | -2.500005 | 3.239547 | 183.0172 | 182.0034 | 615.0767 | 580.4452 | -3.222436e-05 | 0.04895699 | 0 | 0 | 0
19208 | 567488.9 | 2014-02-27 00:52 | 930.4409 | 7 | 83 | -2.499825 | 3.238088 | 183.0172 | 182.0242 | 615.0767 | 580.5127 | -6.464856e-05 | 0.04895699 | 0 | 0 | 0
19209 | 567518.9 | 2014-02-27 00:53 | 960.4556 | 7 | 83 | -2.499825 | 3.237115 | 183.0172 | 182.045 | 615.0767 | 580.5801 | -6.484948e-05 | 0.04895699 | 0 | 0 | 0
19210 | 567548.9 | 2014-02-27 00:53 | 990.4713 | 7 | 83 | -2.500186 | 3.235818 | 183.0172 | 182.0659 | 615.0767 | 580.6476 | -3.237172e-05 | 0.04895699 | 0 | 0 | 0
19211 | 567578.9 | 2014-02-27 00:54 | 1020.486 | 7 | 83 | -2.499644 | 3.234845 | 183.0172 | 182.0867 | 615.0767 | 580.715 | -3.237277e-05 | 0.04895699 | 0 | 0 | 0
19212 | 567608.9 | 2014-02-27 00:54 | 1050.502 | 7 | 83 | -2.500005 | 3.23371 | 183.0172 | 182.1076 | 615.0767 | 580.7825 | -6.44962e-05 | 0.04895699 | 0 | 0 | 0
19213 | 567639 | 2014-02-27 00:55 | 1080.516 | 7 | 83 | -2.500005 | 3.232899 | 183.0172 | 182.1284 | 615.0767 | 580.8498 | 3.227141e-05 | 0.04895699 | 0 | 0 | 0
19214 | 567669 | 2014-02-27 00:55 | 1110.517 | 7 | 83 | -2.499825 | 3.231926 | 183.0172 | 182.1492 | 615.0767 | 580.9172 | -3.242416e-05 | 0.04895699 | 0 | 0 | 0
19215 | 567699 | 2014-02-27 00:56 | 1140.532 | 7 | 83 | -2.500005 | 3.231115 | 183.0172 | 182.1701 | 615.0767 | 580.9845 | 0 | 0.04895699 | 0 | 0 | 0
19216 | 567729 | 2014-02-27 00:56 | 1170.547 | 7 | 83 | -2.499825 | 3.230142 | 183.0172 | 182.1909 | 615.0767 | 581.0518 | -3.222439e-05 | 0.04895699 | 0 | 0 | 0
19217 | 567759 | 2014-02-27 00:57 | 1200.562 | 7 | 83 | -2.500005 | 3.229169 | 183.0172 | 182.2118 | 615.0767 | 581.1192 | -3.242485e-05 | 0.04895699 | 0 | 0 | 0
19218 | 567789 | 2014-02-27 00:57 | 1230.577 | 7 | 83 | -2.499825 | 3.22852 | 183.0172 | 182.2326 | 615.0767 | 581.1865 | 0 | 0.04895699 | 0 | 0 | 0
19219 | 567819 | 2014-02-27 00:58 | 1260.592 | 7 | 83 | -2.499825 | 3.22771 | 183.0172 | 182.2535 | 615.0767 | 581.2537 | -3.242397e-05 | 0.04895699 | 0 | 0 | 0
19220 | 567849 | 2014-02-27 00:58 | 1290.592 | 7 | 83 | -2.500005 | 3.226899 | 183.0172 | 182.2743 | 615.0767 | 581.321 | -3.22241e-05 | 0.04895699 | 0 | 0 | 0
19221 | 567879 | 2014-02-27 00:59 | 1320.607 | 7 | 83 | -2.500186 | 3.226088 | 183.0172 | 182.2951 | 615.0767 | 581.3882 | -3.222395e-05 | 0.04895699 | 0 | 0 | 0
19222 | 567909.1 | 2014-02-27 00:59 | 1350.623 | 7 | 83 | -2.500186 | 3.224953 | 183.0172 | 182.316 | 615.0767 | 581.4555 | -6.444768e-05 | 0.04895699 | 0 | 0 | 0
19223 | 567939.1 | 2014-02-27 01:00 | 1380.638 | 7 | 83 | -2.500005 | 3.224142 | 183.0172 | 182.3368 | 615.0767 | 581.5227 | -3.242493e-05 | 0.04895699 | 0 | 0 | 0
19224 | 567969.1 | 2014-02-27 01:00 | 1410.653 | 7 | 83 | -2.500005 | 3.223331 | 183.0172 | 182.3577 | 615.0767 | 581.5899 | -6.489754e-05 | 0.04895699 | 0 | 0 | 0
19225 | 567999.1 | 2014-02-27 01:01 | 1440.668 | 7 | 83 | -2.499825 | 3.222521 | 183.0172 | 182.3785 | 615.0767 | 581.657 | 0 | 0.04895699 | 0 | 0 | 0
19226 | 568029.1 | 2014-02-27 01:01 | 1470.684 | 7 | 83 | -2.500005 | 3.221548 | 183.0172 | 182.3994 | 615.0767 | 581.7242 | -3.242493e-05 | 0.04895699 | 0 | 0 | 0
19227 | 568059.1 | 2014-02-27 01:02 | 1500.698 | 7 | 83 | -2.499825 | 3.220575 | 183.0172 | 182.4202 | 615.0767 | 581.7913 | -3.242493e-05 | 0.04895699 | 0 | 0 | 0
19228 | 568089.2 | 2014-02-27 01:02 | 1530.714 | 7 | 83 | -2.499825 | 3.219602 | 183.0172 | 182.441 | 615.0767 | 581.8585 | -3.242493e-05 | 0.04895699 | 0 | 0 | 0
19229 | 568119.2 | 2014-02-27 01:03 | 1560.729 | 7 | 83 | -2.499825 | 3.218629 | 183.0172 | 182.4619 | 615.0767 | 581.9256 | 0 | 0.04895699 | 0 | 0 | 0
19230 | 568149.2 | 2014-02-27 01:03 | 1590.744 | 7 | 83 | -2.500005 | 3.217494 | 183.0172 | 182.4827 | 615.0767 | 581.9926 | -3.242493e-05 | 0.04895699 | 0 | 0 | 0
19231 | 568179.2 | 2014-02-27 01:04 | 1620.759 | 7 | 83 | -2.500005 | 3.216358 | 183.0172 | 182.5036 | 615.0767 | 582.0597 | -6.484985e-05 | 0.04895699 | 0 | 0 | 0
19232 | 568209.2 | 2014-02-27 01:04 | 1650.775 | 7 | 83 | -2.499825 | 3.215223 | 183.0172 | 182.5244 | 615.0767 | 582.1267 | -3.222311e-05 | 0.04895699 | 0 | 0 | 0
19233 | 568239.2 | 2014-02-27 01:05 | 1680.79 | 7 | 83 | -2.500005 | 3.213926 | 183.0172 | 182.5453 | 615.0767 | 582.1937 | -3.237403e-05 | 0.04895699 | 0 | 0 | 0
19234 | 568269.2 | 2014-02-27 01:05 | 1710.805 | 7 | 83 | -2.500005 | 3.212629 | 183.0172 | 182.5661 | 615.0767 | 582.2607 | -6.46585e-05 | 0.04895699 | 0 | 0 | 0
19235 | 568299.3 | 2014-02-27 01:06 | 1740.82 | 7 | 83 | -2.500005 | 3.211169 | 183.0172 | 182.5869 | 615.0767 | 582.3276 | -6.445525e-05 | 0.04895699 | 0 | 0 | 0
19236 | 568329.3 | 2014-02-27 01:06 | 1770.835 | 7 | 83 | -2.499825 | 3.209872 | 183.0172 | 182.6078 | 615.0767 | 582.3946 | -3.242493e-05 | 0.04895699 | 0 | 0 | 0
19237 | 568359.3 | 2014-02-27 01:07 | 1800.85 | 7 | 83 | -2.500005 | 3.208412 | 183.0172 | 182.6286 | 615.0767 | 582.4615 | -3.242493e-05 | 0.04895699 | 0 | 0 | 0
19238 | 568389.3 | 2014-02-27 01:07 | 1830.851 | 7 | 83 | -2.500005 | 3.206629 | 183.0172 | 182.6495 | 615.0767 | 582.5283 | -9.732247e-05 | 0.04895699 | 0 | 0 | 0
19239 | 568419.3 | 2014-02-27 01:08 | 1860.866 | 7 | 83 | -2.500005 | 3.205169 | 183.0172 | 182.6703 | 615.0767 | 582.5951 | -3.242493e-05 | 0.04895699 | 0 | 0 | 0
19240 | 568449.3 | 2014-02-27 01:08 | 1890.881 | 7 | 83 | -2.499825 | 3.20371 | 183.0172 | 182.6911 | 615.0767 | 582.6619 | -3.242493e-05 | 0.04895699 | 0 | 0 | 0
19241 | 568479.3 | 2014-02-27 01:09 | 1920.896 | 7 | 83 | -2.500005 | 3.201764 | 183.0172 | 182.712 | 615.0767 | 582.7286 | -6.484985e-05 | 0.04895699 | 0 | 0 | 0
19242 | 568509.3 | 2014-02-27 01:09 | 1950.896 | 7 | 83 | -2.500005 | 3.19998 | 183.0172 | 182.7328 | 615.0767 | 582.7953 | -6.484985e-05 | 0.04895699 | 0 | 0 | 0
19243 | 568539.4 | 2014-02-27 01:10 | 1980.911 | 7 | 83 | -2.500005 | 3.198034 | 183.0172 | 182.7537 | 615.0767 | 582.862 | -6.489754e-05 | 0.04895699 | 0 | 0 | 0
19244 | 568569.4 | 2014-02-27 01:10 | 2010.926 | 7 | 83 | -2.500005 | 3.196088 | 183.0172 | 182.7745 | 615.0767 | 582.9286 | -9.732247e-05 | 0.04895699 | 0 | 0 | 0
19245 | 568599.4 | 2014-02-27 01:11 | 2040.941 | 7 | 83 | -2.500186 | 3.194142 | 183.0172 | 182.7954 | 615.0767 | 582.9952 | -6.449465e-05 | 0.04895699 | 0 | 0 | 0
19246 | 568629.4 | 2014-02-27 01:11 | 2070.957 | 7 | 83 | -2.499825 | 3.192196 | 183.0172 | 182.8162 | 615.0767 | 583.0618 | -6.464663e-05 | 0.04895699 | 0 | 0 | 0
19247 | 568659.4 | 2014-02-27 01:12 | 2100.971 | 7 | 83 | -2.500005 | 3.189926 | 183.0172 | 182.837 | 615.0767 | 583.1283 | -6.449526e-05 | 0.04895699 | 0 | 0 | 0
19248 | 568689.4 | 2014-02-27 01:12 | 2130.987 | 7 | 83 | -2.499825 | 3.187818 | 183.0172 | 182.8579 | 615.0767 | 583.1948 | -6.449586e-05 | 0.04895699 | 0 | 0 | 0
19249 | 568719.4 | 2014-02-27 01:13 | 2161.002 | 7 | 83 | -2.499825 | 3.185385 | 183.0172 | 182.8787 | 615.0767 | 583.2612 | -9.671929e-05 | 0.04895699 | 0 | 0 | 0
19250 | 568749.5 | 2014-02-27 01:13 | 2191.017 | 7 | 83 | -2.499825 | 3.182953 | 183.0172 | 182.8996 | 615.0767 | 583.3276 | -9.6673e-05 | 0.04895699 | 0 | 0 | 0
19251 | 568779.5 | 2014-02-27 01:14 | 2221.032 | 7 | 83 | -2.500005 | 3.180521 | 183.0172 | 182.9204 | 615.0767 | 583.3938 | -9.671935e-05 | 0.04895699 | 0 | 0 | 0
19252 | 568809.5 | 2014-02-27 01:14 | 2251.048 | 7 | 83 | -2.500005 | 3.177926 | 183.0172 | 182.9413 | 615.0767 | 583.4601 | -0.0001289418 | 0.04895699 | 0 | 0 | 0
19253 | 568839.5 | 2014-02-27 01:15 | 2281.063 | 7 | 83 | -2.499825 | 3.175331 | 183.0172 | 182.9621 | 615.0767 | 583.5263 | -9.701776e-05 | 0.04895699 | 0 | 0 | 0
19254 | 568869.5 | 2014-02-27 01:15 | 2311.078 | 7 | 83 | -2.500005 | 3.172737 | 183.0172 | 182.9829 | 615.0767 | 583.5925 | -6.445426e-05 | 0.04895699 | 0 | 0 | 0
19255 | 568899.5 | 2014-02-27 01:16 | 2341.078 | 7 | 83 | -2.499825 | 3.169656 | 183.0172 | 183.0038 | 615.0767 | 583.6586 | -0.0001289425 | 0.04895699 | 0 | 0 | 0
19256 | 568929.5 | 2014-02-27 01:16 | 2371.093 | 7 | 83 | -2.500005 | 3.166737 | 183.0172 | 183.0246 | 615.0767 | 583.7246 | -0.0001289424 | 0.04895699 | 0 | 0 | 0
19257 | 568959.5 | 2014-02-27 01:17 | 2401.108 | 7 | 83 | -2.500186 | 3.163656 | 183.0172 | 183.0455 | 615.0767 | 583.7906 | -0.0001616676 | 0.04895699 | 0 | 0 | 0
19258 | 568989.6 | 2014-02-27 01:17 | 2431.123 | 7 | 83 | -2.499825 | 3.160413 | 183.0172 | 183.0663 | 615.0767 | 583.8565 | -0.0001289403 | 0.04895699 | 0 | 0 | 0
19259 | 569019.6 | 2014-02-27 01:18 | 2461.139 | 7 | 83 | -2.499825 | 3.157169 | 183.0172 | 183.0871 | 615.0767 | 583.9223 | -9.727455e-05 | 0.04895699 | 0 | 0 | 0
19260 | 569049.6 | 2014-02-27 01:18 | 2491.153 | 7 | 83 | -2.499644 | 3.153277 | 183.0172 | 183.108 | 615.0767 | 583.9881 | -0.0001289415 | 0.04895699 | 0 | 0 | 0
19261 | 569079.6 | 2014-02-27 01:19 | 2521.169 | 7 | 83 | -2.499825 | 3.149548 | 183.0172 | 183.1288 | 615.0767 | 584.0538 | -0.0001288974 | 0.04895699 | 0 | 0 | 0
19262 | 569109.6 | 2014-02-27 01:19 | 2551.184 | 7 | 83 | -2.500005 | 3.145494 | 183.0172 | 183.1497 | 615.0767 | 584.1194 | -0.0001616716 | 0.04895699 | 0 | 0 | 0
19263 | 569139.6 | 2014-02-27 01:20 | 2581.2 | 7 | 83 | -2.499825 | 3.14144 | 183.0172 | 183.1705 | 615.0767 | 584.1849 | -0.0001297456 | 0.04895699 | 0 | 0 | 0
19264 | 569169.7 | 2014-02-27 01:20 | 2611.215 | 7 | 83 | -2.499825 | 3.137548 | 183.0172 | 183.1914 | 615.0767 | 584.2503 | -9.672061e-05 | 0.04895699 | 0 | 0 | 0
19265 | 569199.7 | 2014-02-27 01:21 | 2641.23 | 7 | 83 | -2.500005 | 3.133332 | 183.0172 | 183.2122 | 615.0767 | 584.3157 | -0.000129346 | 0.04895699 | 0 | 0 | 0
19266 | 569229.7 | 2014-02-27 01:21 | 2671.245 | 7 | 83 | -2.500005 | 3.12944 | 183.0172 | 183.2331 | 615.0767 | 584.381 | -0.0001289454 | 0.04895699 | 0 | 0 | 0
19267 | 569259.7 | 2014-02-27 01:22 | 2701.26 | 7 | 83 | -2.500005 | 3.125061 | 183.0172 | 183.2539 | 615.0767 | 584.4461 | -0.0001945961 | 0.04895699 | 0 | 0 | 0
19268 | 569289.7 | 2014-02-27 01:22 | 2731.276 | 7 | 83 | -2.500005 | 3.120683 | 183.0172 | 183.2747 | 615.0767 | 584.5112 | -0.0001611653 | 0.04895699 | 0 | 0 | 0
19269 | 569319.7 | 2014-02-27 01:23 | 2761.29 | 7 | 83 | -2.499644 | 3.115656 | 183.0172 | 183.2956 | 615.0767 | 584.5762 | -0.0001289416 | 0.04895699 | 0 | 0 | 0
19270 | 569349.7 | 2014-02-27 01:23 | 2791.306 | 7 | 83 | -2.499825 | 3.109169 | 183.0172 | 183.3164 | 615.0767 | 584.6411 | -0.0002578369 | 0.04895699 | 0 | 0 | 0
19271 | 569379.8 | 2014-02-27 01:24 | 2821.321 | 7 | 83 | -2.500005 | 3.100899 | 183.0172 | 183.3373 | 615.0767 | 584.7058 | -0.0003233369 | 0.04895699 | 0 | 0 | 0
19272 | 569409.8 | 2014-02-27 01:24 | 2851.337 | 7 | 83 | -2.499825 | 3.089872 | 183.0172 | 183.3581 | 615.0767 | 584.7703 | -0.0004190034 | 0.04895699 | 0 | 0 | 0
19273 | 569439.8 | 2014-02-27 01:25 | 2881.351 | 7 | 83 | -2.499463 | 3.07544 | 183.0172 | 183.3789 | 615.0767 | 584.8346 | -0.0005478932 | 0.04895699 | 0 | 0 | 0
19274 | 569469.8 | 2014-02-27 01:25 | 2911.367 | 7 | 83 | -2.499825 | 3.05598 | 183.0172 | 183.3998 | 615.0767 | 584.8985 | -0.0007413575 | 0.04895699 | 0 | 0 | 0
19275 | 569499.8 | 2014-02-27 01:26 | 2941.382 | 7 | 83 | -2.499825 | 3.030035 | 183.0172 | 183.4206 | 615.0767 | 584.9619 | -0.0009376915 | 0.04895699 | 0 | 0 | 0
19276 | 569529.8 | 2014-02-27 01:26 | 2971.397 | 7 | 83 | -2.499825 | 2.996791 | 183.0172 | 183.4415 | 615.0767 | 585.0248 | -0.001228614 | 0.04895699 | 0 | 0 | 0
19277 | 569559.9 | 2014-02-27 01:27 | 3001.413 | 7 | 83 | -2.500186 | 2.955927 | 183.0172 | 183.4623 | 615.0767 | 585.0868 | -0.001514843 | 0.04895699 | 0 | 0 | 0
19278 | 569589.9 | 2014-02-27 01:27 | 3031.427 | 7 | 83 | -2.500005 | 2.906305 | 183.0172 | 183.4832 | 615.0767 | 585.1479 | -0.001804904 | 0.04895699 | 0 | 0 | 0
19279 | 569619.9 | 2014-02-27 01:28 | 3061.443 | 7 | 83 | -2.500005 | 2.844522 | 183.0172 | 183.504 | 615.0767 | 585.2079 | -0.002320785 | 0.04895699 | 0 | 0 | 0
19280 | 569649.9 | 2014-02-27 01:28 | 3091.458 | 7 | 83 | -2.499644 | 2.764089 | 183.0172 | 183.5248 | 615.0767 | 585.2664 | -0.003048641 | 0.04895699 | 0 | 0 | 0
19281 | 569679.9 | 2014-02-27 01:29 | 3121.473 | 7 | 83 | -2.499644 | 2.649765 | 183.0172 | 183.5457 | 615.0767 | 585.3229 | -0.004572943 | 0.04895699 | 0 | 0 | 0
19282 | 569709.9 | 2014-02-27 01:29 | 3151.473 | 7 | 83 | -2.499825 | 2.449658 | 183.0172 | 183.5665 | 615.0767 | 585.3763 | -0.00915375 | 0.04895699 | 0 | 0 | 0
19283 | 569737 | 2014-02-27 01:30 | 3178.566 | 7 | 83 | -2.500005 | 1.999983 | 183.0172 | 183.5853 | 615.0767 | 585.4188 | -0.02450784 | 0.04895699 | 0 | 0 | 0
19284 | 569767 | 2014-02-27 01:30 | 30.01545 | 9 | 83 | 0 | 2.387874 | 183.0172 | 183.5853 | 615.0767 | 585.4188 | 0.004702687 | 0.03452095 | 0 | 0 | 0
19285 | 569797 | 2014-02-27 01:31 | 60.03012 | 9 | 83 | 0 | 2.483387 | 183.0172 | 183.5853 | 615.0767 | 585.4188 | 0.002481827 | 0.03452095 | 0 | 0 | 0
19286 | 569827 | 2014-02-27 01:31 | 90.04612 | 9 | 83 | 0 | 2.538847 | 183.0172 | 183.5853 | 615.0767 | 585.4188 | 0.001482591 | 0.03452095 | 0 | 0 | 0
19287 | 569857 | 2014-02-27 01:32 | 120.0142 | 9 | 83 | 0 | 2.573387 | 183.0172 | 183.5853 | 615.0767 | 585.4188 | 0.001005363 | 0.03452095 | 0 | 0 | 0
19288 | 569887 | 2014-02-27 01:32 | 30.01518 | 10 | 83 | 2.499565 | 2.868521 | 183.0381 | 183.5853 | 615.1345 | 585.4188 | 0.004979088 | 0.03452095 | 0 | 0 | 0
19289 | 569917 | 2014-02-27 01:33 | 60.03034 | 10 | 83 | 2.499384 | 2.975873 | 183.0589 | 183.5853 | 615.1955 | 585.4188 | 0.002877593 | 0.03452095 | 0 | 0 | 0
19290 | 569947.1 | 2014-02-27 01:33 | 90.04572 | 10 | 83 | 2.499565 | 3.047061 | 183.0798 | 183.5853 | 615.2583 | 585.4188 | 0.002075588 | 0.03452095 | 0 | 0 | 0
19291 | 569977.1 | 2014-02-27 01:34 | 120.0605 | 10 | 83 | 2.499565 | 3.10025 | 183.1006 | 183.5853 | 615.3224 | 585.4188 | 0.001579307 | 0.03452095 | 0 | 0 | 0
19292 | 570007.1 | 2014-02-27 01:34 | 150.0763 | 10 | 83 | 2.499746 | 3.143224 | 183.1214 | 183.5853 | 615.3875 | 585.4188 | 0.001297317 | 0.03452095 | 0 | 0 | 0
19293 | 570037.1 | 2014-02-27 01:35 | 180.0909 | 10 | 83 | 2.499565 | 3.178737 | 183.1423 | 183.5853 | 615.4533 | 585.4188 | 0.00109591 | 0.03452095 | 0 | 0 | 0
19294 | 570067.1 | 2014-02-27 01:35 | 210.1066 | 10 | 83 | 2.499565 | 3.208899 | 183.1631 | 183.5853 | 615.5199 | 585.4188 | 0.001002264 | 0.03452095 | 0 | 0 | 0
19295 | 570097.1 | 2014-02-27 01:36 | 240.1212 | 10 | 83 | 2.499565 | 3.234358 | 183.184 | 183.5853 | 615.587 | 585.4188 | 0.0008380045 | 0.03452095 | 0 | 0 | 0
19296 | 570127.2 | 2014-02-27 01:36 | 270.137 | 10 | 83 | 2.499565 | 3.255601 | 183.2048 | 183.5853 | 615.6547 | 585.4188 | 0.000676855 | 0.03452095 | 0 | 0 | 0
19297 | 570157.2 | 2014-02-27 01:37 | 300.1518 | 10 | 83 | 2.499384 | 3.267601 | 183.2256 | 183.5853 | 615.7227 | 585.4188 | 0.000257839 | 0.03452095 | 0 | 0 | 0
19298 | 570187.2 | 2014-02-27 01:37 | 330.1518 | 10 | 83 | 2.499565 | 3.272304 | 183.2465 | 183.5853 | 615.7908 | 585.4188 | 0.0001288959 | 0.03452095 | 0 | 0 | 0
19299 | 570217.2 | 2014-02-27 01:38 | 360.1671 | 10 | 83 | 2.499565 | 3.275385 | 183.2673 | 183.5853 | 615.859 | 585.4188 | 9.696653e-05 | 0.03452095 | 0 | 0 | 0
19300 | 570247.2 | 2014-02-27 01:38 | 390.1822 | 10 | 83 | 2.499746 | 3.278304 | 183.2882 | 183.5853 | 615.9273 | 585.4188 | 9.697642e-05 | 0.03452095 | 0 | 0 | 0
19301 | 570277.2 | 2014-02-27 01:39 | 420.1969 | 10 | 83 | 2.499565 | 3.281385 | 183.309 | 183.5853 | 615.9956 | 585.4188 | 0.0001289437 | 0.03452095 | 0 | 0 | 0
19302 | 570307.2 | 2014-02-27 01:39 | 450.2121 | 10 | 83 | 2.499565 | 3.284304 | 183.3298 | 183.5853 | 616.0641 | 585.4188 | 6.465692e-05 | 0.03452095 | 0 | 0 | 0
19303 | 570337.2 | 2014-02-27 01:40 | 480.228 | 10 | 83 | 2.499565 | 3.288034 | 183.3507 | 183.5853 | 616.1326 | 585.4188 | 0.0001288948 | 0.03452095 | 0 | 0 | 0
19304 | 570367.3 | 2014-02-27 01:40 | 510.2432 | 10 | 83 | 2.499746 | 3.292088 | 183.3715 | 183.5853 | 616.2011 | 585.4188 | 0.0001616223 | 0.03452095 | 0 | 0 | 0
19305 | 570397.3 | 2014-02-27 01:41 | 540.2584 | 10 | 83 | 2.499565 | 3.296304 | 183.3924 | 183.5853 | 616.2698 | 585.4188 | 0.0001611215 | 0.03452095 | 0 | 0 | 0
19306 | 570427.3 | 2014-02-27 01:41 | 570.2735 | 10 | 83 | 2.499565 | 3.301007 | 183.4132 | 183.5853 | 616.3385 | 585.4188 | 0.0001611682 | 0.03452095 | 0 | 0 | 0
19307 | 570457.3 | 2014-02-27 01:42 | 600.2882 | 10 | 83 | 2.499565 | 3.305872 | 183.434 | 183.5853 | 616.4074 | 585.4188 | 0.000161167 | 0.03452095 | 0 | 0 | 0
19308 | 570487.3 | 2014-02-27 01:42 | 630.304 | 10 | 83 | 2.499565 | 3.310736 | 183.4549 | 183.5853 | 616.4763 | 585.4188 | 0.0001611676 | 0.03452095 | 0 | 0 | 0
19309 | 570517.3 | 2014-02-27 01:43 | 660.3188 | 10 | 83 | 2.499565 | 3.315439 | 183.4757 | 183.5853 | 616.5453 | 585.4188 | 0.0001289427 | 0.03452095 | 0 | 0 | 0
19310 | 570547.4 | 2014-02-27 01:43 | 690.3345 | 10 | 83 | 2.499565 | 3.31998 | 183.4966 | 183.5853 | 616.6145 | 585.4188 | 0.000161169 | 0.03452095 | 0 | 0 | 0
19311 | 570577.4 | 2014-02-27 01:44 | 720.3495 | 10 | 83 | 2.499565 | 3.324196 | 183.5174 | 183.5853 | 616.6838 | 585.4188 | 0.0001289022 | 0.03452095 | 0 | 0 | 0
19312 | 570607.4 | 2014-02-27 01:44 | 750.3649 | 10 | 83 | 2.499565 | 3.327926 | 183.5382 | 183.5853 | 616.7531 | 585.4188 | 0.0001289441 | 0.03452095 | 0 | 0 | 0
19313 | 570637.4 | 2014-02-27 01:45 | 780.3796 | 10 | 83 | 2.499384 | 3.331169 | 183.5591 | 183.5853 | 616.8224 | 585.4188 | 9.67188e-05 | 0.03452095 | 0 | 0 | 0
19314 | 570667.4 | 2014-02-27 01:45 | 810.3952 | 10 | 83 | 2.499746 | 3.334898 | 183.5799 | 183.5853 | 616.8919 | 585.4188 | 0.0001616245 | 0.03452095 | 0 | 0 | 0
19315 | 570697.4 | 2014-02-27 01:46 | 840.4106 | 10 | 83 | 2.499384 | 3.33798 | 183.6008 | 183.5853 | 616.9615 | 585.4188 | 9.667098e-05 | 0.03452095 | 0 | 0 | 0
19316 | 570727.4 | 2014-02-27 01:46 | 870.4253 | 10 | 83 | 2.499565 | 3.341223 | 183.6216 | 183.5853 | 617.031 | 585.4188 | 9.697409e-05 | 0.03452095 | 0 | 0 | 0
19317 | 570757.4 | 2014-02-27 01:47 | 900.4254 | 10 | 83 | 2.499565 | 3.344142 | 183.6424 | 183.5853 | 617.1007 | 585.4188 | 6.444896e-05 | 0.03452095 | 0 | 0 | 0
19318 | 570787.5 | 2014-02-27 01:47 | 930.4404 | 10 | 83 | 2.499384 | 3.347223 | 183.6633 | 183.5853 | 617.1704 | 585.4188 | 6.465113e-05 | 0.03452095 | 0 | 0 | 0
19319 | 570817.5 | 2014-02-27 01:48 | 960.4557 | 10 | 83 | 2.499746 | 3.350142 | 183.6841 | 183.5853 | 617.2402 | 585.4188 | 6.445048e-05 | 0.03452095 | 0 | 0 | 0
19320 | 570847.5 | 2014-02-27 01:48 | 990.4711 | 10 | 83 | 2.499746 | 3.352899 | 183.705 | 183.5853 | 617.3101 | 585.4188 | 9.73219e-05 | 0.03452095 | 0 | 0 | 0
19321 | 570877.5 | 2014-02-27 01:49 | 1020.486 | 10 | 83 | 2.499746 | 3.355331 | 183.7258 | 183.5853 | 617.3799 | 585.4188 | 0.0001289431 | 0.03452095 | 0 | 0 | 0
19322 | 570907.5 | 2014-02-27 01:49 | 1050.502 | 10 | 83 | 2.499926 | 3.357277 | 183.7466 | 183.5853 | 617.4499 | 585.4188 | 6.484982e-05 | 0.03452095 | 0 | 0 | 0
19323 | 570937.5 | 2014-02-27 01:50 | 1080.517 | 10 | 83 | 2.499565 | 3.359061 | 183.7675 | 183.5853 | 617.5199 | 585.4188 | 6.489572e-05 | 0.03452095 | 0 | 0 | 0
19324 | 570967.5 | 2014-02-27 01:50 | 1110.531 | 10 | 83 | 2.499565 | 3.360358 | 183.7883 | 183.5853 | 617.5899 | 585.4188 | 3.222333e-05 | 0.03452095 | 0 | 0 | 0
19325 | 570997.6 | 2014-02-27 01:51 | 1140.547 | 10 | 83 | 2.499565 | 3.361655 | 183.8092 | 183.5853 | 617.66 | 585.4188 | 3.144241e-05 | 0.03452095 | 0 | 0 | 0
19326 | 571027.6 | 2014-02-27 01:51 | 1170.562 | 10 | 83 | 2.499746 | 3.362304 | 183.83 | 183.5853 | 617.73 | 585.4188 | 3.222421e-05 | 0.03452095 | 0 | 0 | 0
19327 | 571057.6 | 2014-02-27 01:52 | 1200.577 | 10 | 83 | 2.499746 | 3.363115 | 183.8508 | 183.5853 | 617.8001 | 585.4188 | 3.222426e-05 | 0.03452095 | 0 | 0 | 0
19328 | 571087.6 | 2014-02-27 01:52 | 1230.592 | 10 | 83 | 2.499565 | 3.363277 | 183.8717 | 183.5853 | 617.8702 | 585.4188 | -3.232488e-05 | 0.03452095 | 0 | 0 | 0
19329 | 571117.6 | 2014-02-27 01:53 | 1260.608 | 10 | 83 | 2.499565 | 3.363763 | 183.8925 | 183.5853 | 617.9403 | 585.4188 | 0 | 0.03452095 | 0 | 0 | 0
19330 | 571147.6 | 2014-02-27 01:53 | 1290.623 | 10 | 83 | 2.499746 | 3.36425 | 183.9134 | 183.5853 | 618.0104 | 585.4188 | 3.237131e-05 | 0.03452095 | 0 | 0 | 0
19331 | 571177.7 | 2014-02-27 01:54 | 1320.638 | 10 | 83 | 2.499384 | 3.36425 | 183.9342 | 183.5853 | 618.0805 | 585.4188 | 0 | 0.03452095 | 0 | 0 | 0
19332 | 571207.7 | 2014-02-27 01:54 | 1350.654 | 10 | 83 | 2.499746 | 3.364736 | 183.955 | 183.5853 | 618.1506 | 585.4188 | 3.232369e-05 | 0.03452095 | 0 | 0 | 0
19333 | 571237.7 | 2014-02-27 01:55 | 1380.669 | 10 | 83 | 2.499746 | 3.364898 | 183.9759 | 183.5853 | 618.2208 | 585.4188 | 0 | 0.03452095 | 0 | 0 | 0
19334 | 571267.7 | 2014-02-27 01:55 | 1410.684 | 10 | 83 | 2.499746 | 3.365385 | 183.9967 | 183.5853 | 618.2909 | 585.4188 | 3.227233e-05 | 0.03452095 | 0 | 0 | 0
19335 | 571297.7 | 2014-02-27 01:56 | 1440.699 | 10 | 83 | 2.499746 | 3.365709 | 184.0176 | 183.5853 | 618.361 | 585.4188 | 3.232391e-05 | 0.03452095 | 0 | 0 | 0
19336 | 571327.7 | 2014-02-27 01:56 | 1470.715 | 10 | 83 | 2.499746 | 3.366034 | 184.0384 | 183.5853 | 618.4312 | 585.4188 | 0 | 0.03452095 | 0 | 0 | 0
19337 | 571357.7 | 2014-02-27 01:57 | 1500.73 | 10 | 83 | 2.499565 | 3.36652 | 184.0593 | 183.5853 | 618.5013 | 585.4188 | 0 | 0.03452095 | 0 | 0 | 0
19338 | 571387.8 | 2014-02-27 01:57 | 1530.745 | 10 | 83 | 2.499565 | 3.367007 | 184.0801 | 183.5853 | 618.5715 | 585.4188 | 6.444967e-05 | 0.03452095 | 0 | 0 | 0
19339 | 571417.8 | 2014-02-27 01:58 | 1560.76 | 10 | 83 | 2.499565 | 3.367331 | 184.1009 | 183.5853 | 618.6416 | 585.4188 | 0 | 0.03452095 | 0 | 0 | 0
19340 | 571447.8 | 2014-02-27 01:58 | 1590.776 | 10 | 83 | 2.499565 | 3.367817 | 184.1218 | 183.5853 | 618.7119 | 585.4188 | 0 | 0.03452095 | 0 | 0 | 0
19341 | 571477.8 | 2014-02-27 01:59 | 1620.791 | 10 | 83 | 2.499384 | 3.368466 | 184.1426 | 183.5853 | 618.782 | 585.4188 | 0 | 0.03452095 | 0 | 0 | 0
19342 | 571507.8 | 2014-02-27 01:59 | 1650.806 | 10 | 83 | 2.499384 | 3.36879 | 184.1634 | 183.5853 | 618.8522 | 585.4188 | 0 | 0.03452095 | 0 | 0 | 0
19343 | 571537.8 | 2014-02-27 02:00 | 1680.821 | 10 | 83 | 2.499203 | 3.369601 | 184.1843 | 183.5853 | 618.9225 | 585.4188 | 3.222404e-05 | 0.03452095 | 0 | 0 | 0
19344 | 571567.9 | 2014-02-27 02:00 | 1710.836 | 10 | 83 | 2.499203 | 3.370088 | 184.2051 | 183.5853 | 618.9927 | 585.4188 | 0 | 0.03452095 | 0 | 0 | 0
19345 | 571597.9 | 2014-02-27 02:01 | 1740.852 | 10 | 83 | 2.499565 | 3.370736 | 184.226 | 183.5853 | 619.0629 | 585.4188 | 3.232453e-05 | 0.03452095 | 0 | 0 | 0
19346 | 571627.9 | 2014-02-27 02:01 | 1770.867 | 10 | 83 | 2.499565 | 3.371547 | 184.2468 | 183.5853 | 619.1331 | 585.4188 | 3.227109e-05 | 0.03452095 | 0 | 0 | 0
19347 | 571657.9 | 2014-02-27 02:02 | 1800.882 | 10 | 83 | 2.499384 | 3.372196 | 184.2676 | 183.5853 | 619.2035 | 585.4188 | 0 | 0.03452095 | 0 | 0 | 0
19348 | 571687.9 | 2014-02-27 02:02 | 1830.897 | 10 | 83 | 2.499565 | 3.373169 | 184.2885 | 183.5853 | 619.2737 | 585.4188 | 3.232403e-05 | 0.03452095 | 0 | 0 | 0
19349 | 571717.9 | 2014-02-27 02:03 | 1860.912 | 10 | 83 | 2.499384 | 3.373817 | 184.3093 | 183.5853 | 619.344 | 585.4188 | 3.24249e-05 | 0.03452095 | 0 | 0 | 0
19350 | 571747.9 | 2014-02-27 02:03 | 1890.928 | 10 | 83 | 2.499565 | 3.37479 | 184.3302 | 183.5853 | 619.4144 | 585.4188 | 3.237209e-05 | 0.03452095 | 0 | 0 | 0
19351 | 571778 | 2014-02-27 02:04 | 1920.943 | 10 | 83 | 2.499565 | 3.375601 | 184.351 | 183.5853 | 619.4847 | 585.4188 | 6.444749e-05 | 0.03452095 | 0 | 0 | 0
19352 | 571808 | 2014-02-27 02:04 | 1950.958 | 10 | 83 | 2.499565 | 3.376574 | 184.3718 | 183.5853 | 619.555 | 585.4188 | 3.232497e-05 | 0.03452095 | 0 | 0 | 0
19353 | 571838 | 2014-02-27 02:05 | 1980.973 | 10 | 83 | 2.499565 | 3.377547 | 184.3927 | 183.5853 | 619.6254 | 585.4188 | 3.232359e-05 | 0.03452095 | 0 | 0 | 0
19354 | 571868 | 2014-02-27 02:05 | 2010.988 | 10 | 83 | 2.499746 | 3.378682 | 184.4135 | 183.5853 | 619.6958 | 585.4188 | 6.445006e-05 | 0.03452095 | 0 | 0 | 0
19355 | 571898 | 2014-02-27 02:06 | 2041.004 | 10 | 83 | 2.499565 | 3.379655 | 184.4344 | 183.5853 | 619.7662 | 585.4188 | 3.242293e-05 | 0.03452095 | 0 | 0 | 0
19356 | 571928 | 2014-02-27 02:06 | 2071.019 | 10 | 83 | 2.499565 | 3.380953 | 184.4552 | 183.5853 | 619.8367 | 585.4188 | 6.469496e-05 | 0.03452095 | 0 | 0 | 0
19357 | 571958 | 2014-02-27 02:07 | 2101.019 | 10 | 83 | 2.499565 | 3.381925 | 184.476 | 183.5853 | 619.9071 | 585.4188 | 0 | 0.03452095 | 0 | 0 | 0
19358 | 571988 | 2014-02-27 02:07 | 2131.033 | 10 | 83 | 2.499565 | 3.383223 | 184.4969 | 183.5853 | 619.9776 | 585.4188 | 3.232314e-05 | 0.03452095 | 0 | 0 | 0
19359 | 572018 | 2014-02-27 02:08 | 2161.033 | 10 | 83 | 2.499384 | 3.384682 | 184.5177 | 183.5853 | 620.0481 | 585.4188 | 0 | 0.03452095 | 0 | 0 | 0
19360 | 572048.1 | 2014-02-27 02:08 | 2191.049 | 10 | 83 | 2.499565 | 3.386466 | 184.5385 | 183.5853 | 620.1187 | 585.4188 | 9.672051e-05 | 0.03452095 | 0 | 0 | 0
19361 | 572078.1 | 2014-02-27 02:09 | 2221.063 | 10 | 83 | 2.499565 | 3.388088 | 184.5594 | 183.5853 | 620.1892 | 585.4188 | 3.232766e-05 | 0.03452095 | 0 | 0 | 0
19362 | 572108.1 | 2014-02-27 02:09 | 2251.063 | 10 | 83 | 2.499565 | 3.390033 | 184.5802 | 183.5853 | 620.2599 | 585.4188 | 3.222415e-05 | 0.03452095 | 0 | 0 | 0
19363 | 572138.1 | 2014-02-27 02:10 | 2281.079 | 10 | 83 | 2.499565 | 3.391979 | 184.6011 | 183.5853 | 620.3305 | 585.4188 | 0 | 0.03452095 | 0 | 0 | 0
19364 | 572168.1 | 2014-02-27 02:10 | 2311.094 | 10 | 83 | 2.499746 | 3.394412 | 184.6219 | 183.5853 | 620.4012 | 585.4188 | 9.727478e-05 | 0.03452095 | 0 | 0 | 0
19365 | 572198.1 | 2014-02-27 02:11 | 2341.109 | 10 | 83 | 2.499926 | 3.396844 | 184.6427 | 183.5853 | 620.472 | 585.4188 | 6.489754e-05 | 0.03452095 | 0 | 0 | 0
19366 | 572228.1 | 2014-02-27 02:11 | 2371.124 | 10 | 83 | 2.499384 | 3.398952 | 184.6636 | 183.5853 | 620.5428 | 585.4188 | 6.489754e-05 | 0.03452095 | 0 | 0 | 0
19367 | 572258.2 | 2014-02-27 02:12 | 2401.139 | 10 | 83 | 2.499746 | 3.401547 | 184.6844 | 183.5853 | 620.6137 | 585.4188 | 9.727478e-05 | 0.03452095 | 0 | 0 | 0
19368 | 572288.2 | 2014-02-27 02:12 | 2431.139 | 10 | 83 | 2.499565 | 3.403655 | 184.7053 | 183.5853 | 620.6846 | 585.4188 | 6.484985e-05 | 0.03452095 | 0 | 0 | 0
19369 | 572318.2 | 2014-02-27 02:13 | 2461.154 | 10 | 83 | 2.499746 | 3.405763 | 184.7261 | 183.5853 | 620.7555 | 585.4188 | 6.484985e-05 | 0.03452095 | 0 | 0 | 0
19370 | 572348.2 | 2014-02-27 02:13 | 2491.169 | 10 | 83 | 2.499746 | 3.407547 | 184.7469 | 183.5853 | 620.8265 | 585.4188 | 6.484985e-05 | 0.03452095 | 0 | 0 | 0
19371 | 572378.2 | 2014-02-27 02:14 | 2521.185 | 10 | 83 | 2.499926 | 3.409655 | 184.7678 | 183.5853 | 620.8976 | 585.4188 | 9.727478e-05 | 0.03452095 | 0 | 0 | 0
19372 | 572408.2 | 2014-02-27 02:14 | 2551.2 | 10 | 83 | 2.499384 | 3.411277 | 184.7886 | 183.5853 | 620.9686 | 585.4188 | 3.237175e-05 | 0.03452095 | 0 | 0 | 0
19373 | 572438.2 | 2014-02-27 02:15 | 2581.215 | 10 | 83 | 2.499565 | 3.413385 | 184.8095 | 183.5853 | 621.0397 | 585.4188 | 9.671739e-05 | 0.03452095 | 0 | 0 | 0
19374 | 572468.2 | 2014-02-27 02:15 | 2611.23 | 10 | 83 | 2.499746 | 3.415169 | 184.8303 | 183.5853 | 621.1109 | 585.4188 | 6.465139e-05 | 0.03452095 | 0 | 0 | 0
19375 | 572498.3 | 2014-02-27 02:16 | 2641.246 | 10 | 83 | 2.499565 | 3.417114 | 184.8511 | 183.5853 | 621.1821 | 585.4188 | 6.444779e-05 | 0.03452095 | 0 | 0 | 0
19376 | 572528.3 | 2014-02-27 02:16 | 2671.261 | 10 | 83 | 2.499565 | 3.41906 | 184.872 | 183.5853 | 621.2533 | 585.4188 | 6.484985e-05 | 0.03452095 | 0 | 0 | 0
19377 | 572558.3 | 2014-02-27 02:17 | 2701.276 | 10 | 83 | 2.499565 | 3.421493 | 184.8928 | 183.5853 | 621.3246 | 585.4188 | 6.484985e-05 | 0.03452095 | 0 | 0 | 0
19378 | 572588.3 | 2014-02-27 02:17 | 2731.291 | 10 | 83 | 2.499746 | 3.424088 | 184.9137 | 183.5853 | 621.3959 | 585.4188 | 6.484985e-05 | 0.03452095 | 0 | 0 | 0
19379 | 572618.3 | 2014-02-27 02:18 | 2761.307 | 10 | 83 | 2.499565 | 3.427006 | 184.9345 | 183.5853 | 621.4673 | 585.4188 | 0.0001297474 | 0.03452095 | 0 | 0 | 0
19380 | 572648.3 | 2014-02-27 02:18 | 2791.322 | 10 | 83 | 2.499746 | 3.43025 | 184.9553 | 183.5853 | 621.5388 | 585.4188 | 0.0001297474 | 0.03452095 | 0 | 0 | 0
19381 | 572678.4 | 2014-02-27 02:19 | 2821.337 | 10 | 83 | 2.499746 | 3.433979 | 184.9762 | 183.5853 | 621.6103 | 585.4188 | 9.727478e-05 | 0.03452095 | 0 | 0 | 0
19382 | 572708.4 | 2014-02-27 02:19 | 2851.337 | 10 | 83 | 2.499746 | 3.438358 | 184.997 | 183.5853 | 621.6819 | 585.4188 | 0.0001621723 | 0.03452095 | 0 | 0 | 0
19383 | 572738.4 | 2014-02-27 02:20 | 2881.352 | 10 | 83 | 2.499746 | 3.443547 | 185.0179 | 183.5853 | 621.7536 | 585.4188 | 0.0001945972 | 0.03452095 | 0 | 0 | 0
19384 | 572768.4 | 2014-02-27 02:20 | 2911.367 | 10 | 83 | 2.499565 | 3.450196 | 185.0387 | 183.5853 | 621.8254 | 585.4188 | 0.000291872 | 0.03452095 | 0 | 0 | 0
19385 | 572798.4 | 2014-02-27 02:21 | 2941.382 | 10 | 83 | 2.499746 | 3.458466 | 185.0595 | 183.5853 | 621.8974 | 585.4188 | 0.0002901107 | 0.03452095 | 0 | 0 | 0
19386 | 572828.4 | 2014-02-27 02:21 | 2971.398 | 10 | 83 | 2.499384 | 3.469979 | 185.0804 | 183.5853 | 621.9696 | 585.4188 | 0.000419044 | 0.03452095 | 0 | 0 | 0
19387 | 572858.4 | 2014-02-27 02:22 | 3001.413 | 10 | 83 | 2.499746 | 3.487331 | 185.1012 | 183.5853 | 622.0421 | 585.4188 | 0.0006486679 | 0.03452095 | 0 | 0 | 0
19388 | 572888.4 | 2014-02-27 02:22 | 3031.427 | 10 | 83 | 2.499746 | 3.515871 | 185.122 | 183.5853 | 622.115 | 585.4188 | 0.001200002 | 0.03452095 | 0 | 0 | 0
19389 | 572918.4 | 2014-02-27 02:23 | 3061.428 | 10 | 83 | 2.499746 | 3.569871 | 185.1429 | 183.5853 | 622.1888 | 585.4188 | 0.0023926 | 0.03452095 | 0 | 0 | 0
19390 | 572948.5 | 2014-02-27 02:23 | 3091.443 | 10 | 83 | 2.499565 | 3.689384 | 185.1637 | 183.5853 | 622.2643 | 585.4188 | 0.005270083 | 0.03452095 | 0 | 0 | 0
19391 | 572978.5 | 2014-02-27 02:24 | 3121.458 | 10 | 83 | 2.499746 | 3.902464 | 185.1846 | 183.5853 | 622.3432 | 585.4188 | 0.008237728 | 0.03452095 | 0 | 0 | 0
19392 | 573000.2 | 2014-02-27 02:24 | 3143.145 | 10 | 83 | 2.499565 | 4.100302 | 185.1996 | 183.5853 | 622.4034 | 585.4188 | 0.009637426 | 0.03452095 | 0 | 0 | 0
19393 | 573030.1 | 2014-02-27 02:24 | 30.01473 | 11 | 83 | 0.6254487 | 4.099491 | 185.208 | 183.5853 | 622.4379 | 585.4188 | -3.24249e-05 | 0.03452095 | 0 | 0 | 0
19394 | 573060.1 | 2014-02-27 02:25 | 60.01478 | 11 | 83 | 0.3782887 | 4.099653 | 185.2121 | 183.5853 | 622.4545 | 585.4188 | 0 | 0.03452095 | 0 | 0 | 0
19395 | 573090.2 | 2014-02-27 02:25 | 90.03011 | 11 | 83 | 0.2601289 | 4.099653 | 185.2147 | 183.5853 | 622.4652 | 585.4188 | 3.222336e-05 | 0.03452095 | 0 | 0 | 0
19396 | 573120.2 | 2014-02-27 02:26 | 120.0451 | 11 | 83 | 0.1923766 | 4.099653 | 185.2165 | 183.5853 | 622.4728 | 585.4188 | 0 | 0.03452095 | 0 | 0 | 0
19397 | 573150.2 | 2014-02-27 02:26 | 150.0604 | 11 | 83 | 0.1490152 | 4.099491 | 185.218 | 183.5853 | 622.4786 | 585.4188 | -3.222403e-05 | 0.03452095 | 0 | 0 | 0
19398 | 573180.2 | 2014-02-27 02:27 | 180.0752 | 11 | 83 | 0.1202883 | 4.099653 | 185.2191 | 183.5853 | 622.4831 | 585.4188 | 3.222403e-05 | 0.03452095 | 0 | 0 | 0
19399 | 573210.2 | 2014-02-27 02:27 | 210.0909 | 11 | 83 | 0.09896895 | 4.099491 | 185.22 | 183.5853 | 622.4869 | 585.4188 | 0 | 0.03452095 | 0 | 0 | 0
19400 | 573240.2 | 2014-02-27 02:28 | 240.1057 | 11 | 83 | 0.08379246 | 4.099653 | 185.2207 | 183.5853 | 622.49 | 585.4188 | 0 | 0.03452095 | 0 | 0 | 0
19401 | 573247.5 | 2014-02-27 02:28 | 247.3246 | 11 | 83 | 0.07999833 | 4.099653 | 185.2209 | 183.5853 | 622.4906 | 585.4188 | 3.232542e-05 | 0.03452095 | 0 | 0 | 0
19402 | 573277.5 | 2014-02-27 02:29 | 30.01566 | 4 | 84 | 0 | 4.080031 | 185.2209 | 183.5853 | 622.4906 | 585.4188 | -0.0005173724 | 0.03452095 | 0 | 0 | 0
19403 | 573307.5 | 2014-02-27 02:29 | 60.03045 | 4 | 84 | 0 | 4.067059 | 185.2209 | 183.5853 | 622.4906 | 585.4188 | -0.0003867778 | 0.03452095 | 0 | 0 | 0
19404 | 573337.5 | 2014-02-27 02:30 | 90.04566 | 4 | 84 | 0 | 4.05668 | 185.2209 | 183.5853 | 622.4906 | 585.4188 | -0.0003223651 | 0.03452095 | 0 | 0 | 0
19405 | 573367.5 | 2014-02-27 02:30 | 120.0145 | 4 | 84 | 0 | 4.04841 | 185.2209 | 183.5853 | 622.4906 | 585.4188 | -0.0001940346 | 0.03452095 | 0 | 0 | 0
19406 | 573367.5 | 2014-02-27 02:30 | 0.01560918 | 5 | 84 | 0.0003217443 | 4.047761 | 185.2209 | 183.5853 | 622.4906 | 585.4188 | -6.484985e-05 | 0.04895699 | 0 | 0 | 0
19407 | 573397.5 | 2014-02-27 02:31 | 30.01529 | 6 | 84 | 0 | 4.040626 | 185.2209 | 183.5853 | 622.4906 | 585.4188 | -0.0002586843 | 0.04895699 | 0 | 0 | 0
19408 | 573427.5 | 2014-02-27 02:31 | 60.01464 | 6 | 84 | 0 | 4.034302 | 185.2209 | 183.5853 | 622.4906 | 585.4188 | -0.000194051 | 0.04895699 | 0 | 0 | 0
19409 | 573457.5 | 2014-02-27 02:32 | 30.01526 | 7 | 84 | -2.500005 | 3.528844 | 185.2209 | 183.6062 | 622.4906 | 585.4963 | -0.009121576 | 0.04895699 | 0 | 0 | 0
19410 | 573487.5 | 2014-02-27 02:32 | 60.03045 | 7 | 84 | -2.499825 | 3.366358 | 185.2209 | 183.627 | 622.4906 | 585.5678 | -0.003223115 | 0.04895699 | 0 | 0 | 0
19411 | 573517.5 | 2014-02-27 02:33 | 90.04602 | 7 | 84 | -2.499825 | 3.308953 | 185.2209 | 183.6479 | 622.4906 | 585.6374 | -0.001257012 | 0.04895699 | 0 | 0 | 0
19412 | 573547.6 | 2014-02-27 02:33 | 120.0611 | 7 | 84 | -2.499825 | 3.286736 | 185.2209 | 183.6687 | 622.4906 | 585.7061 | -0.00042032 | 0.04895699 | 0 | 0 | 0
19413 | 573577.6 | 2014-02-27 02:34 | 150.0764 | 7 | 84 | -2.499825 | 3.278304 | 185.2209 | 183.6896 | 622.4906 | 585.7745 | -0.0001611716 | 0.04895699 | 0 | 0 | 0
19414 | 573607.6 | 2014-02-27 02:34 | 180.0913 | 7 | 84 | -2.500005 | 3.274737 | 185.2209 | 183.7104 | 622.4906 | 585.8427 | -9.667212e-05 | 0.04895699 | 0 | 0 | 0
19415 | 573637.6 | 2014-02-27 02:35 | 210.1068 | 7 | 84 | -2.499825 | 3.272791 | 185.2209 | 183.7312 | 622.4906 | 585.911 | 0 | 0.04895699 | 0 | 0 | 0
19416 | 573667.6 | 2014-02-27 02:35 | 240.1221 | 7 | 84 | -2.500005 | 3.271007 | 185.2209 | 183.7521 | 622.4906 | 585.9792 | -3.242437e-05 | 0.04895699 | 0 | 0 | 0
19417 | 573697.6 | 2014-02-27 02:36 | 270.1369 | 7 | 84 | -2.500005 | 3.269547 | 185.2209 | 183.7729 | 622.4906 | 586.0473 | 0 | 0.04895699 | 0 | 0 | 0
19418 | 573727.6 | 2014-02-27 02:36 | 300.137 | 7 | 84 | -2.500005 | 3.268088 | 185.2209 | 183.7938 | 622.4906 | 586.1154 | -3.227174e-05 | 0.04895699 | 0 | 0 | 0
19419 | 573757.6 | 2014-02-27 02:37 | 330.1517 | 7 | 84 | -2.500186 | 3.266791 | 185.2209 | 183.8146 | 622.4906 | 586.1835 | -6.44483e-05 | 0.04895699 | 0 | 0 | 0
19420 | 573787.7 | 2014-02-27 02:37 | 360.1674 | 7 | 84 | -2.499825 | 3.265656 | 185.2209 | 183.8354 | 622.4906 | 586.2516 | -3.222406e-05 | 0.04895699 | 0 | 0 | 0
19421 | 573817.7 | 2014-02-27 02:38 | 390.1826 | 7 | 84 | -2.500005 | 3.264358 | 185.2209 | 183.8563 | 622.4906 | 586.3197 | -3.222438e-05 | 0.04895699 | 0 | 0 | 0
19422 | 573847.7 | 2014-02-27 02:38 | 420.1975 | 7 | 84 | -2.499825 | 3.263223 | 185.2209 | 183.8771 | 622.4906 | 586.3876 | 0 | 0.04895699 | 0 | 0 | 0
19423 | 573877.7 | 2014-02-27 02:39 | 450.2131 | 7 | 84 | -2.499825 | 3.261764 | 185.2209 | 183.898 | 622.4906 | 586.4557 | -6.449432e-05 | 0.04895699 | 0 | 0 | 0
19424 | 573907.7 | 2014-02-27 02:39 | 480.2283 | 7 | 84 | -2.499644 | 3.260466 | 185.2209 | 183.9188 | 622.4906 | 586.5236 | -3.222363e-05 | 0.04895699 | 0 | 0 | 0
19425 | 573937.7 | 2014-02-27 02:40 | 510.2431 | 7 | 84 | -2.499825 | 3.259007 | 185.2209 | 183.9396 | 622.4906 | 586.5916 | -3.222417e-05 | 0.04895699 | 0 | 0 | 0
19426 | 573967.8 | 2014-02-27 02:40 | 540.2588 | 7 | 84 | -2.499825 | 3.25771 | 185.2209 | 183.9605 | 622.4906 | 586.6595 | -3.227133e-05 | 0.04895699 | 0 | 0 | 0
19427 | 573997.8 | 2014-02-27 02:41 | 570.2739 | 7 | 84 | -2.499825 | 3.25625 | 185.2209 | 183.9813 | 622.4906 | 586.7274 | -3.232547e-05 | 0.04895699 | 0 | 0 | 0
19428 | 574027.8 | 2014-02-27 02:41 | 600.2888 | 7 | 84 | -2.499825 | 3.254628 | 185.2209 | 184.0022 | 622.4906 | 586.7952 | -6.449435e-05 | 0.04895699 | 0 | 0 | 0
19429 | 574057.8 | 2014-02-27 02:42 | 630.3044 | 7 | 84 | -2.500005 | 3.253007 | 185.2209 | 184.023 | 622.4906 | 586.8631 | -6.464405e-05 | 0.04895699 | 0 | 0 | 0
19430 | 574087.8 | 2014-02-27 02:42 | 660.3194 | 7 | 84 | -2.499825 | 3.25171 | 185.2209 | 184.0439 | 622.4906 | 586.9308 | -6.44488e-05 | 0.04895699 | 0 | 0 | 0
19431 | 574117.8 | 2014-02-27 02:43 | 690.3345 | 7 | 84 | -2.499825 | 3.250088 | 185.2209 | 184.0647 | 622.4906 | 586.9986 | -3.222749e-05 | 0.04895699 | 0 | 0 | 0
19432 | 574147.8 | 2014-02-27 02:43 | 720.3345 | 7 | 84 | -2.499825 | 3.248466 | 185.2209 | 184.0855 | 622.4906 | 587.0663 | -3.222447e-05 | 0.04895699 | 0 | 0 | 0
19433 | 574177.8 | 2014-02-27 02:44 | 750.3493 | 7 | 84 | -2.499825 | 3.246845 | 185.2209 | 184.1064 | 622.4906 | 587.1339 | -3.23239e-05 | 0.04895699 | 0 | 0 | 0
19434 | 574207.9 | 2014-02-27 02:44 | 780.3645 | 7 | 84 | -2.499825 | 3.245385 | 185.2209 | 184.1272 | 622.4906 | 587.2016 | -3.222734e-05 | 0.04895699 | 0 | 0 | 0
19435 | 574237.9 | 2014-02-27 02:45 | 810.3803 | 7 | 84 | -2.499644 | 3.244088 | 185.2209 | 184.1481 | 622.4906 | 587.2693 | 0 | 0.04895699 | 0 | 0 | 0
19436 | 574267.9 | 2014-02-27 02:45 | 840.3955 | 7 | 84 | -2.499825 | 3.242304 | 185.2209 | 184.1689 | 622.4906 | 587.3369 | -3.232361e-05 | 0.04895699 | 0 | 0 | 0
19437 | 574297.9 | 2014-02-27 02:46 | 870.4106 | 7 | 84 | -2.500005 | 3.240845 | 185.2209 | 184.1898 | 622.4906 | 587.4044 | -9.672134e-05 | 0.04895699 | 0 | 0 | 0
19438 | 574327.9 | 2014-02-27 02:46 | 900.4258 | 7 | 84 | -2.499825 | 3.239547 | 185.2209 | 184.2106 | 622.4906 | 587.472 | -6.464874e-05 | 0.04895699 | 0 | 0 | 0
19439 | 574357.9 | 2014-02-27 02:47 | 930.4409 | 7 | 84 | -2.499825 | 3.23825 | 185.2209 | 184.2314 | 622.4906 | 587.5395 | -6.464998e-05 | 0.04895699 | 0 | 0 | 0
19440 | 574388 | 2014-02-27 02:47 | 960.4563 | 7 | 84 | -2.500005 | 3.237115 | 185.2209 | 184.2523 | 622.4906 | 587.6069 | -3.2224e-05 | 0.04895699 | 0 | 0 | 0
19441 | 574418 | 2014-02-27 02:48 | 990.471 | 7 | 84 | -2.499825 | 3.23598 | 185.2209 | 184.2731 | 622.4906 | 587.6744 | -6.484913e-05 | 0.04895699 | 0 | 0 | 0
19442 | 574448 | 2014-02-27 02:48 | 1020.487 | 7 | 84 | -2.499825 | 3.235007 | 185.2209 | 184.294 | 622.4906 | 587.7418 | 3.227168e-05 | 0.04895699 | 0 | 0 | 0
19443 | 574478 | 2014-02-27 02:49 | 1050.502 | 7 | 84 | -2.500186 | 3.23371 | 185.2209 | 184.3148 | 622.4906 | 587.8093 | -6.449356e-05 | 0.04895699 | 0 | 0 | 0
19444 | 574508 | 2014-02-27 02:49 | 1080.517 | 7 | 84 | -2.499825 | 3.232899 | 185.2209 | 184.3357 | 622.4906 | 587.8766 | 0 | 0.04895699 | 0 | 0 | 0
19445 | 574538 | 2014-02-27 02:50 | 1110.532 | 7 | 84 | -2.499825 | 3.231926 | 185.2209 | 184.3565 | 622.4906 | 587.944 | -3.232369e-05 | 0.04895699 | 0 | 0 | 0
19446 | 574568 | 2014-02-27 02:50 | 1140.548 | 7 | 84 | -2.499825 | 3.230953 | 185.2209 | 184.3773 | 622.4906 | 588.0114 | -6.464508e-05 | 0.04895699 | 0 | 0 | 0
19447 | 574598.1 | 2014-02-27 02:51 | 1170.563 | 7 | 84 | -2.500005 | 3.230304 | 185.2209 | 184.3982 | 622.4906 | 588.0787 | -3.222394e-05 | 0.04895699 | 0 | 0 | 0
19448 | 574628.1 | 2014-02-27 02:51 | 1200.578 | 7 | 84 | -2.499644 | 3.229493 | 185.2209 | 184.419 | 622.4906 | 588.146 | -3.237091e-05 | 0.04895699 | 0 | 0 | 0
19449 | 574658.1 | 2014-02-27 02:52 | 1230.593 | 7 | 84 | -2.499825 | 3.228683 | 185.2209 | 184.4399 | 622.4906 | 588.2133 | -3.222431e-05 | 0.04895699 | 0 | 0 | 0
19450 | 574688.1 | 2014-02-27 02:52 | 1260.608 | 7 | 84 | -2.499825 | 3.22771 | 185.2209 | 184.4607 | 622.4906 | 588.2806 | -6.465101e-05 | 0.04895699 | 0 | 0 | 0
19451 | 574718.1 | 2014-02-27 02:53 | 1290.623 | 7 | 84 | -2.499825 | 3.227061 | 185.2209 | 184.4815 | 622.4906 | 588.3478 | -3.222408e-05 | 0.04895699 | 0 | 0 | 0
19452 | 574748.1 | 2014-02-27 02:53 | 1320.639 | 7 | 84 | -2.499825 | 3.22625 | 185.2209 | 184.5024 | 622.4906 | 588.4151 | 0 | 0.04895699 | 0 | 0 | 0
19453 | 574778.2 | 2014-02-27 02:54 | 1350.654 | 7 | 84 | -2.499825 | 3.225277 | 185.2209 | 184.5232 | 622.4906 | 588.4823 | -6.449544e-05 | 0.04895699 | 0 | 0 | 0
19454 | 574808.2 | 2014-02-27 02:54 | 1380.669 | 7 | 84 | -2.499825 | 3.224467 | 185.2209 | 184.5441 | 622.4906 | 588.5496 | -3.242344e-05 | 0.04895699 | 0 | 0 | 0
19455 | 574838.2 | 2014-02-27 02:55 | 1410.685 | 7 | 84 | -2.499644 | 3.223656 | 185.2209 | 184.5649 | 622.4906 | 588.6168 | 0 | 0.04895699 | 0 | 0 | 0
19456 | 574868.2 | 2014-02-27 02:55 | 1440.7 | 7 | 84 | -2.499825 | 3.222683 | 185.2209 | 184.5858 | 622.4906 | 588.6839 | -3.222445e-05 | 0.04895699 | 0 | 0 | 0
19457 | 574898.2 | 2014-02-27 02:56 | 1470.715 | 7 | 84 | -2.499825 | 3.221872 | 185.2209 | 184.6066 | 622.4906 | 588.7511 | 0 | 0.04895699 | 0 | 0 | 0
19458 | 574928.2 | 2014-02-27 02:56 | 1500.731 | 7 | 84 | -2.499644 | 3.220737 | 185.2209 | 184.6275 | 622.4906 | 588.8183 | -6.4645e-05 | 0.04895699 | 0 | 0 | 0
19459 | 574958.2 | 2014-02-27 02:57 | 1530.746 | 7 | 84 | -2.500005 | 3.219764 | 185.2209 | 184.6483 | 622.4906 | 588.8854 | -3.232616e-05 | 0.04895699 | 0 | 0 | 0
19460 | 574988.3 | 2014-02-27 02:57 | 1560.761 | 7 | 84 | -2.499825 | 3.218629 | 185.2209 | 184.6691 | 622.4906 | 588.9525 | -6.464745e-05 | 0.04895699 | 0 | 0 | 0
19461 | 575018.3 | 2014-02-27 02:58 | 1590.776 | 7 | 84 | -2.499825 | 3.217656 | 185.2209 | 184.69 | 622.4906 | 589.0195 | 0 | 0.04895699 | 0 | 0 | 0
19462 | 575048.3 | 2014-02-27 02:58 | 1620.776 | 7 | 84 | -2.499825 | 3.216683 | 185.2209 | 184.7108 | 622.4906 | 589.0866 | -3.222421e-05 | 0.04895699 | 0 | 0 | 0
19463 | 575078.3 | 2014-02-27 02:59 | 1650.79 | 7 | 84 | -2.500005 | 3.215385 | 185.2209 | 184.7316 | 622.4906 | 589.1536 | -6.444911e-05 | 0.04895699 | 0 | 0 | 0
19464 | 575108.3 | 2014-02-27 02:59 | 1680.806 | 7 | 84 | -2.499825 | 3.21425 | 185.2209 | 184.7525 | 622.4906 | 589.2206 | -3.232501e-05 | 0.04895699 | 0 | 0 | 0
19465 | 575138.3 | 2014-02-27 03:00 | 1710.821 | 7 | 84 | -2.499825 | 3.212791 | 185.2209 | 184.7733 | 622.4906 | 589.2876 | -6.469525e-05 | 0.04895699 | 0 | 0 | 0
19466 | 575168.3 | 2014-02-27 03:00 | 1740.836 | 7 | 84 | -2.500005 | 3.211493 | 185.2209 | 184.7942 | 622.4906 | 589.3545 | -3.232398e-05 | 0.04895699 | 0 | 0 | 0
19467 | 575198.3 | 2014-02-27 03:01 | 1770.836 | 7 | 84 | -2.500005 | 3.210034 | 185.2209 | 184.815 | 622.4906 | 589.4214 | -6.464917e-05 | 0.04895699 | 0 | 0 | 0
19468 | 575228.3 | 2014-02-27 03:01 | 1800.851 | 7 | 84 | -2.499825 | 3.208575 | 185.2209 | 184.8359 | 622.4906 | 589.4883 | -6.449653e-05 | 0.04895699 | 0 | 0 | 0
19469 | 575258.4 | 2014-02-27 03:02 | 1830.866 | 7 | 84 | -2.499825 | 3.207115 | 185.2209 | 184.8567 | 622.4906 | 589.5551 | -3.222455e-05 | 0.04895699 | 0 | 0 | 0
19470 | 575288.4 | 2014-02-27 03:02 | 1860.881 | 7 | 84 | -2.499825 | 3.205493 | 185.2209 | 184.8775 | 622.4906 | 589.622 | -3.237215e-05 | 0.04895699 | 0 | 0 | 0
19471 | 575318.4 | 2014-02-27 03:03 | 1890.897 | 7 | 84 | -2.500005 | 3.203872 | 185.2209 | 184.8984 | 622.4906 | 589.6888 | -3.242481e-05 | 0.04895699 | 0 | 0 | 0
19472 | 575348.4 | 2014-02-27 03:03 | 1920.912 | 7 | 84 | -2.499825 | 3.202088 | 185.2209 | 184.9192 | 622.4906 | 589.7555 | -3.222436e-05 | 0.04895699 | 0 | 0 | 0
19473 | 575378.4 | 2014-02-27 03:04 | 1950.927 | 7 | 84 | -2.499825 | 3.200142 | 185.2209 | 184.9401 | 622.4906 | 589.8223 | -9.671989e-05 | 0.04895699 | 0 | 0 | 0
19474 | 575408.4 | 2014-02-27 03:04 | 1980.943 | 7 | 84 | -2.500005 | 3.198196 | 185.2209 | 184.9609 | 622.4906 | 589.8889 | -9.702314e-05 | 0.04895699 | 0 | 0 | 0
19475 | 575438.5 | 2014-02-27 03:05 | 2010.958 | 7 | 84 | -2.499825 | 3.19625 | 185.2209 | 184.9818 | 622.4906 | 589.9556 | -9.671954e-05 | 0.04895699 | 0 | 0 | 0
19476 | 575468.5 | 2014-02-27 03:05 | 2040.973 | 7 | 84 | -2.499825 | 3.194467 | 185.2209 | 185.0026 | 622.4906 | 590.0222 | -3.222428e-05 | 0.04895699 | 0 | 0 | 0
19477 | 575498.5 | 2014-02-27 03:06 | 2070.988 | 7 | 84 | -2.499825 | 3.192196 | 185.2209 | 185.0234 | 622.4906 | 590.0887 | -9.667414e-05 | 0.04895699 | 0 | 0 | 0
19478 | 575528.5 | 2014-02-27 03:06 | 2101.004 | 7 | 84 | -2.500005 | 3.190088 | 185.2209 | 185.0443 | 622.4906 | 590.1553 | -9.66712e-05 | 0.04895699 | 0 | 0 | 0
19479 | 575558.5 | 2014-02-27 03:07 | 2131.019 | 7 | 84 | -2.499825 | 3.18798 | 185.2209 | 185.0651 | 622.4906 | 590.2217 | -6.445014e-05 | 0.04895699 | 0 | 0 | 0
19480 | 575588.5 | 2014-02-27 03:07 | 2161.034 | 7 | 84 | -2.499825 | 3.18571 | 185.2209 | 185.086 | 622.4906 | 590.2881 | -6.489667e-05 | 0.04895699 | 0 | 0 | 0
19481 | 575618.5 | 2014-02-27 03:08 | 2191.034 | 7 | 84 | -2.500005 | 3.183115 | 185.2209 | 185.1068 | 622.4906 | 590.3545 | -0.0001293461 | 0.04895699 | 0 | 0 | 0
19482 | 575648.5 | 2014-02-27 03:08 | 2221.049 | 7 | 84 | -2.499825 | 3.180845 | 185.2209 | 185.1276 | 622.4906 | 590.4208 | -6.444796e-05 | 0.04895699 | 0 | 0 | 0
19483 | 575678.6 | 2014-02-27 03:09 | 2251.064 | 7 | 84 | -2.500186 | 3.17825 | 185.2209 | 185.1485 | 622.4906 | 590.487 | -6.489736e-05 | 0.04895699 | 0 | 0 | 0
19484 | 575708.6 | 2014-02-27 03:09 | 2281.079 | 7 | 84 | -2.499825 | 3.175494 | 185.2209 | 185.1693 | 622.4906 | 590.5533 | -0.0001293032 | 0.04895699 | 0 | 0 | 0
19485 | 575738.6 | 2014-02-27 03:10 | 2311.094 | 7 | 84 | -2.500005 | 3.172737 | 185.2209 | 185.1902 | 622.4906 | 590.6194 | -0.0001289431 | 0.04895699 | 0 | 0 | 0
19486 | 575768.6 | 2014-02-27 03:10 | 2341.11 | 7 | 84 | -2.499825 | 3.16998 | 185.2209 | 185.211 | 622.4906 | 590.6855 | -6.449722e-05 | 0.04895699 | 0 | 0 | 0
19487 | 575798.6 | 2014-02-27 03:11 | 2371.125 | 7 | 84 | -2.499825 | 3.167061 | 185.2209 | 185.2319 | 622.4906 | 590.7516 | -6.444725e-05 | 0.04895699 | 0 | 0 | 0
19488 | 575828.6 | 2014-02-27 03:11 | 2401.14 | 7 | 84 | -2.500005 | 3.163818 | 185.2209 | 185.2527 | 622.4906 | 590.8175 | -0.0001297435 | 0.04895699 | 0 | 0 | 0
19489 | 575858.6 | 2014-02-27 03:12 | 2431.14 | 7 | 84 | -2.500005 | 3.160575 | 185.2209 | 185.2735 | 622.4906 | 590.8834 | -0.0001293445 | 0.04895699 | 0 | 0 | 0
19490 | 575888.7 | 2014-02-27 03:12 | 2461.155 | 7 | 84 | -2.499825 | 3.157007 | 185.2209 | 185.2944 | 622.4906 | 590.9492 | -0.0001288958 | 0.04895699 | 0 | 0 | 0
19491 | 575918.7 | 2014-02-27 03:13 | 2491.17 | 7 | 84 | -2.499825 | 3.15344 | 185.2209 | 185.3152 | 622.4906 | 591.015 | -0.0001289438 | 0.04895699 | 0 | 0 | 0
19492 | 575948.7 | 2014-02-27 03:13 | 2521.186 | 7 | 84 | -2.499825 | 3.14971 | 185.2209 | 185.3361 | 622.4906 | 591.0807 | -9.697178e-05 | 0.04895699 | 0 | 0 | 0
19493 | 575978.7 | 2014-02-27 03:14 | 2551.201 | 7 | 84 | -2.500005 | 3.145494 | 185.2209 | 185.3569 | 622.4906 | 591.1463 | -0.0001933882 | 0.04895699 | 0 | 0 | 0
19494 | 576008.7 | 2014-02-27 03:14 | 2581.216 | 7 | 84 | -2.499644 | 3.141602 | 185.2209 | 185.3777 | 622.4906 | 591.2118 | -0.0001611657 | 0.04895699 | 0 | 0 | 0
19495 | 576038.7 | 2014-02-27 03:15 | 2611.216 | 7 | 84 | -2.499644 | 3.13771 | 185.2209 | 185.3986 | 622.4906 | 591.2773 | -9.732068e-05 | 0.04895699 | 0 | 0 | 0
19496 | 576068.7 | 2014-02-27 03:15 | 2641.231 | 7 | 84 | -2.499825 | 3.133656 | 185.2209 | 185.4194 | 622.4906 | 591.3426 | -9.672112e-05 | 0.04895699 | 0 | 0 | 0
19497 | 576098.7 | 2014-02-27 03:16 | 2671.246 | 7 | 84 | -2.500005 | 3.129602 | 185.2209 | 185.4403 | 622.4906 | 591.4078 | -0.0001611193 | 0.04895699 | 0 | 0 | 0
19498 | 576128.7 | 2014-02-27 03:16 | 2701.246 | 7 | 84 | -2.500005 | 3.125061 | 185.2209 | 185.4611 | 622.4906 | 591.473 | -0.0001933878 | 0.04895699 | 0 | 0 | 0
19499 | 576158.8 | 2014-02-27 03:17 | 2731.261 | 7 | 84 | -2.500005 | 3.120683 | 185.2209 | 185.4819 | 622.4906 | 591.5381 | -0.0001933891 | 0.04895699 | 0 | 0 | 0
19500 | 576188.8 | 2014-02-27 03:17 | 2761.276 | 7 | 84 | -2.500005 | 3.115656 | 185.2209 | 185.5028 | 622.4906 | 591.6031 | -0.0001940024 | 0.04895699 | 0 | 0 | 0
19501 | 576218.8 | 2014-02-27 03:18 | 2791.291 | 7 | 84 | -2.500005 | 3.109332 | 185.2209 | 185.5236 | 622.4906 | 591.668 | -0.0002586346 | 0.04895699 | 0 | 0 | 0
19502 | 576248.8 | 2014-02-27 03:18 | 2821.306 | 7 | 84 | -2.500186 | 3.101223 | 185.2209 | 185.5445 | 622.4906 | 591.7327 | -0.000291011 | 0.04895699 | 0 | 0 | 0
19503 | 576278.8 | 2014-02-27 03:19 | 2851.306 | 7 | 84 | -2.500005 | 3.090197 | 185.2209 | 185.5653 | 622.4906 | 591.7972 | -0.0004190075 | 0.04895699 | 0 | 0 | 0
19504 | 576308.8 | 2014-02-27 03:19 | 2881.321 | 7 | 84 | -2.499644 | 3.075764 | 185.2209 | 185.5861 | 622.4906 | 591.8615 | -0.0005513622 | 0.04895699 | 0 | 0 | 0
19505 | 576338.8 | 2014-02-27 03:20 | 2911.337 | 7 | 84 | -2.499825 | 3.056467 | 185.2209 | 185.607 | 622.4906 | 591.9254 | -0.0006811142 | 0.04895699 | 0 | 0 | 0
19506 | 576368.8 | 2014-02-27 03:20 | 2941.351 | 7 | 84 | -2.500005 | 3.030521 | 185.2209 | 185.6278 | 622.4906 | 591.9889 | -0.0009080887 | 0.04895699 | 0 | 0 | 0
19507 | 576398.9 | 2014-02-27 03:21 | 2971.367 | 7 | 84 | -2.499825 | 2.99744 | 185.2209 | 185.6487 | 622.4906 | 592.0517 | -0.001196317 | 0.04895699 | 0 | 0 | 0
19508 | 576428.9 | 2014-02-27 03:21 | 3001.367 | 7 | 84 | -2.499825 | 2.9569 | 185.2209 | 185.6695 | 622.4906 | 592.1137 | -0.001297283 | 0.04895699 | 0 | 0 | 0
19509 | 576458.9 | 2014-02-27 03:22 | 3031.381 | 7 | 84 | -2.499825 | 2.907278 | 185.2209 | 185.6903 | 622.4906 | 592.1748 | -0.001654053 | 0.04895699 | 0 | 0 | 0
19510 | 576488.9 | 2014-02-27 03:22 | 3061.381 | 7 | 84 | -2.500005 | 2.845657 | 185.2209 | 185.7112 | 622.4906 | 592.2348 | -0.002043247 | 0.04895699 | 0 | 0 | 0
19511 | 576518.9 | 2014-02-27 03:23 | 3091.397 | 7 | 84 | -2.499825 | 2.765387 | 185.2209 | 185.732 | 622.4906 | 592.2933 | -0.002789211 | 0.04895699 | 0 | 0 | 0
19512 | 576548.9 | 2014-02-27 03:23 | 3121.412 | 7 | 84 | -2.499825 | 2.651711 | 185.2209 | 185.7529 | 622.4906 | 592.3499 | -0.004086494 | 0.04895699 | 0 | 0 | 0
19513 | 576578.9 | 2014-02-27 03:24 | 3151.427 | 7 | 84 | -2.500005 | 2.451928 | 185.2209 | 185.7737 | 622.4906 | 592.4033 | -0.008302689 | 0.04895699 | 0 | 0 | 0
19514 | 576606 | 2014-02-27 03:24 | 3178.505 | 7 | 84 | -2.500005 | 1.999659 | 185.2209 | 185.7925 | 622.4906 | 592.4459 | -0.02463713 | 0.04895699 | 0 | 0 | 0
19515 | 576606.1 | 2014-02-27 03:24 | 0.031261 | 8 | 84 | 0.001225107 | 2.045551 | 185.2209 | 185.7925 | 622.4906 | 592.4459 | 0.001686478 | 0.04895699 | 0 | 0 | 0
19516 | 576636.1 | 2014-02-27 03:25 | 30.01506 | 9 | 84 | 0 | 2.388685 | 185.2209 | 185.7925 | 622.4906 | 592.4459 | 0.004802497 | 0.04895699 | 0 | 0 | 0
19517 | 576666.1 | 2014-02-27 03:25 | 60.0305 | 9 | 84 | 0 | 2.483874 | 185.2209 | 185.7925 | 622.4906 | 592.4459 | 0.002481824 | 0.04895699 | 0 | 0 | 0
19518 | 576696.1 | 2014-02-27 03:26 | 90.04535 | 9 | 84 | 0 | 2.539009 | 185.2209 | 185.7925 | 622.4906 | 592.4459 | 0.001482603 | 0.04895699 | 0 | 0 | 0
19519 | 576726.1 | 2014-02-27 03:26 | 120.0142 | 9 | 84 | 0 | 2.573225 | 185.2209 | 185.7925 | 622.4906 | 592.4459 | 0.0008756638 | 0.04895699 | 0 | 0 | 0
19520 | 576756.1 | 2014-02-27 03:27 | 30.01512 | 10 | 84 | 2.499565 | 2.868197 | 185.2417 | 185.7925 | 622.5484 | 592.4459 | 0.004572964 | 0.04895699 | 0 | 0 | 0
19521 | 576786.1 | 2014-02-27 03:27 | 60.03038 | 10 | 84 | 2.499746 | 2.97571 | 185.2626 | 185.7925 | 622.6094 | 592.4459 | 0.002691889 | 0.04895699 | 0 | 0 | 0
19522 | 576816.1 | 2014-02-27 03:28 | 90.04554 | 10 | 84 | 2.499384 | 3.046737 | 185.2834 | 185.7925 | 622.6722 | 592.4459 | 0.00184865 | 0.04895699 | 0 | 0 | 0
19523 | 576846.1 | 2014-02-27 03:28 | 120.0607 | 10 | 84 | 2.499746 | 3.10025 | 185.3043 | 185.7925 | 622.7363 | 592.4459 | 0.00155673 | 0.04895699 | 0 | 0 | 0
19524 | 576876.2 | 2014-02-27 03:29 | 150.076 | 10 | 84 | 2.499746 | 3.143061 | 185.3251 | 185.7925 | 622.8013 | 592.4459 | 0.001167536 | 0.04895699 | 0 | 0 | 0
19525 | 576906.2 | 2014-02-27 03:29 | 180.0913 | 10 | 84 | 2.499565 | 3.178575 | 185.3459 | 185.7925 | 622.8672 | 592.4459 | 0.001005411 | 0.04895699 | 0 | 0 | 0
19526 | 576936.2 | 2014-02-27 03:30 | 210.1065 | 10 | 84 | 2.499565 | 3.208575 | 185.3668 | 185.7925 | 622.9338 | 592.4459 | 0.0008432388 | 0.04895699 | 0 | 0 | 0
19527 | 576966.2 | 2014-02-27 03:30 | 240.1214 | 10 | 84 | 2.499565 | 3.234196 | 185.3876 | 185.7925 | 623.0009 | 592.4459 | 0.0007459641 | 0.04895699 | 0 | 0 | 0
19528 | 576996.2 | 2014-02-27 03:31 | 270.137 | 10 | 84 | 2.499746 | 3.255601 | 185.4085 | 185.7925 | 623.0686 | 592.4459 | 0.0006446175 | 0.04895699 | 0 | 0 | 0
19529 | 577026.2 | 2014-02-27 03:31 | 300.1518 | 10 | 84 | 2.499565 | 3.267439 | 185.4293 | 185.7925 | 623.1365 | 592.4459 | 0.0002256161 | 0.04895699 | 0 | 0 | 0
19530 | 577056.3 | 2014-02-27 03:32 | 330.1675 | 10 | 84 | 2.499565 | 3.272304 | 185.4501 | 185.7925 | 623.2047 | 592.4459 | 0.0001621241 | 0.04895699 | 0 | 0 | 0
19531 | 577086.3 | 2014-02-27 03:32 | 360.1822 | 10 | 84 | 2.499565 | 3.275385 | 185.471 | 185.7925 | 623.2729 | 592.4459 | 9.667206e-05 | 0.04895699 | 0 | 0 | 0
19532 | 577116.3 | 2014-02-27 03:33 | 390.1978 | 10 | 84 | 2.499565 | 3.278304 | 185.4918 | 185.7925 | 623.3412 | 592.4459 | 9.66705e-05 | 0.04895699 | 0 | 0 | 0
19533 | 577146.3 | 2014-02-27 03:33 | 420.2131 | 10 | 84 | 2.499565 | 3.281061 | 185.5127 | 185.7925 | 623.4096 | 592.4459 | 6.469514e-05 | 0.04895699 | 0 | 0 | 0
19534 | 577176.3 | 2014-02-27 03:34 | 450.2282 | 10 | 84 | 2.499203 | 3.284142 | 185.5335 | 185.7925 | 623.478 | 592.4459 | 6.469571e-05 | 0.04895699 | 0 | 0 | 0
19535 | 577206.3 | 2014-02-27 03:34 | 480.2435 | 10 | 84 | 2.499565 | 3.287872 | 185.5543 | 185.7925 | 623.5465 | 592.4459 | 0.0001288965 | 0.04895699 | 0 | 0 | 0
19536 | 577236.3 | 2014-02-27 03:35 | 510.2584 | 10 | 84 | 2.499565 | 3.291926 | 185.5752 | 185.7925 | 623.615 | 592.4459 | 0.0001621721 | 0.04895699 | 0 | 0 | 0
19537 | 577266.4 | 2014-02-27 03:35 | 540.2737 | 10 | 84 | 2.499565 | 3.296142 | 185.596 | 185.7925 | 623.6836 | 592.4459 | 0.0001293006 | 0.04895699 | 0 | 0 | 0
19538 | 577296.4 | 2014-02-27 03:36 | 570.2737 | 10 | 84 | 2.499565 | 3.300845 | 185.6169 | 185.7925 | 623.7524 | 592.4459 | 0.0001621718 | 0.04895699 | 0 | 0 | 0
19539 | 577326.4 | 2014-02-27 03:36 | 600.2888 | 10 | 84 | 2.499565 | 3.305709 | 185.6377 | 185.7925 | 623.8212 | 592.4459 | 0.0001616193 | 0.04895699 | 0 | 0 | 0
19540 | 577356.4 | 2014-02-27 03:37 | 630.304 | 10 | 84 | 2.499565 | 3.310574 | 185.6585 | 185.7925 | 623.8902 | 592.4459 | 0.0001293432 | 0.04895699 | 0 | 0 | 0
19541 | 577386.4 | 2014-02-27 03:37 | 660.319 | 10 | 84 | 2.499746 | 3.315439 | 185.6794 | 185.7925 | 623.9592 | 592.4459 | 0.0001616667 | 0.04895699 | 0 | 0 | 0
19542 | 577416.4 | 2014-02-27 03:38 | 690.3343 | 10 | 84 | 2.499565 | 3.31998 | 185.7002 | 185.7925 | 624.0283 | 592.4459 | 0.0001611687 | 0.04895699 | 0 | 0 | 0
19543 | 577446.4 | 2014-02-27 03:38 | 720.3497 | 10 | 84 | 2.499565 | 3.324034 | 185.7211 | 185.7925 | 624.0976 | 592.4459 | 0.0001611697 | 0.04895699 | 0 | 0 | 0
19544 | 577476.4 | 2014-02-27 03:39 | 750.365 | 10 | 84 | 2.499565 | 3.327764 | 185.7419 | 185.7925 | 624.1669 | 592.4459 | 0.0001289443 | 0.04895699 | 0 | 0 | 0
19545 | 577506.5 | 2014-02-27 03:39 | 780.3802 | 10 | 84 | 2.499565 | 3.331169 | 185.7627 | 185.7925 | 624.2363 | 592.4459 | 9.671944e-05 | 0.04895699 | 0 | 0 | 0
19546 | 577536.5 | 2014-02-27 03:40 | 810.3954 | 10 | 84 | 2.499565 | 3.334574 | 185.7836 | 185.7925 | 624.3058 | 592.4459 | 9.697112e-05 | 0.04895699 | 0 | 0 | 0
19547 | 577566.5 | 2014-02-27 03:40 | 840.4105 | 10 | 84 | 2.499565 | 3.337817 | 185.8044 | 185.7925 | 624.3753 | 592.4459 | 6.465038e-05 | 0.04895699 | 0 | 0 | 0
19548 | 577596.5 | 2014-02-27 03:41 | 870.4259 | 10 | 84 | 2.499565 | 3.341061 | 185.8253 | 185.7925 | 624.4449 | 592.4459 | 9.667142e-05 | 0.04895699 | 0 | 0 | 0
19549 | 577626.5 | 2014-02-27 03:41 | 900.4408 | 10 | 84 | 2.499565 | 3.34398 | 185.8461 | 185.7925 | 624.5145 | 592.4459 | 3.232519e-05 | 0.04895699 | 0 | 0 | 0
19550 | 577656.5 | 2014-02-27 03:42 | 930.4563 | 10 | 84 | 2.499746 | 3.347223 | 185.8669 | 185.7925 | 624.5843 | 592.4459 | 0.0001296986 | 0.04895699 | 0 | 0 | 0
19551 | 577686.6 | 2014-02-27 03:42 | 960.4715 | 10 | 84 | 2.499384 | 3.34998 | 185.8878 | 185.7925 | 624.6541 | 592.4459 | 3.232454e-05 | 0.04895699 | 0 | 0 | 0
19552 | 577716.6 | 2014-02-27 03:43 | 990.4867 | 10 | 84 | 2.499746 | 3.352736 | 185.9086 | 185.7925 | 624.7239 | 592.4459 | 9.672077e-05 | 0.04895699 | 0 | 0 | 0
19553 | 577746.6 | 2014-02-27 03:43 | 1020.502 | 10 | 84 | 2.499565 | 3.355169 | 185.9295 | 185.7925 | 624.7938 | 592.4459 | 9.73187e-05 | 0.04895699 | 0 | 0 | 0
19554 | 577776.6 | 2014-02-27 03:44 | 1050.517 | 10 | 84 | 2.499746 | 3.356953 | 185.9503 | 185.7925 | 624.8638 | 592.4459 | 0 | 0.04895699 | 0 | 0 | 0
19555 | 577806.6 | 2014-02-27 03:44 | 1080.532 | 10 | 84 | 2.499565 | 3.358898 | 185.9711 | 185.7925 | 624.9337 | 592.4459 | 3.232476e-05 | 0.04895699 | 0 | 0 | 0
19556 | 577836.6 | 2014-02-27 03:45 | 1110.548 | 10 | 84 | 2.499565 | 3.360196 | 185.992 | 185.7925 | 625.0037 | 592.4459 | -3.232677e-05 | 0.04895699 | 0 | 0 | 0
19557 | 577866.6 | 2014-02-27 03:45 | 1140.562 | 10 | 84 | 2.499384 | 3.361493 | 186.0128 | 185.7925 | 625.0738 | 592.4459 | 3.242481e-05 | 0.04895699 | 0 | 0 | 0
19558 | 577896.7 | 2014-02-27 03:46 | 1170.578 | 10 | 84 | 2.499565 | 3.362142 | 186.0337 | 185.7925 | 625.1439 | 592.4459 | 0 | 0.04895699 | 0 | 0 | 0
19559 | 577926.7 | 2014-02-27 03:46 | 1200.593 | 10 | 84 | 2.499565 | 3.36279 | 186.0545 | 185.7925 | 625.2139 | 592.4459 | 0 | 0.04895699 | 0 | 0 | 0
19560 | 577956.7 | 2014-02-27 03:47 | 1230.609 | 10 | 84 | 2.499565 | 3.363439 | 186.0754 | 185.7925 | 625.284 | 592.4459 | 3.232407e-05 | 0.04895699 | 0 | 0 | 0
19561 | 577986.7 | 2014-02-27 03:47 | 1260.624 | 10 | 84 | 2.499565 | 3.363763 | 186.0962 | 185.7925 | 625.3541 | 592.4459 | 0 | 0.04895699 | 0 | 0 | 0
19562 | 578016.7 | 2014-02-27 03:48 | 1290.639 | 10 | 84 | 2.499565 | 3.363925 | 186.117 | 185.7925 | 625.4242 | 592.4459 | -3.22237e-05 | 0.04895699 | 0 | 0 | 0
19563 | 578046.7 | 2014-02-27 03:48 | 1320.654 | 10 | 84 | 2.499384 | 3.36425 | 186.1379 | 185.7925 | 625.4943 | 592.4459 | 0 | 0.04895699 | 0 | 0 | 0
19564 | 578076.7 | 2014-02-27 03:49 | 1350.654 | 10 | 84 | 2.499746 | 3.364736 | 186.1587 | 185.7925 | 625.5644 | 592.4459 | 6.444733e-05 | 0.04895699 | 0 | 0 | 0
19565 | 578106.8 | 2014-02-27 03:49 | 1380.669 | 10 | 84 | 2.499565 | 3.364898 | 186.1795 | 185.7925 | 625.6346 | 592.4459 | 0 | 0.04895699 | 0 | 0 | 0
19566 | 578136.8 | 2014-02-27 03:50 | 1410.684 | 10 | 84 | 2.499926 | 3.365385 | 186.2004 | 185.7925 | 625.7047 | 592.4459 | 6.46973e-05 | 0.04895699 | 0 | 0 | 0
19567 | 578166.8 | 2014-02-27 03:50 | 1440.7 | 10 | 84 | 2.499746 | 3.365709 | 186.2212 | 185.7925 | 625.7748 | 592.4459 | 3.222359e-05 | 0.04895699 | 0 | 0 | 0
19568 | 578196.8 | 2014-02-27 03:51 | 1470.715 | 10 | 84 | 2.499565 | 3.366034 | 186.2421 | 185.7925 | 625.845 | 592.4459 | 0 | 0.04895699 | 0 | 0 | 0
19569 | 578226.8 | 2014-02-27 03:51 | 1500.73 | 10 | 84 | 2.499384 | 3.366358 | 186.2629 | 185.7925 | 625.9151 | 592.4459 | 0 | 0.04895699 | 0 | 0 | 0
19570 | 578256.8 | 2014-02-27 03:52 | 1530.745 | 10 | 84 | 2.499384 | 3.366682 | 186.2837 | 185.7925 | 625.9853 | 592.4459 | -3.232517e-05 | 0.04895699 | 0 | 0 | 0
19571 | 578286.8 | 2014-02-27 03:52 | 1560.761 | 10 | 84 | 2.499384 | 3.367331 | 186.3046 | 185.7925 | 626.0555 | 592.4459 | 3.222352e-05 | 0.04895699 | 0 | 0 | 0
19572 | 578316.9 | 2014-02-27 03:53 | 1590.775 | 10 | 84 | 2.499384 | 3.367655 | 186.3254 | 185.7925 | 626.1256 | 592.4459 | 0 | 0.04895699 | 0 | 0 | 0
19573 | 578346.9 | 2014-02-27 03:53 | 1620.791 | 10 | 84 | 2.499565 | 3.368304 | 186.3463 | 185.7925 | 626.1958 | 592.4459 | 0 | 0.04895699 | 0 | 0 | 0
19574 | 578376.9 | 2014-02-27 03:54 | 1650.791 | 10 | 84 | 2.499565 | 3.36879 | 186.3671 | 185.7925 | 626.266 | 592.4459 | 0 | 0.04895699 | 0 | 0 | 0
19575 | 578406.9 | 2014-02-27 03:54 | 1680.806 | 10 | 84 | 2.499565 | 3.369439 | 186.3879 | 185.7925 | 626.3362 | 592.4459 | 0 | 0.04895699 | 0 | 0 | 0
19576 | 578436.9 | 2014-02-27 03:55 | 1710.821 | 10 | 84 | 2.499565 | 3.37025 | 186.4088 | 185.7925 | 626.4064 | 592.4459 | 6.444775e-05 | 0.04895699 | 0 | 0 | 0
19577 | 578466.9 | 2014-02-27 03:55 | 1740.836 | 10 | 84 | 2.499746 | 3.370898 | 186.4296 | 185.7925 | 626.4767 | 592.4459 | 3.222396e-05 | 0.04895699 | 0 | 0 | 0
19578 | 578496.9 | 2014-02-27 03:56 | 1770.836 | 10 | 84 | 2.499565 | 3.371547 | 186.4504 | 185.7925 | 626.5469 | 592.4459 | 3.227135e-05 | 0.04895699 | 0 | 0 | 0
19579 | 578526.9 | 2014-02-27 03:56 | 1800.851 | 10 | 84 | 2.499746 | 3.372358 | 186.4713 | 185.7925 | 626.6171 | 592.4459 | 3.22239e-05 | 0.04895699 | 0 | 0 | 0
19580 | 578557 | 2014-02-27 03:57 | 1830.866 | 10 | 84 | 2.499746 | 3.372844 | 186.4921 | 185.7925 | 626.6875 | 592.4459 | 0 | 0.04895699 | 0 | 0 | 0
19581 | 578587 | 2014-02-27 03:57 | 1860.881 | 10 | 84 | 2.499565 | 3.373817 | 186.513 | 185.7925 | 626.7577 | 592.4459 | 6.449441e-05 | 0.04895699 | 0 | 0 | 0
19582 | 578617 | 2014-02-27 03:58 | 1890.881 | 10 | 84 | 2.499746 | 3.37479 | 186.5338 | 185.7925 | 626.8281 | 592.4459 | 6.46973e-05 | 0.04895699 | 0 | 0 | 0
19583 | 578647 | 2014-02-27 03:58 | 1920.896 | 10 | 84 | 2.499746 | 3.375439 | 186.5546 | 185.7925 | 626.8984 | 592.4459 | 0 | 0.04895699 | 0 | 0 | 0
19584 | 578677 | 2014-02-27 03:59 | 1950.911 | 10 | 84 | 2.499565 | 3.376412 | 186.5755 | 185.7925 | 626.9687 | 592.4459 | -3.222418e-05 | 0.04895699 | 0 | 0 | 0
19585 | 578707 | 2014-02-27 03:59 | 1980.927 | 10 | 84 | 2.499746 | 3.377547 | 186.5963 | 185.7925 | 627.0391 | 592.4459 | 3.222452e-05 | 0.04895699 | 0 | 0 | 0
19586 | 578737 | 2014-02-27 04:00 | 2010.942 | 10 | 84 | 2.499384 | 3.37852 | 186.6172 | 185.7925 | 627.1095 | 592.4459 | 3.2326e-05 | 0.04895699 | 0 | 0 | 0
19587 | 578767 | 2014-02-27 04:00 | 2040.957 | 10 | 84 | 2.499746 | 3.379655 | 186.638 | 185.7925 | 627.18 | 592.4459 | 6.484918e-05 | 0.04895699 | 0 | 0 | 0
19588 | 578797.1 | 2014-02-27 04:01 | 2070.972 | 10 | 84 | 2.499746 | 3.38079 | 186.6588 | 185.7925 | 627.2504 | 592.4459 | 3.232527e-05 | 0.04895699 | 0 | 0 | 0
19589 | 578827.1 | 2014-02-27 04:01 | 2100.987 | 10 | 84 | 2.499746 | 3.381925 | 186.6797 | 185.7925 | 627.3208 | 592.4459 | 3.222439e-05 | 0.04895699 | 0 | 0 | 0
19590 | 578857.1 | 2014-02-27 04:02 | 2131.003 | 10 | 84 | 2.499565 | 3.383223 | 186.7005 | 185.7925 | 627.3913 | 592.4459 | 3.222396e-05 | 0.04895699 | 0 | 0 | 0
19591 | 578887.1 | 2014-02-27 04:02 | 2161.018 | 10 | 84 | 2.499746 | 3.384844 | 186.7214 | 185.7925 | 627.4619 | 592.4459 | 6.444802e-05 | 0.04895699 | 0 | 0 | 0
19592 | 578917.1 | 2014-02-27 04:03 | 2191.034 | 10 | 84 | 2.499565 | 3.386466 | 186.7422 | 185.7925 | 627.5324 | 592.4459 | 6.484869e-05 | 0.04895699 | 0 | 0 | 0
19593 | 578947.1 | 2014-02-27 04:03 | 2221.049 | 10 | 84 | 2.499565 | 3.388088 | 186.763 | 185.7925 | 627.603 | 592.4459 | 3.242473e-05 | 0.04895699 | 0 | 0 | 0
19594 | 578977.1 | 2014-02-27 04:04 | 2251.064 | 10 | 84 | 2.499565 | 3.389871 | 186.7839 | 185.7925 | 627.6737 | 592.4459 | 3.232331e-05 | 0.04895699 | 0 | 0 | 0
19595 | 579007.2 | 2014-02-27 04:04 | 2281.079 | 10 | 84 | 2.499565 | 3.392142 | 186.8047 | 185.7925 | 627.7443 | 592.4459 | 6.444805e-05 | 0.04895699 | 0 | 0 | 0
19596 | 579037.2 | 2014-02-27 04:05 | 2311.094 | 10 | 84 | 2.499565 | 3.394412 | 186.8256 | 185.7925 | 627.8151 | 592.4459 | 9.727407e-05 | 0.04895699 | 0 | 0 | 0
19597 | 579067.2 | 2014-02-27 04:05 | 2341.109 | 10 | 84 | 2.499565 | 3.396682 | 186.8464 | 185.7925 | 627.8858 | 592.4459 | 9.732059e-05 | 0.04895699 | 0 | 0 | 0
19598 | 579097.2 | 2014-02-27 04:06 | 2371.109 | 10 | 84 | 2.499565 | 3.399115 | 186.8672 | 185.7925 | 627.9566 | 592.4459 | 9.671948e-05 | 0.04895699 | 0 | 0 | 0
19599 | 579127.2 | 2014-02-27 04:06 | 2401.124 | 10 | 84 | 2.499384 | 3.401385 | 186.8881 | 185.7925 | 628.0274 | 592.4459 | 6.444775e-05 | 0.04895699 | 0 | 0 | 0
19600 | 579157.2 | 2014-02-27 04:07 | 2431.124 | 10 | 84 | 2.499565 | 3.403493 | 186.9089 | 185.7925 | 628.0983 | 592.4459 | 6.444729e-05 | 0.04895699 | 0 | 0 | 0
19601 | 579187.2 | 2014-02-27 04:07 | 2461.139 | 10 | 84 | 2.499203 | 3.405439 | 186.9297 | 185.7925 | 628.1693 | 592.4459 | 0 | 0.04895699 | 0 | 0 | 0
19602 | 579217.2 | 2014-02-27 04:08 | 2491.139 | 10 | 84 | 2.499565 | 3.407547 | 186.9506 | 185.7925 | 628.2403 | 592.4459 | 6.464635e-05 | 0.04895699 | 0 | 0 | 0
19603 | 579247.2 | 2014-02-27 04:08 | 2521.154 | 10 | 84 | 2.499565 | 3.409493 | 186.9714 | 185.7925 | 628.3113 | 592.4459 | 3.222411e-05 | 0.04895699 | 0 | 0 | 0
19604 | 579277.3 | 2014-02-27 04:09 | 2551.169 | 10 | 84 | 2.499565 | 3.411439 | 186.9923 | 185.7925 | 628.3824 | 592.4459 | 6.449505e-05 | 0.04895699 | 0 | 0 | 0
19605 | 579307.3 | 2014-02-27 04:09 | 2581.184 | 10 | 84 | 2.499926 | 3.413223 | 187.0131 | 185.7925 | 628.4534 | 592.4459 | 6.46472e-05 | 0.04895699 | 0 | 0 | 0
19606 | 579337.3 | 2014-02-27 04:10 | 2611.199 | 10 | 84 | 2.499746 | 3.415169 | 187.0339 | 185.7925 | 628.5246 | 592.4459 | 6.445342e-05 | 0.04895699 | 0 | 0 | 0
19607 | 579367.3 | 2014-02-27 04:10 | 2641.199 | 10 | 84 | 2.499746 | 3.417114 | 187.0548 | 185.7925 | 628.5958 | 592.4459 | 6.464948e-05 | 0.04895699 | 0 | 0 | 0
19608 | 579397.3 | 2014-02-27 04:11 | 2671.215 | 10 | 84 | 2.499746 | 3.419223 | 187.0756 | 185.7925 | 628.667 | 592.4459 | 3.242467e-05 | 0.04895699 | 0 | 0 | 0
19609 | 579427.3 | 2014-02-27 04:11 | 2701.23 | 10 | 84 | 2.499565 | 3.421493 | 187.0965 | 185.7925 | 628.7383 | 592.4459 | 6.444823e-05 | 0.04895699 | 0 | 0 | 0
19610 | 579457.3 | 2014-02-27 04:12 | 2731.245 | 10 | 84 | 2.499746 | 3.42425 | 187.1173 | 185.7925 | 628.8096 | 592.4459 | 0.0001293496 | 0.04895699 | 0 | 0 | 0
19611 | 579487.3 | 2014-02-27 04:12 | 2761.26 | 10 | 84 | 2.499384 | 3.426844 | 187.1381 | 185.7925 | 628.881 | 592.4459 | 6.449515e-05 | 0.04895699 | 0 | 0 | 0
19612 | 579517.4 | 2014-02-27 04:13 | 2791.276 | 10 | 84 | 2.499746 | 3.43025 | 187.159 | 185.7925 | 628.9525 | 592.4459 | 0.0001297459 | 0.04895699 | 0 | 0 | 0
19613 | 579547.4 | 2014-02-27 04:13 | 2821.291 | 10 | 84 | 2.499746 | 3.433979 | 187.1798 | 185.7925 | 629.024 | 592.4459 | 0.0001616298 | 0.04895699 | 0 | 0 | 0
19614 | 579577.4 | 2014-02-27 04:14 | 2851.306 | 10 | 84 | 2.499746 | 3.438358 | 187.2007 | 185.7925 | 629.0956 | 592.4459 | 0.0001939893 | 0.04895699 | 0 | 0 | 0
19615 | 579607.4 | 2014-02-27 04:14 | 2881.321 | 10 | 84 | 2.499746 | 3.443547 | 187.2215 | 185.7925 | 629.1673 | 592.4459 | 0.000193988 | 0.04895699 | 0 | 0 | 0
19616 | 579637.4 | 2014-02-27 04:15 | 2911.337 | 10 | 84 | 2.499565 | 3.450033 | 187.2423 | 185.7925 | 629.2392 | 592.4459 | 0.0002256139 | 0.04895699 | 0 | 0 | 0
19617 | 579667.4 | 2014-02-27 04:15 | 2941.352 | 10 | 84 | 2.499565 | 3.458304 | 187.2632 | 185.7925 | 629.3111 | 592.4459 | 0.0002910134 | 0.04895699 | 0 | 0 | 0
19618 | 579697.5 | 2014-02-27 04:16 | 2971.367 | 10 | 84 | 2.499926 | 3.470304 | 187.284 | 185.7925 | 629.3833 | 592.4459 | 0.0004834555 | 0.04895699 | 0 | 0 | 0
19619 | 579727.5 | 2014-02-27 04:16 | 3001.382 | 10 | 84 | 2.499565 | 3.487493 | 187.3049 | 185.7925 | 629.4558 | 592.4459 | 0.0006789694 | 0.04895699 | 0 | 0 | 0
19620 | 579757.5 | 2014-02-27 04:17 | 3031.397 | 10 | 84 | 2.499926 | 3.516195 | 187.3257 | 185.7925 | 629.5288 | 592.4459 | 0.001224786 | 0.04895699 | 0 | 0 | 0
19621 | 579787.5 | 2014-02-27 04:17 | 3061.412 | 10 | 84 | 2.499746 | 3.570519 | 187.3465 | 185.7925 | 629.6025 | 592.4459 | 0.002449602 | 0.04895699 | 0 | 0 | 0
19622 | 579817.5 | 2014-02-27 04:18 | 3091.412 | 10 | 84 | 2.499565 | 3.689708 | 187.3674 | 185.7925 | 629.678 | 592.4459 | 0.005253681 | 0.04895699 | 0 | 0 | 0
19623 | 579847.5 | 2014-02-27 04:18 | 3121.427 | 10 | 84 | 2.499565 | 3.903437 | 187.3882 | 185.7925 | 629.757 | 592.4459 | 0.008269945 | 0.04895699 | 0 | 0 | 0
19624 | 579869.1 | 2014-02-27 04:18 | 3143.037 | 10 | 84 | 2.499565 | 4.100464 | 187.4032 | 185.7925 | 629.817 | 592.4459 | 0.009632383 | 0.04895699 | 0 | 0 | 0
19625 | 579899.1 | 2014-02-27 04:19 | 30.01494 | 11 | 84 | 0.6258101 | 4.099491 | 187.4116 | 185.7925 | 629.8514 | 592.4459 | 0 | 0.04895699 | 0 | 0 | 0
19626 | 579929.1 | 2014-02-27 04:19 | 60.0306 | 11 | 84 | 0.3777467 | 4.099491 | 187.4157 | 185.7925 | 629.868 | 592.4459 | 0 | 0.04895699 | 0 | 0 | 0
19627 | 579959.1 | 2014-02-27 04:20 | 90.04556 | 11 | 84 | 0.2597675 | 4.099491 | 187.4183 | 185.7925 | 629.8787 | 592.4459 | -3.232539e-05 | 0.04895699 | 0 | 0 | 0
19628 | 579989.2 | 2014-02-27 04:20 | 120.061 | 11 | 84 | 0.1923766 | 4.099653 | 187.4201 | 185.7925 | 629.8863 | 592.4459 | 3.2324e-05 | 0.04895699 | 0 | 0 | 0
19629 | 580019.2 | 2014-02-27 04:21 | 150.0758 | 11 | 84 | 0.1493766 | 4.099653 | 187.4215 | 185.7925 | 629.8921 | 592.4459 | 0 | 0.04895699 | 0 | 0 | 0
19630 | 580049.2 | 2014-02-27 04:21 | 180.0915 | 11 | 84 | 0.1202883 | 4.099653 | 187.4227 | 185.7925 | 629.8967 | 592.4459 | 0 | 0.04895699 | 0 | 0 | 0
19631 | 580079.2 | 2014-02-27 04:22 | 210.1064 | 11 | 84 | 0.09933029 | 4.099815 | 187.4236 | 185.7925 | 629.9004 | 592.4459 | 9.667257e-05 | 0.04895699 | 0 | 0 | 0
19632 | 580109.2 | 2014-02-27 04:22 | 240.1215 | 11 | 84 | 0.08397312 | 4.099491 | 187.4243 | 185.7925 | 629.9035 | 592.4459 | -3.222709e-05 | 0.04895699 | 0 | 0 | 0
19633 | 580117.4 | 2014-02-27 04:23 | 248.3562 | 11 | 84 | 0.07999833 | 4.099491 | 187.4245 | 185.7925 | 629.9043 | 592.4459 | 0 | 0.04895699 | 0 | 0 | 0
19634 | 580147.5 | 2014-02-27 04:23 | 30.01492 | 4 | 85 | 0 | 4.080031 | 187.4245 | 185.7925 | 629.9043 | 592.4459 | -0.0004835507 | 0.04895699 | 0 | 0 | 0
19635 | 580177.5 | 2014-02-27 04:24 | 60.03052 | 4 | 85 | 0 | 4.067221 | 187.4245 | 185.7925 | 629.9043 | 592.4459 | -0.0003545567 | 0.04895699 | 0 | 0 | 0
19636 | 580207.5 | 2014-02-27 04:24 | 90.04578 | 4 | 85 | 0 | 4.056842 | 187.4245 | 185.7925 | 629.9043 | 592.4459 | -0.0003223324 | 0.04895699 | 0 | 0 | 0
19637 | 580237.5 | 2014-02-27 04:25 | 120.0138 | 4 | 85 | 0 | 4.048248 | 187.4245 | 185.7925 | 629.9043 | 592.4459 | -0.0002578885 | 0.04895699 | 0 | 0 | 0
19638 | 580237.5 | 2014-02-27 04:25 | 0.01594892 | 5 | 85 | 0.002489815 | 4.048248 | 187.4245 | 185.7925 | 629.9043 | 592.4459 | -3.242493e-05 | 0.03263799 | 0 | 0 | 0
19639 | 580267.5 | 2014-02-27 04:25 | 30.01565 | 6 | 85 | 0 | 4.040951 | 187.4245 | 185.7925 | 629.9043 | 592.4459 | -0.0001933473 | 0.03263799 | 0 | 0 | 0
19640 | 580297.5 | 2014-02-27 04:26 | 60.0153 | 6 | 85 | 0 | 4.034464 | 187.4245 | 185.7925 | 629.9043 | 592.4459 | -0.0002262726 | 0.03263799 | 0 | 0 | 0
19641 | 580327.6 | 2014-02-27 04:26 | 30.0152 | 7 | 85 | -2.499825 | 3.529006 | 187.4245 | 185.8133 | 629.9043 | 592.5233 | -0.009080949 | 0.03263799 | 0 | 0 | 0
19642 | 580357.6 | 2014-02-27 04:27 | 60.03081 | 7 | 85 | -2.499825 | 3.366358 | 187.4245 | 185.8342 | 629.9043 | 592.5949 | -0.003200765 | 0.03263799 | 0 | 0 | 0
19643 | 580387.6 | 2014-02-27 04:27 | 90.04604 | 7 | 85 | -2.499825 | 3.308953 | 187.4245 | 185.855 | 629.9043 | 592.6644 | -0.001232319 | 0.03263799 | 0 | 0 | 0
19644 | 580417.6 | 2014-02-27 04:28 | 120.0608 | 7 | 85 | -2.500005 | 3.286412 | 187.4245 | 185.8759 | 629.9043 | 592.733 | -0.000483444 | 0.03263799 | 0 | 0 | 0
19645 | 580447.6 | 2014-02-27 04:28 | 150.0764 | 7 | 85 | -2.500005 | 3.278304 | 187.4245 | 185.8967 | 629.9043 | 592.8015 | -0.0001289434 | 0.03263799 | 0 | 0 | 0
19646 | 580477.6 | 2014-02-27 04:29 | 180.0914 | 7 | 85 | -2.499825 | 3.274575 | 187.4245 | 185.9176 | 629.9043 | 592.8697 | -0.0001288976 | 0.03263799 | 0 | 0 | 0
19647 | 580507.6 | 2014-02-27 04:29 | 210.107 | 7 | 85 | -2.499644 | 3.272629 | 187.4245 | 185.9384 | 629.9043 | 592.938 | -6.484958e-05 | 0.03263799 | 0 | 0 | 0
19648 | 580537.7 | 2014-02-27 04:30 | 240.1219 | 7 | 85 | -2.499825 | 3.270845 | 187.4245 | 185.9592 | 629.9043 | 593.0062 | -3.242493e-05 | 0.03263799 | 0 | 0 | 0
19649 | 580567.7 | 2014-02-27 04:30 | 270.137 | 7 | 85 | -2.500005 | 3.269385 | 187.4245 | 185.9801 | 629.9043 | 593.0743 | -3.242493e-05 | 0.03263799 | 0 | 0 | 0
19650 | 580597.7 | 2014-02-27 04:31 | 300.1522 | 7 | 85 | -2.500005 | 3.268088 | 187.4245 | 186.0009 | 629.9043 | 593.1425 | 0 | 0.03263799 | 0 | 0 | 0
19651 | 580627.7 | 2014-02-27 04:31 | 330.1678 | 7 | 85 | -2.500005 | 3.266791 | 187.4245 | 186.0218 | 629.9043 | 593.2106 | -6.484985e-05 | 0.03263799 | 0 | 0 | 0
19652 | 580657.7 | 2014-02-27 04:32 | 360.1831 | 7 | 85 | -2.500005 | 3.265493 | 187.4245 | 186.0426 | 629.9043 | 593.2787 | -6.484985e-05 | 0.03263799 | 0 | 0 | 0
19653 | 580687.7 | 2014-02-27 04:32 | 390.1983 | 7 | 85 | -2.500005 | 3.264358 | 187.4245 | 186.0635 | 629.9043 | 593.3467 | 0 | 0.03263799 | 0 | 0 | 0
19654 | 580717.8 | 2014-02-27 04:33 | 420.2134 | 7 | 85 | -2.500005 | 3.262899 | 187.4245 | 186.0843 | 629.9043 | 593.4147 | -6.489754e-05 | 0.03263799 | 0 | 0 | 0
19655 | 580747.8 | 2014-02-27 04:33 | 450.2284 | 7 | 85 | -2.499644 | 3.261764 | 187.4245 | 186.1051 | 629.9043 | 593.4827 | -3.242493e-05 | 0.03263799 | 0 | 0 | 0
19656 | 580777.8 | 2014-02-27 04:34 | 480.2436 | 7 | 85 | -2.499825 | 3.260142 | 187.4245 | 186.126 | 629.9043 | 593.5507 | -6.484985e-05 | 0.03263799 | 0 | 0 | 0
19657 | 580807.8 | 2014-02-27 04:34 | 510.2588 | 7 | 85 | -2.499825 | 3.259007 | 187.4245 | 186.1468 | 629.9043 | 593.6186 | -6.444901e-05 | 0.03263799 | 0 | 0 | 0
19658 | 580837.8 | 2014-02-27 04:35 | 540.2744 | 7 | 85 | -2.500005 | 3.257547 | 187.4245 | 186.1677 | 629.9043 | 593.6866 | -6.449501e-05 | 0.03263799 | 0 | 0 | 0
19659 | 580867.8 | 2014-02-27 04:35 | 570.2897 | 7 | 85 | -2.500005 | 3.255926 | 187.4245 | 186.1885 | 629.9043 | 593.7544 | -9.667103e-05 | 0.03263799 | 0 | 0 | 0
19660 | 580897.8 | 2014-02-27 04:36 | 600.3045 | 7 | 85 | -2.500005 | 3.254628 | 187.4245 | 186.2094 | 629.9043 | 593.8222 | -9.731425e-05 | 0.03263799 | 0 | 0 | 0
19661 | 580927.9 | 2014-02-27 04:36 | 630.3201 | 7 | 85 | -2.499644 | 3.253169 | 187.4245 | 186.2302 | 629.9043 | 593.8901 | 0 | 0.03263799 | 0 | 0 | 0
19662 | 580957.9 | 2014-02-27 04:37 | 660.3353 | 7 | 85 | -2.499825 | 3.251547 | 187.4245 | 186.2511 | 629.9043 | 593.9579 | -3.247261e-05 | 0.03263799 | 0 | 0 | 0
19663 | 580987.9 | 2014-02-27 04:37 | 690.3505 | 7 | 85 | -2.500005 | 3.249764 | 187.4245 | 186.2719 | 629.9043 | 594.0256 | -9.727478e-05 | 0.03263799 | 0 | 0 | 0
19664 | 581017.9 | 2014-02-27 04:38 | 720.3658 | 7 | 85 | -2.499825 | 3.248304 | 187.4245 | 186.2927 | 629.9043 | 594.0934 | -3.247261e-05 | 0.03263799 | 0 | 0 | 0
19665 | 581047.9 | 2014-02-27 04:38 | 750.381 | 7 | 85 | -2.500005 | 3.246683 | 187.4245 | 186.3136 | 629.9043 | 594.1611 | -9.727478e-05 | 0.03263799 | 0 | 0 | 0
19666 | 581077.9 | 2014-02-27 04:39 | 780.3959 | 7 | 85 | -2.500005 | 3.245061 | 187.4245 | 186.3344 | 629.9043 | 594.2287 | -9.732247e-05 | 0.03263799 | 0 | 0 | 0
19667 | 581107.9 | 2014-02-27 04:39 | 810.4114 | 7 | 85 | -2.499825 | 3.243602 | 187.4245 | 186.3553 | 629.9043 | 594.2963 | -9.727478e-05 | 0.03263799 | 0 | 0 | 0
19668 | 581138 | 2014-02-27 04:40 | 840.4266 | 7 | 85 | -2.499825 | 3.242304 | 187.4245 | 186.3761 | 629.9043 | 594.3639 | -3.242493e-05 | 0.03263799 | 0 | 0 | 0
19669 | 581168 | 2014-02-27 04:40 | 870.442 | 7 | 85 | -2.499825 | 3.240845 | 187.4245 | 186.397 | 629.9043 | 594.4315 | -3.242493e-05 | 0.03263799 | 0 | 0 | 0
19670 | 581198 | 2014-02-27 04:41 | 900.4571 | 7 | 85 | -2.499825 | 3.239547 | 187.4245 | 186.4178 | 629.9043 | 594.499 | -3.232508e-05 | 0.03263799 | 0 | 0 | 0
19671 | 581228 | 2014-02-27 04:41 | 930.4724 | 7 | 85 | -2.500005 | 3.238088 | 187.4245 | 186.4386 | 629.9043 | 594.5665 | -6.484849e-05 | 0.03263799 | 0 | 0 | 0
19672 | 581258 | 2014-02-27 04:42 | 960.4876 | 7 | 85 | -2.499825 | 3.236953 | 187.4245 | 186.4595 | 629.9043 | 594.634 | -9.697029e-05 | 0.03263799 | 0 | 0 | 0
19673 | 581288 | 2014-02-27 04:42 | 990.5024 | 7 | 85 | -2.499825 | 3.235818 | 187.4245 | 186.4803 | 629.9043 | 594.7014 | -3.237205e-05 | 0.03263799 | 0 | 0 | 0
19674 | 581318.1 | 2014-02-27 04:43 | 1020.518 | 7 | 85 | -2.499825 | 3.234683 | 187.4245 | 186.5012 | 629.9043 | 594.7689 | -6.489714e-05 | 0.03263799 | 0 | 0 | 0
19675 | 581348.1 | 2014-02-27 04:43 | 1050.533 | 7 | 85 | -2.500005 | 3.233872 | 187.4245 | 186.522 | 629.9043 | 594.8363 | 0 | 0.03263799 | 0 | 0 | 0
19676 | 581378.1 | 2014-02-27 04:44 | 1080.548 | 7 | 85 | -2.499825 | 3.233061 | 187.4245 | 186.5428 | 629.9043 | 594.9037 | 3.222378e-05 | 0.03263799 | 0 | 0 | 0
19677 | 581408.1 | 2014-02-27 04:44 | 1110.564 | 7 | 85 | -2.500005 | 3.231764 | 187.4245 | 186.5637 | 629.9043 | 594.9711 | -6.444794e-05 | 0.03263799 | 0 | 0 | 0
19678 | 581438.1 | 2014-02-27 04:45 | 1140.578 | 7 | 85 | -2.500005 | 3.230953 | 187.4245 | 186.5845 | 629.9043 | 595.0384 | -3.22236e-05 | 0.03263799 | 0 | 0 | 0
19679 | 581468.1 | 2014-02-27 04:45 | 1170.594 | 7 | 85 | -2.499825 | 3.230142 | 187.4245 | 186.6054 | 629.9043 | 595.1058 | 0 | 0.03263799 | 0 | 0 | 0
19680 | 581498.1 | 2014-02-27 04:46 | 1200.609 | 7 | 85 | -2.499825 | 3.229331 | 187.4245 | 186.6262 | 629.9043 | 595.1731 | 0 | 0.03263799 | 0 | 0 | 0
19681 | 581528.2 | 2014-02-27 04:46 | 1230.625 | 7 | 85 | -2.499825 | 3.22852 | 187.4245 | 186.6471 | 629.9043 | 595.2404 | -3.237003e-05 | 0.03263799 | 0 | 0 | 0
19682 | 581558.2 | 2014-02-27 04:47 | 1260.639 | 7 | 85 | -2.499825 | 3.227547 | 187.4245 | 186.6679 | 629.9043 | 595.3076 | -6.449531e-05 | 0.03263799 | 0 | 0 | 0
19683 | 581588.2 | 2014-02-27 04:47 | 1290.655 | 7 | 85 | -2.499825 | 3.226899 | 187.4245 | 186.6888 | 629.9043 | 595.3749 | 0 | 0.03263799 | 0 | 0 | 0
19684 | 581618.2 | 2014-02-27 04:48 | 1320.67 | 7 | 85 | -2.500005 | 3.226088 | 187.4245 | 186.7096 | 629.9043 | 595.4422 | -3.22243e-05 | 0.03263799 | 0 | 0 | 0
19685 | 581648.2 | 2014-02-27 04:48 | 1350.685 | 7 | 85 | -2.499825 | 3.225115 | 187.4245 | 186.7304 | 629.9043 | 595.5094 | -3.222411e-05 | 0.03263799 | 0 | 0 | 0
19686 | 581678.2 | 2014-02-27 04:49 | 1380.7 | 7 | 85 | -2.500005 | 3.224304 | 187.4245 | 186.7513 | 629.9043 | 595.5766 | 0 | 0.03263799 | 0 | 0 | 0
19687 | 581708.3 | 2014-02-27 04:49 | 1410.716 | 7 | 85 | -2.500005 | 3.223494 | 187.4245 | 186.7721 | 629.9043 | 595.6438 | -3.232404e-05 | 0.03263799 | 0 | 0 | 0
19688 | 581738.3 | 2014-02-27 04:50 | 1440.731 | 7 | 85 | -2.499825 | 3.222521 | 187.4245 | 186.793 | 629.9043 | 595.711 | -3.222365e-05 | 0.03263799 | 0 | 0 | 0
19689 | 581768.3 | 2014-02-27 04:50 | 1470.746 | 7 | 85 | -2.499825 | 3.22171 | 187.4245 | 186.8138 | 629.9043 | 595.7782 | -3.222492e-05 | 0.03263799 | 0 | 0 | 0
19690 | 581798.3 | 2014-02-27 04:51 | 1500.762 | 7 | 85 | -2.500005 | 3.220575 | 187.4245 | 186.8347 | 629.9043 | 595.8453 | -6.444952e-05 | 0.03263799 | 0 | 0 | 0
19691 | 581828.3 | 2014-02-27 04:51 | 1530.777 | 7 | 85 | -2.499644 | 3.219602 | 187.4245 | 186.8555 | 629.9043 | 595.9124 | -6.445011e-05 | 0.03263799 | 0 | 0 | 0
19692 | 581858.3 | 2014-02-27 04:52 | 1560.792 | 7 | 85 | -2.499825 | 3.218467 | 187.4245 | 186.8763 | 629.9043 | 595.9795 | -3.222399e-05 | 0.03263799 | 0 | 0 | 0
19693 | 581888.3 | 2014-02-27 04:52 | 1590.807 | 7 | 85 | -2.500186 | 3.217656 | 187.4245 | 186.8972 | 629.9043 | 596.0466 | 0 | 0.03263799 | 0 | 0 | 0
19694 | 581918.4 | 2014-02-27 04:53 | 1620.822 | 7 | 85 | -2.500005 | 3.216358 | 187.4245 | 186.918 | 629.9043 | 596.1136 | -6.465029e-05 | 0.03263799 | 0 | 0 | 0
19695 | 581948.4 | 2014-02-27 04:53 | 1650.837 | 7 | 85 | -2.500005 | 3.215061 | 187.4245 | 186.9389 | 629.9043 | 596.1806 | -9.696996e-05 | 0.03263799 | 0 | 0 | 0
19696 | 581978.4 | 2014-02-27 04:54 | 1680.853 | 7 | 85 | -2.500005 | 3.213926 | 187.4245 | 186.9597 | 629.9043 | 596.2477 | -6.449535e-05 | 0.03263799 | 0 | 0 | 0
19697 | 582008.4 | 2014-02-27 04:54 | 1710.868 | 7 | 85 | -2.499825 | 3.212791 | 187.4245 | 186.9806 | 629.9043 | 596.3146 | -3.22241e-05 | 0.03263799 | 0 | 0 | 0
19698 | 582038.4 | 2014-02-27 04:55 | 1740.883 | 7 | 85 | -2.499644 | 3.211331 | 187.4245 | 187.0014 | 629.9043 | 596.3816 | -6.444777e-05 | 0.03263799 | 0 | 0 | 0
19699 | 582068.4 | 2014-02-27 04:55 | 1770.898 | 7 | 85 | -2.499825 | 3.210034 | 187.4245 | 187.0222 | 629.9043 | 596.4485 | 3.222656e-05 | 0.03263799 | 0 | 0 | 0
19700 | 582098.5 | 2014-02-27 04:56 | 1800.914 | 7 | 85 | -2.500005 | 3.208412 | 187.4245 | 187.0431 | 629.9043 | 596.5154 | -6.444888e-05 | 0.03263799 | 0 | 0 | 0
19701 | 582128.5 | 2014-02-27 04:56 | 1830.929 | 7 | 85 | -2.500005 | 3.206791 | 187.4245 | 187.0639 | 629.9043 | 596.5822 | -6.465496e-05 | 0.03263799 | 0 | 0 | 0
19702 | 582158.5 | 2014-02-27 04:57 | 1860.944 | 7 | 85 | -2.500005 | 3.205007 | 187.4245 | 187.0848 | 629.9043 | 596.6491 | -9.666989e-05 | 0.03263799 | 0 | 0 | 0
19703 | 582188.5 | 2014-02-27 04:57 | 1890.959 | 7 | 85 | -2.499825 | 3.203547 | 187.4245 | 187.1056 | 629.9043 | 596.7158 | -3.247243e-05 | 0.03263799 | 0 | 0 | 0
19704 | 582218.5 | 2014-02-27 04:58 | 1920.975 | 7 | 85 | -2.500005 | 3.201602 | 187.4245 | 187.1265 | 629.9043 | 596.7826 | -9.667148e-05 | 0.03263799 | 0 | 0 | 0
19705 | 582248.5 | 2014-02-27 04:58 | 1950.99 | 7 | 85 | -2.499825 | 3.19998 | 187.4245 | 187.1473 | 629.9043 | 596.8493 | -6.444749e-05 | 0.03263799 | 0 | 0 | 0
19706 | 582278.5 | 2014-02-27 04:59 | 1981.005 | 7 | 85 | -2.500005 | 3.198034 | 187.4245 | 187.1681 | 629.9043 | 596.916 | -6.449455e-05 | 0.03263799 | 0 | 0 | 0
19707 | 582308.6 | 2014-02-27 04:59 | 2011.02 | 7 | 85 | -2.499825 | 3.196088 | 187.4245 | 187.189 | 629.9043 | 596.9826 | -6.449471e-05 | 0.03263799 | 0 | 0 | 0
19708 | 582338.6 | 2014-02-27 05:00 | 2041.036 | 7 | 85 | -2.500005 | 3.194142 | 187.4245 | 187.2098 | 629.9043 | 597.0492 | -3.247242e-05 | 0.03263799 | 0 | 0 | 0
19709 | 582368.6 | 2014-02-27 05:00 | 2071.051 | 7 | 85 | -2.499644 | 3.192196 | 187.4245 | 187.2307 | 629.9043 | 597.1158 | -6.464786e-05 | 0.03263799 | 0 | 0 | 0
19710 | 582398.6 | 2014-02-27 05:01 | 2101.066 | 7 | 85 | -2.500005 | 3.190088 | 187.4245 | 187.2515 | 629.9043 | 597.1823 | -3.222367e-05 | 0.03263799 | 0 | 0 | 0
19711 | 582428.6 | 2014-02-27 05:01 | 2131.081 | 7 | 85 | -2.500005 | 3.187656 | 187.4245 | 187.2724 | 629.9043 | 597.2487 | -6.449471e-05 | 0.03263799 | 0 | 0 | 0
19712 | 582458.6 | 2014-02-27 05:02 | 2161.081 | 7 | 85 | -2.499644 | 3.185385 | 187.4245 | 187.2932 | 629.9043 | 597.3152 | -6.444810424e-05 | 0.03263799 | 0 | 0 | 0
19713 | 582488.6 | 2014-02-27 05:02 | 2191.096 | 7 | 85 | -2.500186 | 3.182953 | 187.4245 | 187.314 | 629.9043 | 597.3815 | -9.667334e-05 | 0.03263799 | 0 | 0 | 0
19714 | 582518.6 | 2014-02-27 05:03 | 2221.111 | 7 | 85 | -2.499644 | 3.180683 | 187.4245 | 187.3349 | 629.9043 | 597.4478 | -3.232419e-05 | 0.03263799 | 0 | 0 | 0
19715 | 582548.7 | 2014-02-27 05:03 | 2251.127 | 7 | 85 | -2.500005 | 3.178088 | 187.4245 | 187.3557 | 629.9043 | 597.5141 | -6.444735e-05 | 0.03263799 | 0 | 0 | 0
19716 | 582578.7 | 2014-02-27 05:04 | 2281.142 | 7 | 85 | -2.499825 | 3.175331 | 187.4245 | 187.3766 | 629.9043 | 597.5803 | -9.671922e-05 | 0.03263799 | 0 | 0 | 0
19717 | 582608.7 | 2014-02-27 05:04 | 2311.157 | 7 | 85 | -2.499825 | 3.172575 | 187.4245 | 187.3974 | 629.9043 | 597.6464 | -9.667205e-05 | 0.03263799 | 0 | 0 | 0
19718 | 582638.7 | 2014-02-27 05:05 | 2341.172 | 7 | 85 | -2.500005 | 3.169818 | 187.4245 | 187.4183 | 629.9043 | 597.7126 | -6.444814e-05 | 0.03263799 | 0 | 0 | 0
19719 | 582668.7 | 2014-02-27 05:05 | 2371.187 | 7 | 85 | -2.499825 | 3.166737 | 187.4245 | 187.4391 | 629.9043 | 597.7786 | -9.702468e-05 | 0.03263799 | 0 | 0 | 0
19720 | 582698.7 | 2014-02-27 05:06 | 2401.203 | 7 | 85 | -2.499825 | 3.163656 | 187.4245 | 187.4599 | 629.9043 | 597.8446 | -6.449576e-05 | 0.03263799 | 0 | 0 | 0
19721 | 582728.8 | 2014-02-27 05:06 | 2431.218 | 7 | 85 | -2.499825 | 3.160413 | 187.4245 | 187.4808 | 629.9043 | 597.9104 | -9.671934e-05 | 0.03263799 | 0 | 0 | 0
19722 | 582758.8 | 2014-02-27 05:07 | 2461.233 | 7 | 85 | -2.499644 | 3.157007 | 187.4245 | 187.5016 | 629.9043 | 597.9763 | -9.667524e-05 | 0.03263799 | 0 | 0 | 0
19723 | 582788.8 | 2014-02-27 05:07 | 2491.248 | 7 | 85 | -2.499825 | 3.153115 | 187.4245 | 187.5225 | 629.9043 | 598.042 | -0.0001289436 | 0.03263799 | 0 | 0 | 0
19724 | 582818.8 | 2014-02-27 05:08 | 2521.248 | 7 | 85 | -2.500005 | 3.149548 | 187.4245 | 187.5433 | 629.9043 | 598.1077 | -9.697246e-05 | 0.03263799 | 0 | 0 | 0
19725 | 582848.8 | 2014-02-27 05:08 | 2551.263 | 7 | 85 | -2.499825 | 3.145494 | 187.4245 | 187.5641 | 629.9043 | 598.1733 | -0.0001296974 | 0.03263799 | 0 | 0 | 0
19726 | 582878.8 | 2014-02-27 05:09 | 2581.279 | 7 | 85 | -2.499825 | 3.14144 | 187.4245 | 187.585 | 629.9043 | 598.2388 | -0.0001293365 | 0.03263799 | 0 | 0 | 0
19727 | 582908.8 | 2014-02-27 05:09 | 2611.293 | 7 | 85 | -2.499825 | 3.137386 | 187.4245 | 187.6058 | 629.9043 | 598.3042 | -0.0001297406 | 0.03263799 | 0 | 0 | 0
19728 | 582938.8 | 2014-02-27 05:10 | 2641.293 | 7 | 85 | -2.499825 | 3.133494 | 187.4245 | 187.6267 | 629.9043 | 598.3696 | -9.73217e-05 | 0.03263799 | 0 | 0 | 0
19729 | 582968.8 | 2014-02-27 05:10 | 2671.308 | 7 | 85 | -2.499825 | 3.129277 | 187.4245 | 187.6475 | 629.9043 | 598.4348 | -0.0001289418 | 0.03263799 | 0 | 0 | 0
19730 | 582998.9 | 2014-02-27 05:11 | 2701.324 | 7 | 85 | -2.500005 | 3.125061 | 187.4245 | 187.6683 | 629.9043 | 598.5 | -0.0001621706 | 0.03263799 | 0 | 0 | 0
19731 | 583028.9 | 2014-02-27 05:11 | 2731.339 | 7 | 85 | -2.499644 | 3.120845 | 187.4245 | 187.6892 | 629.9043 | 598.5651 | -0.0001621705 | 0.03263799 | 0 | 0 | 0
19732 | 583058.9 | 2014-02-27 05:12 | 2761.354 | 7 | 85 | -2.499825 | 3.115494 | 187.4245 | 187.71 | 629.9043 | 598.6301 | -0.0001939993 | 0.03263799 | 0 | 0 | 0
19733 | 583088.9 | 2014-02-27 05:12 | 2791.369 | 7 | 85 | -2.499825 | 3.109169 | 187.4245 | 187.7309 | 629.9043 | 598.695 | -0.0001940027 | 0.03263799 | 0 | 0 | 0
19734 | 583118.9 | 2014-02-27 05:13 | 2821.384 | 7 | 85 | -2.500186 | 3.100737 | 187.4245 | 187.7517 | 629.9043 | 598.7597 | -0.000322291 | 0.03263799 | 0 | 0 | 0
19735 | 583148.9 | 2014-02-27 05:13 | 2851.4 | 7 | 85 | -2.499825 | 3.089872 | 187.4245 | 187.7726 | 629.9043 | 598.8242 | -0.0003879436 | 0.03263799 | 0 | 0 | 0
19736 | 583179 | 2014-02-27 05:14 | 2881.415 | 7 | 85 | -2.499825 | 3.07544 | 187.4245 | 187.7934 | 629.9043 | 598.8885 | -0.0005188915 | 0.03263799 | 0 | 0 | 0
19737 | 583209 | 2014-02-27 05:14 | 2911.43 | 7 | 85 | -2.499825 | 3.05598 | 187.4245 | 187.8142 | 629.9043 | 598.9524 | -0.0007459621 | 0.03263799 | 0 | 0 | 0
19738 | 583239 | 2014-02-27 05:15 | 2941.446 | 7 | 85 | -2.500005 | 3.030035 | 187.4245 | 187.8351 | 629.9043 | 599.0158 | -0.0009376149 | 0.03263799 | 0 | 0 | 0
19739 | 583269 | 2014-02-27 05:15 | 2971.46 | 7 | 85 | -2.499825 | 2.996953 | 187.4245 | 187.8559 | 629.9043 | 599.0786 | -0.001192578 | 0.03263799 | 0 | 0 | 0
19740 | 583299 | 2014-02-27 05:16 | 3001.476 | 7 | 85 | -2.500005 | 2.956089 | 187.4245 | 187.8768 | 629.9043 | 599.1407 | -0.001450419 | 0.03263799 | 0 | 0 | 0
19741 | 583329 | 2014-02-27 05:16 | 3031.491 | 7 | 85 | -2.499825 | 2.906305 | 187.4245 | 187.8976 | 629.9043 | 599.2018 | -0.001837133 | 0.03263799 | 0 | 0 | 0
19742 | 583359 | 2014-02-27 05:17 | 3061.506 | 7 | 85 | -2.499825 | 2.844684 | 187.4245 | 187.9184 | 629.9043 | 599.2618 | -0.002263214 | 0.03263799 | 0 | 0 | 0
19743 | 583389.1 | 2014-02-27 05:17 | 3091.521 | 7 | 85 | -2.499825 | 2.763927 | 187.4245 | 187.9393 | 629.9043 | 599.3203 | -0.003071758 | 0.03263799 | 0 | 0 | 0
19744 | 583419.1 | 2014-02-27 05:18 | 3121.537 | 7 | 85 | -2.499825 | 2.649928 | 187.4245 | 187.9601 | 629.9043 | 599.3768 | -0.004512424 | 0.03263799 | 0 | 0 | 0
19745 | 583449.1 | 2014-02-27 05:18 | 3151.552 | 7 | 85 | -2.499644 | 2.449171 | 187.4245 | 187.981 | 629.9043 | 599.4301 | -0.009153691 | 0.03263799 | 0 | 0 | 0
19746 | 583476 | 2014-02-27 05:19 | 3178.442 | 7 | 85 | -2.499825 | 1.999173 | 187.4245 | 187.9997 | 629.9043 | 599.4724 | -0.02452901 | 0.03263799 | 0 | 0 | 0
19747 | 583476 | 2014-02-27 05:19 | 0.01558839 | 8 | 85 | -3.960077e-05 | 2.032416 | 187.4245 | 187.9997 | 629.9043 | 599.4724 | 0 | 0.0498636 | 0 | 0 | 0
19748 | 583506 | 2014-02-27 05:19 | 30.01526 | 9 | 85 | 0 | 2.388199 | 187.4245 | 187.9997 | 629.9043 | 599.4724 | 0.004720465 | 0.0498636 | 0 | 0 | 0
19749 | 583536 | 2014-02-27 05:20 | 60.03054 | 9 | 85 | 0 | 2.48355 | 187.4245 | 187.9997 | 629.9043 | 599.4724 | 0.002449596 | 0.0498636 | 0 | 0 | 0
19750 | 583566 | 2014-02-27 05:20 | 90.04537 | 9 | 85 | 0 | 2.538847 | 187.4245 | 187.9997 | 629.9043 | 599.4724 | 0.00148718 | 0.0498636 | 0 | 0 | 0
19751 | 583596 | 2014-02-27 05:21 | 120.0138 | 9 | 85 | 0 | 2.573387 | 187.4245 | 187.9997 | 629.9043 | 599.4724 | 0.001031416 | 0.0498636 | 0 | 0 | 0
19752 | 583626.1 | 2014-02-27 05:21 | 30.01502 | 10 | 85 | 2.499565 | 2.868197 | 187.4453 | 187.9997 | 629.962 | 599.4724 | 0.00499596 | 0.0498636 | 0 | 0 | 0
19753 | 583656.1 | 2014-02-27 05:22 | 60.01506 | 10 | 85 | 2.499746 | 2.975548 | 187.4662 | 187.9997 | 630.023 | 599.4724 | 0.002877485 | 0.0498636 | 0 | 0 | 0
19754 | 583686.1 | 2014-02-27 05:22 | 90.0303 | 10 | 85 | 2.499565 | 3.046737 | 187.487 | 187.9997 | 630.0858 | 599.4724 | 0.002030592 | 0.0498636 | 0 | 0 | 0
19755 | 583716.1 | 2014-02-27 05:23 | 120.0456 | 10 | 85 | 2.499746 | 3.10025 | 187.5079 | 187.9997 | 630.1499 | 599.4724 | 0.001611505 | 0.0498636 | 0 | 0 | 0
19756 | 583746.1 | 2014-02-27 05:23 | 150.0607 | 10 | 85 | 2.499746 | 3.142899 | 187.5287 | 187.9997 | 630.215 | 599.4724 | 0.001297266 | 0.0498636 | 0 | 0 | 0
19757 | 583776.1 | 2014-02-27 05:24 | 180.0759 | 10 | 85 | 2.499565 | 3.178575 | 187.5496 | 187.9997 | 630.2809 | 599.4724 | 0.001131694 | 0.0498636 | 0 | 0 | 0
19758 | 583806.1 | 2014-02-27 05:24 | 210.0911 | 10 | 85 | 2.499384 | 3.208412 | 187.5704 | 187.9997 | 630.3474 | 599.4724 | 0.0009347191 | 0.0498636 | 0 | 0 | 0
19759 | 583836.1 | 2014-02-27 05:25 | 240.1065 | 10 | 85 | 2.499565 | 3.234034 | 187.5912 | 187.9997 | 630.4146 | 599.4724 | 0.0007436376 | 0.0498636 | 0 | 0 | 0
19760 | 583866.2 | 2014-02-27 05:25 | 270.1218 | 10 | 85 | 2.499384 | 3.255277 | 187.6121 | 187.9997 | 630.4822 | 599.4724 | 0.0005837905 | 0.0498636 | 0 | 0 | 0
19761 | 583896.2 | 2014-02-27 05:26 | 300.1372 | 10 | 85 | 2.499384 | 3.267439 | 187.6329 | 187.9997 | 630.5502 | 599.4724 | 0.0002586787 | 0.0498636 | 0 | 0 | 0
19762 | 583926.2 | 2014-02-27 05:26 | 330.1523 | 10 | 85 | 2.499746 | 3.272142 | 187.6538 | 187.9997 | 630.6183 | 599.4724 | 0.0001292956 | 0.0498636 | 0 | 0 | 0
19763 | 583956.2 | 2014-02-27 05:27 | 360.1674 | 10 | 85 | 2.499565 | 3.275223 | 187.6746 | 187.9997 | 630.6866 | 599.4724 | 9.667061e-05 | 0.0498636 | 0 | 0 | 0
19764 | 583986.2 | 2014-02-27 05:27 | 390.1822 | 10 | 85 | 2.499565 | 3.278142 | 187.6954 | 187.9997 | 630.7548 | 599.4724 | 6.444682e-05 | 0.0498636 | 0 | 0 | 0
19765 | 584016.2 | 2014-02-27 05:28 | 420.1822 | 10 | 85 | 2.499746 | 3.281223 | 187.7163 | 187.9997 | 630.8232 | 599.4724 | 9.702051e-05 | 0.0498636 | 0 | 0 | 0
19766 | 584046.2 | 2014-02-27 05:28 | 450.197 | 10 | 85 | 2.499384 | 3.284142 | 187.7371 | 187.9997 | 630.8915 | 599.4724 | 6.449475e-05 | 0.0498636 | 0 | 0 | 0
19767 | 584076.2 | 2014-02-27 05:29 | 480.197 | 10 | 85 | 2.499565 | 3.287872 | 187.7579 | 187.9997 | 630.96 | 599.4724 | 0.0001288973 | 0.0498636 | 0 | 0 | 0
19768 | 584106.2 | 2014-02-27 05:29 | 510.2119 | 10 | 85 | 2.499565 | 3.291926 | 187.7788 | 187.9997 | 631.0285 | 599.4724 | 0.0001292955 | 0.0498636 | 0 | 0 | 0
19769 | 584136.3 | 2014-02-27 05:30 | 540.2271 | 10 | 85 | 2.499565 | 3.296142 | 187.7996 | 187.9997 | 631.0972 | 599.4724 | 0.0001288956 | 0.0498636 | 0 | 0 | 0
19770 | 584166.3 | 2014-02-27 05:30 | 570.2427 | 10 | 85 | 2.499746 | 3.300845 | 187.8205 | 187.9997 | 631.166 | 599.4724 | 0.0001611679 | 0.0498636 | 0 | 0 | 0
19771 | 584196.3 | 2014-02-27 05:31 | 600.2576 | 10 | 85 | 2.499565 | 3.305709 | 187.8413 | 187.9997 | 631.2348 | 599.4724 | 0.0001611208 | 0.0498636 | 0 | 0 | 0
19772 | 584226.3 | 2014-02-27 05:31 | 630.2731 | 10 | 85 | 2.499565 | 3.310574 | 187.8621 | 187.9997 | 631.3038 | 599.4724 | 0.0001611702 | 0.0498636 | 0 | 0 | 0
19773 | 584256.3 | 2014-02-27 05:32 | 660.2887 | 10 | 85 | 2.499565 | 3.315439 | 187.883 | 187.9997 | 631.3728 | 599.4724 | 0.0001297407 | 0.0498636 | 0 | 0 | 0
19774 | 584286.3 | 2014-02-27 05:32 | 690.3037 | 10 | 85 | 2.499746 | 3.31998 | 187.9038 | 187.9997 | 631.4419 | 599.4724 | 0.0001933886 | 0.0498636 | 0 | 0 | 0
19775 | 584316.4 | 2014-02-27 05:33 | 720.3187 | 10 | 85 | 2.499746 | 3.324034 | 187.9247 | 187.9997 | 631.5111 | 599.4724 | 0.0001289427 | 0.0498636 | 0 | 0 | 0
19776 | 584346.4 | 2014-02-27 05:33 | 750.3342 | 10 | 85 | 2.499384 | 3.327764 | 187.9455 | 187.9997 | 631.5805 | 599.4724 | 0.0001293358 | 0.0498636 | 0 | 0 | 0
19777 | 584376.4 | 2014-02-27 05:34 | 780.3494 | 10 | 85 | 2.499746 | 3.331169 | 187.9663 | 187.9997 | 631.6499 | 599.4724 | 9.67192e-05 | 0.0498636 | 0 | 0 | 0
19778 | 584406.4 | 2014-02-27 05:34 | 810.3641 | 10 | 85 | 2.499565 | 3.334574 | 187.9872 | 187.9997 | 631.7193 | 599.4724 | 9.667148e-05 | 0.0498636 | 0 | 0 | 0
19779 | 584436.4 | 2014-02-27 05:35 | 840.3641 | 10 | 85 | 2.499565 | 3.337817 | 188.008 | 187.9997 | 631.7888 | 599.4724 | 9.667209e-05 | 0.0498636 | 0 | 0 | 0
19780 | 584466.4 | 2014-02-27 05:35 | 870.379 | 10 | 85 | 2.499565 | 3.341061 | 188.0288 | 187.9997 | 631.8584 | 599.4724 | 9.667572e-05 | 0.0498636 | 0 | 0 | 0
19781 | 584496.4 | 2014-02-27 05:36 | 900.3947 | 10 | 85 | 2.499565 | 3.344142 | 188.0497 | 187.9997 | 631.9281 | 599.4724 | 6.484944e-05 | 0.0498636 | 0 | 0 | 0
19782 | 584526.4 | 2014-02-27 05:36 | 930.4098 | 10 | 85 | 2.499384 | 3.347061 | 188.0705 | 187.9997 | 631.9978 | 599.4724 | 6.464972e-05 | 0.0498636 | 0 | 0 | 0
19783 | 584556.5 | 2014-02-27 05:37 | 960.4251 | 10 | 85 | 2.499565 | 3.34998 | 188.0914 | 187.9997 | 632.0676 | 599.4724 | 6.44482e-05 | 0.0498636 | 0 | 0 | 0
19784 | 584586.5 | 2014-02-27 05:37 | 990.4399 | 10 | 85 | 2.499565 | 3.352412 | 188.1122 | 187.9997 | 632.1374 | 599.4724 | 3.222359e-05 | 0.0498636 | 0 | 0 | 0
19785 | 584616.5 | 2014-02-27 05:38 | 1020.44 | 10 | 85 | 2.499565 | 3.355007 | 188.133 | 187.9997 | 632.2073 | 599.4724 | 9.671866e-05 | 0.0498636 | 0 | 0 | 0
19786 | 584646.5 | 2014-02-27 05:38 | 1050.455 | 10 | 85 | 2.499203 | 3.356953 | 188.1539 | 187.9997 | 632.2772 | 599.4724 | 3.227171e-05 | 0.0498636 | 0 | 0 | 0
19787 | 584676.5 | 2014-02-27 05:39 | 1080.47 | 10 | 85 | 2.499746 | 3.358898 | 188.1747 | 187.9997 | 632.3472 | 599.4724 | 3.232456e-05 | 0.0498636 | 0 | 0 | 0
19788 | 584706.5 | 2014-02-27 05:39 | 1110.485 | 10 | 85 | 2.499565 | 3.360358 | 188.1956 | 187.9997 | 632.4172 | 599.4724 | 3.232372e-05 | 0.0498636 | 0 | 0 | 0
19789 | 584736.5 | 2014-02-27 05:40 | 1140.501 | 10 | 85 | 2.499565 | 3.361493 | 188.2164 | 187.9997 | 632.4873 | 599.4724 | 3.242493e-05 | 0.0498636 | 0 | 0 | 0
19790 | 584766.6 | 2014-02-27 05:40 | 1170.516 | 10 | 85 | 2.499565 | 3.362142 | 188.2373 | 187.9997 | 632.5574 | 599.4724 | 0 | 0.0498636 | 0 | 0 | 0
19791 | 584796.6 | 2014-02-27 05:41 | 1200.531 | 10 | 85 | 2.499384 | 3.36279 | 188.2581 | 187.9997 | 632.6275 | 599.4724 | 0 | 0.0498636 | 0 | 0 | 0
19792 | 584826.6 | 2014-02-27 05:41 | 1230.546 | 10 | 85 | 2.499565 | 3.363439 | 188.2789 | 187.9997 | 632.6975 | 599.4724 | 3.242493e-05 | 0.0498636 | 0 | 0 | 0
19793 | 584856.6 | 2014-02-27 05:42 | 1260.562 | 10 | 85 | 2.499565 | 3.363763 | 188.2998 | 187.9997 | 632.7676 | 599.4724 | 3.242493e-05 | 0.0498636 | 0 | 0 | 0
19794 | 584886.6 | 2014-02-27 05:42 | 1290.577 | 10 | 85 | 2.499565 | 3.363925 | 188.3206 | 187.9997 | 632.8377 | 599.4724 | -3.242493e-05 | 0.0498636 | 0 | 0 | 0
19795 | 584916.6 | 2014-02-27 05:43 | 1320.592 | 10 | 85 | 2.499565 | 3.364412 | 188.3414 | 187.9997 | 632.9078 | 599.4724 | 0 | 0.0498636 | 0 | 0 | 0
19796 | 584946.6 | 2014-02-27 05:43 | 1350.607 | 10 | 85 | 2.499565 | 3.364736 | 188.3623 | 187.9997 | 632.978 | 599.4724 | 3.242493e-05 | 0.0498636 | 0 | 0 | 0
19797 | 584976.7 | 2014-02-27 05:44 | 1380.623 | 10 | 85 | 2.499384 | 3.364898 | 188.3831 | 187.9997 | 633.0481 | 599.4724 | 0 | 0.0498636 | 0 | 0 | 0
19798 | 585006.7 | 2014-02-27 05:44 | 1410.638 | 10 | 85 | 2.499384 | 3.365061 | 188.404 | 187.9997 | 633.1182 | 599.4724 | -3.232394e-05 | 0.0498636 | 0 | 0 | 0
19799 | 585036.7 | 2014-02-27 05:45 | 1440.653 | 10 | 85 | 2.499384 | 3.365547 | 188.4248 | 187.9997 | 633.1883 | 599.4724 | -3.22248e-05 | 0.0498636 | 0 | 0 | 0
19800 | 585066.7 | 2014-02-27 05:45 | 1470.668 | 10 | 85 | 2.499384 | 3.366034 | 188.4456 | 187.9997 | 633.2585 | 599.4724 | 3.222395e-05 | 0.0498636 | 0 | 0 | 0
19801 | 585096.7 | 2014-02-27 05:46 | 1500.684 | 10 | 85 | 2.499565 | 3.36652 | 188.4665 | 187.9997 | 633.3286 | 599.4724 | 3.242466e-05 | 0.0498636 | 0 | 0 | 0
19802 | 585126.7 | 2014-02-27 05:46 | 1530.699 | 10 | 85 | 2.499203 | 3.366682 | 188.4873 | 187.9997 | 633.3988 | 599.4724 | 3.242493e-05 | 0.0498636 | 0 | 0 | 0
19803 | 585156.8 | 2014-02-27 05:47 | 1560.714 | 10 | 85 | 2.499565 | 3.367169 | 188.5082 | 187.9997 | 633.469 | 599.4724 | -3.242493e-05 | 0.0498636 | 0 | 0 | 0
19804 | 585186.8 | 2014-02-27 05:47 | 1590.729 | 10 | 85 | 2.499203 | 3.367817 | 188.529 | 187.9997 | 633.5391 | 599.4724 | 3.242493e-05 | 0.0498636 | 0 | 0 | 0
19805 | 585216.8 | 2014-02-27 05:48 | 1620.729 | 10 | 85 | 2.499384 | 3.368304 | 188.5498 | 187.9997 | 633.6093 | 599.4724 | 0 | 0.0498636 | 0 | 0 | 0
19806 | 585246.8 | 2014-02-27 05:48 | 1650.744 | 10 | 85 | 2.499384 | 3.368953 | 188.5707 | 187.9997 | 633.6795 | 599.4724 | 3.242493e-05 | 0.0498636 | 0 | 0 | 0
19807 | 585276.8 | 2014-02-27 05:49 | 1680.759 | 10 | 85 | 2.499384 | 3.369439 | 188.5915 | 187.9997 | 633.7497 | 599.4724 | 3.247261e-05 | 0.0498636 | 0 | 0 | 0
19808 | 585306.8 | 2014-02-27 05:49 | 1710.774 | 10 | 85 | 2.499384 | 3.369925 | 188.6124 | 187.9997 | 633.8199 | 599.4724 | 0 | 0.0498636 | 0 | 0 | 0
19809 | 585336.8 | 2014-02-27 05:50 | 1740.79 | 10 | 85 | 2.499565 | 3.370736 | 188.6332 | 187.9997 | 633.8902 | 599.4724 | 0 | 0.0498636 | 0 | 0 | 0
19810 | 585366.8 | 2014-02-27 05:50 | 1770.805 | 10 | 85 | 2.499384 | 3.371385 | 188.654 | 187.9997 | 633.9604 | 599.4724 | -3.247261e-05 | 0.0498636 | 0 | 0 | 0
19811 | 585396.9 | 2014-02-27 05:51 | 1800.82 | 10 | 85 | 2.499565 | 3.372358 | 188.6749 | 187.9997 | 634.0307 | 599.4724 | 6.444792e-05 | 0.0498636 | 0 | 0 | 0
19812 | 585426.9 | 2014-02-27 05:51 | 1830.835 | 10 | 85 | 2.499565 | 3.373007 | 188.6957 | 187.9997 | 634.101 | 599.4724 | 0 | 0.0498636 | 0 | 0 | 0
19813 | 585456.9 | 2014-02-27 05:52 | 1860.851 | 10 | 85 | 2.499565 | 3.373817 | 188.7166 | 187.9997 | 634.1713 | 599.4724 | 6.449585e-05 | 0.0498636 | 0 | 0 | 0
19814 | 585486.9 | 2014-02-27 05:52 | 1890.866 | 10 | 85 | 2.499565 | 3.374628 | 188.7374 | 187.9997 | 634.2416 | 599.4724 | 0 | 0.0498636 | 0 | 0 | 0
19815 | 585516.9 | 2014-02-27 05:53 | 1920.881 | 10 | 85 | 2.499746 | 3.375601 | 188.7582 | 187.9997 | 634.3119 | 599.4724 | 3.22244e-05 | 0.0498636 | 0 | 0 | 0
19816 | 585546.9 | 2014-02-27 05:53 | 1950.896 | 10 | 85 | 2.499746 | 3.376574 | 188.7791 | 187.9997 | 634.3823 | 599.4724 | 6.444747e-05 | 0.0498636 | 0 | 0 | 0
19817 | 585576.9 | 2014-02-27 05:54 | 1980.911 | 10 | 85 | 2.499565 | 3.377547 | 188.7999 | 187.9997 | 634.4527 | 599.4724 | 6.464971e-05 | 0.0498636 | 0 | 0 | 0
19818 | 585607 | 2014-02-27 05:54 | 2010.927 | 10 | 85 | 2.499384 | 3.378358 | 188.8207 | 187.9997 | 634.523 | 599.4724 | 0 | 0.0498636 | 0 | 0 | 0
19819 | 585637 | 2014-02-27 05:55 | 2040.942 | 10 | 85 | 2.499746 | 3.379655 | 188.8416 | 187.9997 | 634.5935 | 599.4724 | 6.445037e-05 | 0.0498636 | 0 | 0 | 0
19820 | 585667 | 2014-02-27 05:55 | 2070.957 | 10 | 85 | 2.499565 | 3.380628 | 188.8624 | 187.9997 | 634.6639 | 599.4724 | 6.464755e-05 | 0.0498636 | 0 | 0 | 0
19821 | 585697 | 2014-02-27 05:56 | 2100.972 | 10 | 85 | 2.499746 | 3.382088 | 188.8833 | 187.9997 | 634.7344 | 599.4724 | 6.450075e-05 | 0.0498636 | 0 | 0 | 0
19822 | 585727 | 2014-02-27 05:56 | 2130.988 | 10 | 85 | 2.499565 | 3.383061 | 188.9041 | 187.9997 | 634.8049 | 599.4724 | 3.23701e-05 | 0.0498636 | 0 | 0 | 0
19823 | 585757 | 2014-02-27 05:57 | 2161.003 | 10 | 85 | 2.499565 | 3.384682 | 188.925 | 187.9997 | 634.8754 | 599.4724 | 6.464941e-05 | 0.0498636 | 0 | 0 | 0
19824 | 585787.1 | 2014-02-27 05:57 | 2191.018 | 10 | 85 | 2.499565 | 3.386304 | 188.9458 | 187.9997 | 634.946 | 599.4724 | 6.46935e-05 | 0.0498636 | 0 | 0 | 0
19825 | 585817.1 | 2014-02-27 05:58 | 2221.033 | 10 | 85 | 2.499565 | 3.387925 | 188.9666 | 187.9997 | 635.0165 | 599.4724 | 3.222344e-05 | 0.0498636 | 0 | 0 | 0
19826 | 585847.1 | 2014-02-27 05:58 | 2251.048 | 10 | 85 | 2.499746 | 3.390033 | 188.9875 | 187.9997 | 635.0872 | 599.4724 | 6.445091e-05 | 0.0498636 | 0 | 0 | 0
19827 | 585877.1 | 2014-02-27 05:59 | 2281.064 | 10 | 85 | 2.499565 | 3.391979 | 189.0083 | 187.9997 | 635.1578 | 599.4724 | 6.464708e-05 | 0.0498636 | 0 | 0 | 0
19828 | 585907.1 | 2014-02-27 05:59 | 2311.079 | 10 | 85 | 2.499565 | 3.39425 | 189.0292 | 187.9997 | 635.2286 | 599.4724 | 6.44469e-05 | 0.0498636 | 0 | 0 | 0
19829 | 585937.1 | 2014-02-27 06:00 | 2341.094 | 10 | 85 | 2.499746 | 3.396682 | 189.05 | 187.9997 | 635.2993 | 599.4724 | 0.0001289435 | 0.0498636 | 0 | 0 | 0
19830 | 585967.1 | 2014-02-27 06:00 | 2371.109 | 10 | 85 | 2.499565 | 3.398952 | 189.0708 | 187.9997 | 635.3701 | 599.4724 | 9.671912e-05 | 0.0498636 | 0 | 0 | 0
19831 | 585997.2 | 2014-02-27 06:01 | 2401.125 | 10 | 85 | 2.499565 | 3.401223 | 189.0917 | 187.9997 | 635.441 | 599.4724 | 6.444922e-05 | 0.0498636 | 0 | 0 | 0
19832 | 586027.2 | 2014-02-27 06:01 | 2431.14 | 10 | 85 | 2.499746 | 3.403493 | 189.1125 | 187.9997 | 635.5119 | 599.4724 | 6.484985e-05 | 0.0498636 | 0 | 0 | 0
19833 | 586057.2 | 2014-02-27 06:02 | 2461.14 | 10 | 85 | 2.499565 | 3.405601 | 189.1334 | 187.9997 | 635.5828 | 599.4724 | 9.667071e-05 | 0.0498636 | 0 | 0 | 0
19834 | 586087.2 | 2014-02-27 06:02 | 2491.154 | 10 | 85 | 2.499565 | 3.407385 | 189.1542 | 187.9997 | 635.6538 | 599.4724 | 6.444706e-05 | 0.0498636 | 0 | 0 | 0
19835 | 586117.2 | 2014-02-27 06:03 | 2521.17 | 10 | 85 | 2.499565 | 3.409331 | 189.175 | 187.9997 | 635.7249 | 599.4724 | 6.449807e-05 | 0.0498636 | 0 | 0 | 0
19836 | 586147.2 | 2014-02-27 06:03 | 2551.185 | 10 | 85 | 2.499565 | 3.411114 | 189.1959 | 187.9997 | 635.7959 | 599.4724 | 3.242488e-05 | 0.0498636 | 0 | 0 | 0
19837 | 586177.2 | 2014-02-27 06:04 | 2581.2 | 10 | 85 | 2.499746 | 3.412898 | 189.2167 | 187.9997 | 635.867 | 599.4724 | 6.444738e-05 | 0.0498636 | 0 | 0 | 0
19838 | 586207.3 | 2014-02-27 06:04 | 2611.216 | 10 | 85 | 2.499565 | 3.414844 | 189.2376 | 187.9997 | 635.9382 | 599.4724 | 6.484884e-05 | 0.0498636 | 0 | 0 | 0
19839 | 586237.3 | 2014-02-27 06:05 | 2641.231 | 10 | 85 | 2.499565 | 3.41679 | 189.2584 | 187.9997 | 636.0094 | 599.4724 | 6.465143e-05 | 0.0498636 | 0 | 0 | 0
19840 | 586267.3 | 2014-02-27 06:05 | 2671.246 | 10 | 85 | 2.499384 | 3.418898 | 189.2792 | 187.9997 | 636.0806 | 599.4724 | 6.444888e-05 | 0.0498636 | 0 | 0 | 0
19841 | 586297.3 | 2014-02-27 06:06 | 2701.262 | 10 | 85 | 2.499565 | 3.421331 | 189.3001 | 187.9997 | 636.1519 | 599.4724 | 9.697243e-05 | 0.0498636 | 0 | 0 | 0
19842 | 586327.3 | 2014-02-27 06:06 | 2731.276 | 10 | 85 | 2.499565 | 3.423763 | 189.3209 | 187.9997 | 636.2232 | 599.4724 | 6.469424e-05 | 0.0498636 | 0 | 0 | 0
19843 | 586357.3 | 2014-02-27 06:07 | 2761.292 | 10 | 85 | 2.499746 | 3.426844 | 189.3418 | 187.9997 | 636.2946 | 599.4724 | 0.0001289438 | 0.0498636 | 0 | 0 | 0
19844 | 586387.3 | 2014-02-27 06:07 | 2791.307 | 10 | 85 | 2.499565 | 3.429925 | 189.3626 | 187.9997 | 636.3661 | 599.4724 | 0.0001288945 | 0.0498636 | 0 | 0 | 0
19845 | 586417.4 | 2014-02-27 06:08 | 2821.322 | 10 | 85 | 2.499565 | 3.433493 | 189.3834 | 187.9997 | 636.4375 | 599.4724 | 9.671761e-05 | 0.0498636 | 0 | 0 | 0
19846 | 586447.4 | 2014-02-27 06:08 | 2851.338 | 10 | 85 | 2.499746 | 3.438033 | 189.4043 | 187.9997 | 636.5092 | 599.4724 | 0.0001611683 | 0.0498636 | 0 | 0 | 0
19847 | 586477.4 | 2014-02-27 06:09 | 2881.352 | 10 | 85 | 2.499565 | 3.443223 | 189.4251 | 187.9997 | 636.5808 | 599.4724 | 0.000193391 | 0.0498636 | 0 | 0 | 0
19848 | 586507.4 | 2014-02-27 06:09 | 2911.352 | 10 | 85 | 2.499926 | 3.449871 | 189.446 | 187.9997 | 636.6527 | 599.4724 | 0.0002901126 | 0.0498636 | 0 | 0 | 0
19849 | 586537.4 | 2014-02-27 06:10 | 2941.368 | 10 | 85 | 2.499746 | 3.458142 | 189.4668 | 187.9997 | 636.7246 | 599.4724 | 0.0003233377 | 0.0498636 | 0 | 0 | 0
19850 | 586567.4 | 2014-02-27 06:10 | 2971.382 | 10 | 85 | 2.499746 | 3.469655 | 189.4876 | 187.9997 | 636.7968 | 599.4724 | 0.000483503 | 0.0498636 | 0 | 0 | 0
19851 | 586597.4 | 2014-02-27 06:11 | 3001.398 | 10 | 85 | 2.499565 | 3.486844 | 189.5085 | 187.9997 | 636.8693 | 599.4724 | 0.00067894 | 0.0498636 | 0 | 0 | 0
19852 | 586627.5 | 2014-02-27 06:11 | 3031.413 | 10 | 85 | 2.499746 | 3.515222 | 189.5293 | 187.9997 | 636.9422 | 599.4724 | 0.001192546 | 0.0498636 | 0 | 0 | 0
19853 | 586657.5 | 2014-02-27 06:12 | 3061.428 | 10 | 85 | 2.499746 | 3.569222 | 189.5501 | 187.9997 | 637.016 | 599.4724 | 0.002449628 | 0.0498636 | 0 | 0 | 0
19854 | 586687.5 | 2014-02-27 06:12 | 3091.444 | 10 | 85 | 2.499565 | 3.6876 | 189.571 | 187.9997 | 637.0914 | 599.4724 | 0.005285873 | 0.0498636 | 0 | 0 | 0
19855 | 586717.5 | 2014-02-27 06:13 | 3121.459 | 10 | 85 | 2.499746 | 3.900681 | 189.5918 | 187.9997 | 637.1703 | 599.4724 | 0.008315871 | 0.0498636 | 0 | 0 | 0
19856 | 586739.3 | 2014-02-27 06:13 | 3143.287 | 10 | 85 | 2.499565 | 4.10014 | 189.607 | 187.9997 | 637.231 | 599.4724 | 0.009637228 | 0.0498636 | 0 | 0 | 0
19857 | 586769.4 | 2014-02-27 06:13 | 30.01522 | 11 | 85 | 0.6214739 | 4.099653 | 189.6154 | 187.9997 | 637.2653 | 599.4724 | 3.222449e-05 | 0.0498636 | 0 | 0 | 0
19858 | 586799.4 | 2014-02-27 06:14 | 60.03044 | 11 | 85 | 0.3752173 | 4.099491 | 189.6194 | 187.9997 | 637.2818 | 599.4724 | -6.465023e-05 | 0.0498636 | 0 | 0 | 0
19859 | 586829.4 | 2014-02-27 06:14 | 90.04572 | 11 | 85 | 0.2579608 | 4.099653 | 189.622 | 187.9997 | 637.2924 | 599.4724 | -3.232412e-05 | 0.0498636 | 0 | 0 | 0
19860 | 586859.4 | 2014-02-27 06:15 | 120.0607 | 11 | 85 | 0.1907506 | 4.099653 | 189.6238 | 187.9997 | 637.2999 | 599.4724 | 0 | 0.0498636 | 0 | 0 | 0
19861 | 586889.4 | 2014-02-27 06:15 | 150.0759 | 11 | 85 | 0.1481119 | 4.099491 | 189.6252 | 187.9997 | 637.3057 | 599.4724 | -3.222368e-05 | 0.0498636 | 0 | 0 | 0
19862 | 586919.4 | 2014-02-27 06:16 | 180.0914 | 11 | 85 | 0.1190236 | 4.099491 | 189.6263 | 187.9997 | 637.3102 | 599.4724 | -3.222418e-05 | 0.0498636 | 0 | 0 | 0
19863 | 586949.4 | 2014-02-27 06:16 | 210.1068 | 11 | 85 | 0.09806558 | 4.099653 | 189.6272 | 187.9997 | 637.3139 | 599.4724 | 0 | 0.0498636 | 0 | 0 | 0
19864 | 586979.5 | 2014-02-27 06:17 | 240.1216 | 11 | 85 | 0.08288909 | 4.099653 | 189.628 | 187.9997 | 637.317 | 599.4724 | 0 | 0.0498636 | 0 | 0 | 0
19865 | 586985.7 | 2014-02-27 06:17 | 246.3562 | 11 | 85 | 0.07999833 | 4.099653 | 189.6281 | 187.9997 | 637.3176 | 599.4724 | 3.222433e-05 | 0.0498636 | 0 | 0 | 0
19866 | 587015.7 | 2014-02-27 06:18 | 30.01534 | 4 | 86 | 0 | 4.080031 | 189.6281 | 187.9997 | 637.3176 | 599.4724 | -0.0005173831 | 0.0498636 | 0 | 0 | 0
19867 | 587045.7 | 2014-02-27 06:18 | 60.03053 | 4 | 86 | 0 | 4.067221 | 189.6281 | 187.9997 | 637.3176 | 599.4724 | -0.000355662 | 0.0498636 | 0 | 0 | 0
19868 | 587075.8 | 2014-02-27 06:19 | 90.04585 | 4 | 86 | 0 | 4.057004 | 189.6281 | 187.9997 | 637.3176 | 599.4724 | -0.0002901158 | 0.0498636 | 0 | 0 | 0
19869 | 587105.7 | 2014-02-27 06:19 | 120.0142 | 4 | 86 | 0 | 4.04841 | 189.6281 | 187.9997 | 637.3176 | 599.4724 | -0.0002578896 | 0.0498636 | 0 | 0 | 0
19870 | 587105.8 | 2014-02-27 06:19 | 0.01566812 | 5 | 86 | 0.0005024169 | 4.048248 | 189.6281 | 187.9997 | 637.3176 | 599.4724 | 0 | 0.03263799 | 0 | 0 | 0
19871 | 587135.8 | 2014-02-27 06:20 | 30.01559 | 6 | 86 | 0 | 4.040951 | 189.6281 | 187.9997 | 637.3176 | 599.4724 | -0.0002255671 | 0.03263799 | 0 | 0 | 0
19872 | 587165.8 | 2014-02-27 06:20 | 60.01473 | 6 | 86 | 0 | 4.034789 | 189.6281 | 187.9997 | 637.3176 | 599.4724 | -0.0001933432 | 0.03263799 | 0 | 0 | 0
19873 | 587195.8 | 2014-02-27 06:21 | 30.01536 | 7 | 86 | -2.499825 | 3.52933 | 189.6281 | 188.0205 | 637.3176 | 599.5499 | -0.009080836 | 0.03263799 | 0 | 0 | 0
19874 | 587225.8 | 2014-02-27 06:21 | 60.03024 | 7 | 86 | -2.499644 | 3.366682 | 189.6281 | 188.0413 | 637.3176 | 599.6214 | -0.003223191 | 0.03263799 | 0 | 0 | 0
19875 | 587255.8 | 2014-02-27 06:22 | 90.04537 | 7 | 86 | -2.499825 | 3.309115 | 189.6281 | 188.0622 | 637.3176 | 599.6909 | -0.00125701 | 0.03263799 | 0 | 0 | 0
19876 | 587285.8 | 2014-02-27 06:22 | 120.0454 | 7 | 86 | -2.500005 | 3.286736 | 189.6281 | 188.083 | 637.3176 | 599.7596 | -0.0005173229 | 0.03263799 | 0 | 0 | 0
19877 | 587315.8 | 2014-02-27 06:23 | 150.0606 | 7 | 86 | -2.499825 | 3.278466 | 189.6281 | 188.1039 | 637.3176 | 599.828 | -0.0001611671 | 0.03263799 | 0 | 0 | 0
19878 | 587345.8 | 2014-02-27 06:23 | 180.0755 | 7 | 86 | -2.499825 | 3.274899 | 189.6281 | 188.1247 | 637.3176 | 599.8963 | -9.667304e-05 | 0.03263799 | 0 | 0 | 0
19879 | 587375.9 | 2014-02-27 06:24 | 210.091 | 7 | 86 | -2.499825 | 3.272791 | 189.6281 | 188.1455 | 637.3176 | 599.9646 | -6.465041e-05 | 0.03263799 | 0 | 0 | 0
19880 | 587405.9 | 2014-02-27 06:24 | 240.1063 | 7 | 86 | -2.499825 | 3.271169 | 189.6281 | 188.1664 | 637.3176 | 600.0327 | -3.222445e-05 | 0.03263799 | 0 | 0 | 0
19881 | 587435.9 | 2014-02-27 06:25 | 270.1216 | 7 | 86 | -2.499825 | 3.269547 | 189.6281 | 188.1872 | 637.3176 | 600.1009 | -6.444821e-05 | 0.03263799 | 0 | 0 | 0
19882 | 587465.9 | 2014-02-27 06:25 | 300.1369 | 7 | 86 | -2.499644 | 3.26825 | 189.6281 | 188.2081 | 637.3176 | 600.169 | -9.727397e-05 | 0.03263799 | 0 | 0 | 0
19883 | 587495.9 | 2014-02-27 06:26 | 330.1519 | 7 | 86 | -2.499644 | 3.267115 | 189.6281 | 188.2289 | 637.3176 | 600.2371 | 0 | 0.03263799 | 0 | 0 | 0
19884 | 587525.9 | 2014-02-27 06:26 | 360.1671 | 7 | 86 | -2.499825 | 3.265818 | 189.6281 | 188.2498 | 637.3176 | 600.3052 | -3.232535e-05 | 0.03263799 | 0 | 0 | 0
19885 | 587555.9 | 2014-02-27 06:27 | 390.1826 | 7 | 86 | -2.499825 | 3.264683 | 189.6281 | 188.2706 | 637.3176 | 600.3733 | 0 | 0.03263799 | 0 | 0 | 0
19886 | 587586 | 2014-02-27 06:27 | 420.1973 | 7 | 86 | -2.500005 | 3.263061 | 189.6281 | 188.2914 | 637.3176 | 600.4413 | -6.484821e-05 | 0.03263799 | 0 | 0 | 0
19887 | 587616 | 2014-02-27 06:28 | 450.1974 | 7 | 86 | -2.499825 | 3.261926 | 189.6281 | 188.3123 | 637.3176 | 600.5093 | -6.469597e-05 | 0.03263799 | 0 | 0 | 0
19888 | 587646 | 2014-02-27 06:28 | 480.2125 | 7 | 86 | -2.500005 | 3.260628 | 189.6281 | 188.3331 | 637.3176 | 600.5772 | -6.469669e-05 | 0.03263799 | 0 | 0 | 0
19889 | 587676 | 2014-02-27 06:29 | 510.2278 | 7 | 86 | -2.499644 | 3.259331 | 189.6281 | 188.354 | 637.3176 | 600.6452 | -3.232294e-05 | 0.03263799 | 0 | 0 | 0
19890 | 587706 | 2014-02-27 06:29 | 540.2426 | 7 | 86 | -2.499825 | 3.257872 | 189.6281 | 188.3748 | 637.3176 | 600.7131 | -6.464582e-05 | 0.03263799 | 0 | 0 | 0
19891 | 587736 | 2014-02-27 06:30 | 570.2583 | 7 | 86 | -2.499825 | 3.256412 | 189.6281 | 188.3956 | 637.3176 | 600.781 | -3.232346e-05 | 0.03263799 | 0 | 0 | 0
19892 | 587766 | 2014-02-27 06:30 | 600.2731 | 7 | 86 | -2.499825 | 3.254953 | 189.6281 | 188.4165 | 637.3176 | 600.8488 | -6.464786e-05 | 0.03263799 | 0 | 0 | 0
19893 | 587796 | 2014-02-27 06:31 | 630.2888 | 7 | 86 | -2.499825 | 3.253331 | 189.6281 | 188.4373 | 637.3176 | 600.9167 | -6.449726e-05 | 0.03263799 | 0 | 0 | 0
19894 | 587826.1 | 2014-02-27 06:31 | 660.3039 | 7 | 86 | -2.499644 | 3.251872 | 189.6281 | 188.4582 | 637.3176 | 600.9845 | -3.232395e-05 | 0.03263799 | 0 | 0 | 0
19895 | 587856.1 | 2014-02-27 06:32 | 690.3188 | 7 | 86 | -2.499825 | 3.250412 | 189.6281 | 188.479 | 637.3176 | 601.0522 | -3.237148e-05 | 0.03263799 | 0 | 0 | 0
19896 | 587886.1 | 2014-02-27 06:32 | 720.334 | 7 | 86 | -2.499825 | 3.248629 | 189.6281 | 188.4999 | 637.3176 | 601.1199 | -6.444882e-05 | 0.03263799 | 0 | 0 | 0
19897 | 587916.1 | 2014-02-27 06:33 | 750.3496 | 7 | 86 | -2.499825 | 3.247007 | 189.6281 | 188.5207 | 637.3176 | 601.1876 | -9.672167e-05 | 0.03263799 | 0 | 0 | 0
19898 | 587946.1 | 2014-02-27 06:33 | 780.3646 | 7 | 86 | -2.499825 | 3.245548 | 189.6281 | 188.5415 | 637.3176 | 601.2553 | -3.232618e-05 | 0.03263799 | 0 | 0 | 0
19899 | 587976.1 | 2014-02-27 06:34 | 810.3801 | 7 | 86 | -2.500005 | 3.244088 | 189.6281 | 188.5624 | 637.3176 | 601.3229 | -6.489741e-05 | 0.03263799 | 0 | 0 | 0
19900 | 588006.2 | 2014-02-27 06:34 | 840.3953 | 7 | 86 | -2.499825 | 3.242629 | 189.6281 | 188.5832 | 637.3176 | 601.3905 | 0 | 0.03263799 | 0 | 0 | 0
19901 | 588036.2 | 2014-02-27 06:35 | 870.4101 | 7 | 86 | -2.499644 | 3.241331 | 189.6281 | 188.6041 | 637.3176 | 601.4581 | 0 | 0.03263799 | 0 | 0 | 0
19902 | 588066.2 | 2014-02-27 06:35 | 900.4252 | 7 | 86 | -2.499825 | 3.23971 | 189.6281 | 188.6249 | 637.3176 | 601.5256 | -6.465524e-05 | 0.03263799 | 0 | 0 | 0
19903 | 588096.2 | 2014-02-27 06:36 | 930.4409 | 7 | 86 | -2.500005 | 3.238412 | 189.6281 | 188.6458 | 637.3176 | 601.5932 | -6.465101e-05 | 0.03263799 | 0 | 0 | 0
19904 | 588126.2 | 2014-02-27 06:36 | 960.4557 | 7 | 86 | -2.500005 | 3.237439 | 189.6281 | 188.6666 | 637.3176 | 601.6606 | -3.222726e-05 | 0.03263799 | 0 | 0 | 0
19905 | 588156.2 | 2014-02-27 06:37 | 990.4709 | 7 | 86 | -2.499825 | 3.236304 | 189.6281 | 188.6874 | 637.3176 | 601.7281 | -3.222725e-05 | 0.03263799 | 0 | 0 | 0
19906 | 588186.2 | 2014-02-27 06:37 | 1020.486 | 7 | 86 | -2.499825 | 3.235169 | 189.6281 | 188.7083 | 637.3176 | 601.7956 | -3.222774e-05 | 0.03263799 | 0 | 0 | 0
19907 | 588216.3 | 2014-02-27 06:38 | 1050.502 | 7 | 86 | -2.500005 | 3.234196 | 189.6281 | 188.7291 | 637.3176 | 601.863 | -3.24249e-05 | 0.03263799 | 0 | 0 | 0
19908 | 588246.3 | 2014-02-27 06:38 | 1080.517 | 7 | 86 | -2.499825 | 3.233061 | 189.6281 | 188.75 | 637.3176 | 601.9303 | -3.242478e-05 | 0.03263799 | 0 | 0 | 0
19909 | 588276.3 | 2014-02-27 06:39 | 1110.517 | 7 | 86 | -2.499825 | 3.23225 | 189.6281 | 188.7708 | 637.3176 | 601.9977 | -3.222364e-05 | 0.03263799 | 0 | 0 | 0
19910 | 588306.3 | 2014-02-27 06:39 | 1140.532 | 7 | 86 | -2.499644 | 3.231439 | 189.6281 | 188.7916 | 637.3176 | 602.065 | 0 | 0.03263799 | 0 | 0 | 0
19911 | 588336.3 | 2014-02-27 06:40 | 1170.532 | 7 | 86 | -2.499825 | 3.230628 | 189.6281 | 188.8125 | 637.3176 | 602.1324 | -3.237208e-05 | 0.03263799 | 0 | 0 | 0
19912 | 588366.3 | 2014-02-27 06:40 | 1200.546 | 7 | 86 | -2.500005 | 3.229656 | 189.6281 | 188.8333 | 637.3176 | 602.1997 | -3.22234e-05 | 0.03263799 | 0 | 0 | 0
19913 | 588396.3 | 2014-02-27 06:41 | 1230.562 | 7 | 86 | -2.499644 | 3.228845 | 189.6281 | 188.8542 | 637.3176 | 602.267 | -3.232497e-05 | 0.03263799 | 0 | 0 | 0
19914 | 588426.3 | 2014-02-27 06:41 | 1260.577 | 7 | 86 | -2.499825 | 3.228034 | 189.6281 | 188.875 | 637.3176 | 602.3343 | 0 | 0.03263799 | 0 | 0 | 0
19915 | 588456.4 | 2014-02-27 06:42 | 1290.592 | 7 | 86 | -2.500005 | 3.227223 | 189.6281 | 188.8958 | 637.3176 | 602.4016 | -3.232488e-05 | 0.03263799 | 0 | 0 | 0
19916 | 588486.4 | 2014-02-27 06:42 | 1320.608 | 7 | 86 | -2.500005 | 3.226412 | 189.6281 | 188.9167 | 637.3176 | 602.4688 | -3.227077e-05 | 0.03263799 | 0 | 0 | 0
19917 | 588516.4 | 2014-02-27 06:43 | 1350.623 | 7 | 86 | -2.499825 | 3.225602 | 189.6281 | 188.9375 | 637.3176 | 602.5361 | -3.222386e-05 | 0.03263799 | 0 | 0 | 0
19918 | 588546.4 | 2014-02-27 06:43 | 1380.638 | 7 | 86 | -2.499825 | 3.224791 | 189.6281 | 188.9584 | 637.3176 | 602.6033 | -3.222366e-05 | 0.03263799 | 0 | 0 | 0
19919 | 588576.4 | 2014-02-27 06:44 | 1410.638 | 7 | 86 | -2.499644 | 3.22398 | 189.6281 | 188.9792 | 637.3176 | 602.6705 | 3.232375e-05 | 0.03263799 | 0 | 0 | 0
19920 | 588606.4 | 2014-02-27 06:44 | 1440.653 | 7 | 86 | -2.499825 | 3.223007 | 189.6281 | 189 | 637.3176 | 602.7376 | -3.232376e-05 | 0.03263799 | 0 | 0 | 0
19921 | 588636.4 | 2014-02-27 06:45 | 1470.653 | 7 | 86 | -2.500005 | 3.222034 | 189.6281 | 189.0209 | 637.3176 | 602.8048 | -3.222432e-05 | 0.03263799 | 0 | 0 | 0
19922 | 588666.4 | 2014-02-27 06:45 | 1500.667 | 7 | 86 | -2.499825 | 3.221061 | 189.6281 | 189.0417 | 637.3176 | 602.8719 | -3.222465e-05 | 0.03263799 | 0 | 0 | 0
19923 | 588696.4 | 2014-02-27 06:46 | 1530.683 | 7 | 86 | -2.499825 | 3.220088 | 189.6281 | 189.0626 | 637.3176 | 602.939 | -6.449613e-05 | 0.03263799 | 0 | 0 | 0
19924 | 588726.5 | 2014-02-27 06:46 | 1560.698 | 7 | 86 | -2.499825 | 3.219115 | 189.6281 | 189.0834 | 637.3176 | 603.0061 | -3.237261e-05 | 0.03263799 | 0 | 0 | 0
19925 | 588756.5 | 2014-02-27 06:47 | 1590.714 | 7 | 86 | -2.500005 | 3.21798 | 189.6281 | 189.1043 | 637.3176 | 603.0732 | -3.232427e-05 | 0.03263799 | 0 | 0 | 0
19926 | 588786.5 | 2014-02-27 06:47 | 1620.729 | 7 | 86 | -2.499644 | 3.216845 | 189.6281 | 189.1251 | 637.3176 | 603.1403 | 0 | 0.03263799 | 0 | 0 | 0
19927 | 588816.5 | 2014-02-27 06:48 | 1650.744 | 7 | 86 | -2.499825 | 3.215548 | 189.6281 | 189.1459 | 637.3176 | 603.2073 | -6.464754e-05 | 0.03263799 | 0 | 0 | 0
19928 | 588846.5 | 2014-02-27 06:48 | 1680.759 | 7 | 86 | -2.499825 | 3.214412 | 189.6281 | 189.1668 | 637.3176 | 603.2743 | -6.444637e-05 | 0.03263799 | 0 | 0 | 0
19929 | 588876.5 | 2014-02-27 06:49 | 1710.774 | 7 | 86 | -2.499825 | 3.213115 | 189.6281 | 189.1876 | 637.3176 | 603.3413 | -6.465003e-05 | 0.03263799 | 0 | 0 | 0
19930 | 588906.5 | 2014-02-27 06:49 | 1740.79 | 7 | 86 | -2.500005 | 3.211656 | 189.6281 | 189.2085 | 637.3176 | 603.4083 | -6.489599e-05 | 0.03263799 | 0 | 0 | 0
19931 | 588936.6 | 2014-02-27 06:50 | 1770.805 | 7 | 86 | -2.499644 | 3.210521 | 189.6281 | 189.2293 | 637.3176 | 603.4752 | -6.484985e-05 | 0.03263799 | 0 | 0 | 0
19932 | 588966.6 | 2014-02-27 06:50 | 1800.82 | 7 | 86 | -2.499825 | 3.208737 | 189.6281 | 189.2502 | 637.3176 | 603.5421 | -6.489754e-05 | 0.03263799 | 0 | 0 | 0
19933 | 588996.6 | 2014-02-27 06:51 | 1830.835 | 7 | 86 | -2.499825 | 3.207277 | 189.6281 | 189.271 | 637.3176 | 603.609 | -3.242493e-05 | 0.03263799 | 0 | 0 | 0
19934 | 589026.6 | 2014-02-27 06:51 | 1860.851 | 7 | 86 | -2.499825 | 3.205818 | 189.6281 | 189.2918 | 637.3176 | 603.6758 | -3.242493e-05 | 0.03263799 | 0 | 0 | 0
19935 | 589056.6 | 2014-02-27 06:52 | 1890.866 | 7 | 86 | -2.500005 | 3.204034 | 189.6281 | 189.3127 | 637.3176 | 603.7426 | -6.484985e-05 | 0.03263799 | 0 | 0 | 0
19936 | 589086.6 | 2014-02-27 06:52 | 1920.881 | 7 | 86 | -2.499825 | 3.20225 | 189.6281 | 189.3335 | 637.3176 | 603.8093 | -3.242493e-05 | 0.03263799 | 0 | 0 | 0
19937 | 589116.7 | 2014-02-27 06:53 | 1950.896 | 7 | 86 | -2.500005 | 3.200467 | 189.6281 | 189.3544 | 637.3176 | 603.8761 | -6.484985e-05 | 0.03263799 | 0 | 0 | 0
19938 | 589146.7 | 2014-02-27 06:53 | 1980.912 | 7 | 86 | -2.499825 | 3.198683 | 189.6281 | 189.3752 | 637.3176 | 603.9428 | -3.242493e-05 | 0.03263799 | 0 | 0 | 0
19939 | 589176.7 | 2014-02-27 06:54 | 2010.927 | 7 | 86 | -2.500005 | 3.196575 | 189.6281 | 189.396 | 637.3176 | 604.0094 | -6.484985e-05 | 0.03263799 | 0 | 0 | 0
19940 | 589206.7 | 2014-02-27 06:54 | 2040.942 | 7 | 86 | -2.500005 | 3.194629 | 189.6281 | 189.4169 | 637.3176 | 604.076 | -6.44473e-05 | 0.03263799 | 0 | 0 | 0
19941 | 589236.7 | 2014-02-27 06:55 | 2070.957 | 7 | 86 | -2.500005 | 3.192683 | 189.6281 | 189.4377 | 637.3176 | 604.1425 | -6.484897e-05 | 0.03263799 | 0 | 0 | 0
19942 | 589266.7 | 2014-02-27 06:55 | 2100.972 | 7 | 86 | -2.499825 | 3.190413 | 189.6281 | 189.4586 | 637.3176 | 604.2091 | -9.6673e-05 | 0.03263799 | 0 | 0 | 0
19943 | 589296.7 | 2014-02-27 06:56 | 2130.988 | 7 | 86 | -2.499825 | 3.188142 | 189.6281 | 189.4794 | 637.3176 | 604.2756 | -9.69711e-05 | 0.03263799 | 0 | 0 | 0
19944 | 589326.8 | 2014-02-27 06:56 | 2161.003 | 7 | 86 | -2.499825 | 3.185872 | 189.6281 | 189.5003 | 637.3176 | 604.342 | -9.727478e-05 | 0.03263799 | 0 | 0 | 0
19945 | 589356.8 | 2014-02-27 06:57 | 2191.018 | 7 | 86 | -2.499644 | 3.183602 | 189.6281 | 189.5211 | 637.3176 | 604.4084 | -3.247261e-05 | 0.03263799 | 0 | 0 | 0
19946 | 589386.8 | 2014-02-27 06:57 | 2221.033 | 7 | 86 | -2.499825 | 3.181169 | 189.6281 | 189.5419 | 637.3176 | 604.4747 | -3.242493e-05 | 0.03263799 | 0 | 0 | 0
19947 | 589416.8 | 2014-02-27 06:58 | 2251.049 | 7 | 86 | -2.500005 | 3.178412 | 189.6281 | 189.5628 | 637.3176 | 604.541 | -6.489754e-05 | 0.03263799 | 0 | 0 | 0
19948 | 589446.8 | 2014-02-27 06:58 | 2281.064 | 7 | 86 | -2.499825 | 3.175818 | 189.6281 | 189.5836 | 637.3176 | 604.6072 | -6.484985e-05 | 0.03263799 | 0 | 0 | 0
19949 | 589476.8 | 2014-02-27 06:59 | 2311.079 | 7 | 86 | -2.499825 | 3.173223 | 189.6281 | 189.6045 | 637.3176 | 604.6734 | -6.489754e-05 | 0.03263799 | 0 | 0 | 0
19950 | 589506.9 | 2014-02-27 06:59 | 2341.094 | 7 | 86 | -2.500005 | 3.170305 | 189.6281 | 189.6253 | 637.3176 | 604.7395 | -9.727478e-05 | 0.03263799 | 0 | 0 | 0
19951 | 589536.9 | 2014-02-27 07:00 | 2371.11 | 7 | 86 | -2.499644 | 3.167548 | 189.6281 | 189.6462 | 637.3176 | 604.8055 | -6.484985e-05 | 0.03263799 | 0 | 0 | 0
19952 | 589566.9 | 2014-02-27 07:00 | 2401.125 | 7 | 86 | -2.500005 | 3.164142 | 189.6281 | 189.667 | 637.3176 | 604.8715 | -9.727478e-05 | 0.03263799 | 0 | 0 | 0
19953 | 589596.9 | 2014-02-27 07:01 | 2431.14 | 7 | 86 | -2.499825 | 3.160899 | 189.6281 | 189.6878 | 637.3176 | 604.9374 | -0.0001288946 | 0.03263799 | 0 | 0 | 0
19954 | 589626.9 | 2014-02-27 07:01 | 2461.155 | 7 | 86 | -2.499825 | 3.157656 | 189.6281 | 189.7087 | 637.3176 | 605.0033 | -6.449601e-05 | 0.03263799 | 0 | 0 | 0
19955 | 589656.9 | 2014-02-27 07:02 | 2491.17 | 7 | 86 | -2.499644 | 3.153926 | 189.6281 | 189.7295 | 637.3176 | 605.069 | -9.697722e-05 | 0.03263799 | 0 | 0 | 0
19956 | 589686.9 | 2014-02-27 07:02 | 2521.186 | 7 | 86 | -2.500186 | 3.149872 | 189.6281 | 189.7504 | 637.3176 | 605.1347 | -0.0001616708 | 0.03263799 | 0 | 0 | 0
19957 | 589717 | 2014-02-27 07:03 | 2551.201 | 7 | 86 | -2.499825 | 3.14598 | 189.6281 | 189.7712 | 637.3176 | 605.2003 | -0.0001611651 | 0.03263799 | 0 | 0 | 0
19958 | 589747 | 2014-02-27 07:03 | 2581.216 | 7 | 86 | -2.499825 | 3.142088 | 189.6281 | 189.7921 | 637.3176 | 605.2659 | -0.0001292966 | 0.03263799 | 0 | 0 | 0
19959 | 589777 | 2014-02-27 07:04 | 2611.231 | 7 | 86 | -2.499825 | 3.138196 | 189.6281 | 189.8129 | 637.3176 | 605.3313 | -0.0001292956 | 0.03263799 | 0 | 0 | 0
19960 | 589807 | 2014-02-27 07:04 | 2641.246 | 7 | 86 | -2.499644 | 3.13398 | 189.6281 | 189.8337 | 637.3176 | 605.3967 | -0.0001611672 | 0.03263799 | 0 | 0 | 0
19961 | 589837 | 2014-02-27 07:05 | 2671.262 | 7 | 86 | -2.499825 | 3.130088 | 189.6281 | 189.8546 | 637.3176 | 605.462 | -0.0001293444 | 0.03263799 | 0 | 0 | 0
19962 | 589867 | 2014-02-27 07:05 | 2701.277 | 7 | 86 | -2.500005 | 3.126034 | 189.6281 | 189.8754 | 637.3176 | 605.5272 | -0.0001293483 | 0.03263799 | 0 | 0 | 0
19963 | 589897.1 | 2014-02-27 07:06 | 2731.292 | 7 | 86 | -2.500005 | 3.121494 | 189.6281 | 189.8963 | 637.3176 | 605.5922 | -0.0001611633 | 0.03263799 | 0 | 0 | 0
19964 | 589927.1 | 2014-02-27 07:06 | 2761.307 | 7 | 86 | -2.500005 | 3.116305 | 189.6281 | 189.9171 | 637.3176 | 605.6573 | -0.0001621719 | 0.03263799 | 0 | 0 | 0
19965 | 589957.1 | 2014-02-27 07:07 | 2791.307 | 7 | 86 | -2.499825 | 3.110305 | 189.6281 | 189.938 | 637.3176 | 605.7221 | -0.0002263167 | 0.03263799 | 0 | 0 | 0
19966 | 589987.1 | 2014-02-27 07:07 | 2821.322 | 7 | 86 | -2.500005 | 3.102034 | 189.6281 | 189.9588 | 637.3176 | 605.7869 | -0.000290116 | 0.03263799 | 0 | 0 | 0
19967 | 590017.1 | 2014-02-27 07:08 | 2851.337 | 7 | 86 | -2.500005 | 3.09117 | 189.6281 | 189.9796 | 637.3176 | 605.8514 | -0.0004203261 | 0.03263799 | 0 | 0 | 0
19968 | 590047.1 | 2014-02-27 07:08 | 2881.353 | 7 | 86 | -2.500005 | 3.076899 | 189.6281 | 190.0005 | 637.3176 | 605.9157 | -0.0005157313 | 0.03263799 | 0 | 0 | 0
19969 | 590077.1 | 2014-02-27 07:09 | 2911.368 | 7 | 86 | -2.499825 | 3.057764 | 189.6281 | 190.0213 | 637.3176 | 605.9797 | -0.0007112775 | 0.03263799 | 0 | 0 | 0
19970 | 590107.1 | 2014-02-27 07:09 | 2941.383 | 7 | 86 | -2.500005 | 3.032143 | 189.6281 | 190.0422 | 637.3176 | 606.0431 | -0.0009405401 | 0.03263799 | 0 | 0 | 0
19971 | 590137.2 | 2014-02-27 07:10 | 2971.398 | 7 | 86 | -2.500005 | 2.999062 | 189.6281 | 190.063 | 637.3176 | 606.106 | -0.001224792 | 0.03263799 | 0 | 0 | 0
19972 | 590167.2 | 2014-02-27 07:10 | 3001.414 | 7 | 86 | -2.499825 | 2.958846 | 189.6281 | 190.0839 | 637.3176 | 606.1681 | -0.001450407 | 0.03263799 | 0 | 0 | 0
19973 | 590197.2 | 2014-02-27 07:11 | 3031.429 | 7 | 86 | -2.499825 | 2.909549 | 189.6281 | 190.1047 | 637.3176 | 606.2293 | -0.001842894 | 0.03263799 | 0 | 0 | 0
19974 | 590227.2 | 2014-02-27 07:11 | 3061.444 | 7 | 86 | -2.500005 | 2.848413 | 189.6281 | 190.1255 | 637.3176 | 606.2893 | -0.00229557 | 0.03263799 | 0 | 0 | 0
19975 | 590257.2 | 2014-02-27 07:12 | 3091.459 | 7 | 86 | -2.499825 | 2.768954 | 189.6281 | 190.1464 | 637.3176 | 606.3479 | -0.003029659 | 0.03263799 | 0 | 0 | 0
19976 | 590287.2 | 2014-02-27 07:12 | 3121.459 | 7 | 86 | -2.499644 | 2.656252 | 189.6281 | 190.1672 | 637.3176 | 606.4045 | -0.004461699 | 0.03263799 | 0 | 0 | 0
19977 | 590317.2 | 2014-02-27 07:13 | 3151.474 | 7 | 86 | -2.499644 | 2.458577 | 189.6281 | 190.1881 | 637.3176 | 606.4581 | -0.008983656 | 0.03263799 | 0 | 0 | 0
19978 | 590344.3 | 2014-02-27 07:13 | 3178.584 | 7 | 86 | -2.499825 | 1.999983 | 189.6281 | 190.2069 | 637.3176 | 606.5008 | -0.0250686 | 0.03263799 | 0 | 0 | 0
19979 | 590344.4 | 2014-02-27 07:13 | 0.03077821 | 8 | 86 | 0.0001410718 | 2.040686 | 189.6281 | 190.2069 | 637.3176 | 606.5008 | 0.008302689 | 0.03263799 | 0 | 0 | 0
19980 | 590374.4 | 2014-02-27 07:14 | 30.00001 | 9 | 86 | 0 | 2.390955 | 189.6281 | 190.2069 | 637.3176 | 606.5008 | 0.004705664 | 0.03263799 | 0 | 0 | 0
19981 | 590404.4 | 2014-02-27 07:14 | 60.01475 | 9 | 86 | 0 | 2.485333 | 189.6281 | 190.2069 | 637.3176 | 606.5008 | 0.00248182 | 0.03263799 | 0 | 0 | 0
19982 | 590434.4 | 2014-02-27 07:15 | 90.03045 | 9 | 86 | 0 | 2.539495 | 189.6281 | 190.2069 | 637.3176 | 606.5008 | 0.001450399 | 0.03263799 | 0 | 0 | 0
19983 | 590464.4 | 2014-02-27 07:15 | 120.0144 | 9 | 86 | 0 | 2.573225 | 189.6281 | 190.2069 | 637.3176 | 606.5008 | 0.0009729267 | 0.03263799 | 0 | 0 | 0
19984 | 590494.4 | 2014-02-27 07:16 | 30.01577 | 10 | 86 | 2.499565 | 2.868035 | 189.649 | 190.2069 | 637.3753 | 606.5008 | 0.004963554 | 0.03263799 | 0 | 0 | 0
19985 | 590524.4 | 2014-02-27 07:16 | 60.03097 | 10 | 86 | 2.499746 | 2.975386 | 189.6698 | 190.2069 | 637.4363 | 606.5008 | 0.002868554 | 0.03263799 | 0 | 0 | 0
19986 | 590554.4 | 2014-02-27 07:17 | 90.04609 | 10 | 86 | 2.499384 | 3.046251 | 189.6906 | 190.2069 | 637.4991 | 606.5008 | 0.0020369 | 0.03263799 | 0 | 0 | 0
19987 | 590584.4 | 2014-02-27 07:17 | 120.061 | 10 | 86 | 2.499384 | 3.099602 | 189.7115 | 190.2069 | 637.5631 | 606.5008 | 0.001547125 | 0.03263799 | 0 | 0 | 0
19988 | 590614.4 | 2014-02-27 07:18 | 150.0766 | 10 | 86 | 2.499746 | 3.142575 | 189.7323 | 190.2069 | 637.6282 | 606.5008 | 0.001289255 | 0.03263799 | 0 | 0 | 0
19989 | 590644.4 | 2014-02-27 07:18 | 180.0914 | 10 | 86 | 2.499565 | 3.177926 | 189.7532 | 190.2069 | 637.6941 | 606.5008 | 0.001034604 | 0.03263799 | 0 | 0 | 0
19990 | 590674.5 | 2014-02-27 07:19 | 210.1071 | 10 | 86 | 2.499565 | 3.208088 | 189.774 | 190.2069 | 637.7606 | 606.5008 | 0.0009347284 | 0.03263799 | 0 | 0 | 0
19991 | 590704.5 | 2014-02-27 07:19 | 240.122 | 10 | 86 | 2.499746 | 3.23371 | 189.7948 | 190.2069 | 637.8277 | 606.5008 | 0.0007735161 | 0.03263799 | 0 | 0 | 0
19992 | 590734.5 | 2014-02-27 07:20 | 270.1376 | 10 | 86 | 2.499384 | 3.254953 | 189.8157 | 190.2069 | 637.8954 | 606.5008 | 0.0005801642 | 0.03263799 | 0 | 0 | 0
19993 | 590764.5 | 2014-02-27 07:20 | 300.1524 | 10 | 86 | 2.499384 | 3.267115 | 189.8365 | 190.2069 | 637.9634 | 606.5008 | 0.0002594449 | 0.03263799 | 0 | 0 | 0
19994 | 590794.5 | 2014-02-27 07:21 | 330.1679 | 10 | 86 | 2.499565 | 3.27198 | 189.8574 | 190.2069 | 638.0315 | 606.5008 | 0.000128946 | 0.03263799 | 0 | 0 | 0
19995 | 590824.5 | 2014-02-27 07:21 | 360.183 | 10 | 86 | 2.499746 | 3.275061 | 189.8782 | 190.2069 | 638.0998 | 606.5008 | 9.696971e-05 | 0.03263799 | 0 | 0 | 0
19996 | 590854.5 | 2014-02-27 07:22 | 390.198 | 10 | 86 | 2.499565 | 3.277818 | 189.899 | 190.2069 | 638.168 | 606.5008 | 9.732247e-05 | 0.03263799 | 0 | 0 | 0
19997 | 590884.5 | 2014-02-27 07:22 | 420.1981 | 10 | 86 | 2.499746 | 3.281061 | 189.9199 | 190.2069 | 638.2364 | 606.5008 | 0.0001616651 | 0.03263799 | 0 | 0 | 0
19998 | 590914.6 | 2014-02-27 07:23 | 450.2133 | 10 | 86 | 2.499565 | 3.284142 | 189.9407 | 190.2069 | 638.3048 | 606.5008 | 0.0001289384 | 0.03263799 | 0 | 0 | 0
19999 | 590944.6 | 2014-02-27 07:23 | 480.2284 | 10 | 86 | 2.499565 | 3.287547 | 189.9616 | 190.2069 | 638.3732 | 606.5008 | 0.0001293469 | 0.03263799 | 0 | 0 | 0
20000 | 590974.6 | 2014-02-27 07:24 | 510.2438 | 10 | 86 | 2.499746 | 3.291601 | 189.9824 | 190.2069 | 638.4418 | 606.5008 | 0.0001289439 | 0.03263799 | 0 | 0 | 0
20001 | 591004.6 | 2014-02-27 07:24 | 540.2591 | 10 | 86 | 2.499746 | 3.29598 | 190.0032 | 190.2069 | 638.5104 | 606.5008 | 0.0001939909 | 0.03263799 | 0 | 0 | 0
20002 | 591034.6 | 2014-02-27 07:25 | 570.2743 | 10 | 86 | 2.499565 | 3.300683 | 190.0241 | 190.2069 | 638.5792 | 606.5008 | 0.0001616669 | 0.03263799 | 0 | 0 | 0
20003 | 591064.6 | 2014-02-27 07:25 | 600.2894 | 10 | 86 | 2.499565 | 3.305385 | 190.0449 | 190.2069 | 638.648 | 606.5008 | 0.0001611654 | 0.03263799 | 0 | 0 | 0
20004 | 591094.6 | 2014-02-27 07:26 | 630.3047 | 10 | 86 | 2.499565 | 3.31025 | 190.0658 | 190.2069 | 638.7169 | 606.5008 | 0.0001611685 | 0.03263799 | 0 | 0 | 0
20005 | 591124.7 | 2014-02-27 07:26 | 660.3195 | 10 | 86 | 2.499746 | 3.315115 | 190.0866 | 190.2069 | 638.786 | 606.5008 | 0.0001611208 | 0.03263799 | 0 | 0 | 0
20006 | 591154.7 | 2014-02-27 07:27 | 690.3195 | 10 | 86 | 2.499565 | 3.319655 | 190.1074 | 190.2069 | 638.8551 | 606.5008 | 0.0001616709 | 0.03263799 | 0 | 0 | 0
20007 | 591184.7 | 2014-02-27 07:27 | 720.3345 | 10 | 86 | 2.499565 | 3.323709 | 190.1283 | 190.2069 | 638.9243 | 606.5008 | 0.0001611666 | 0.03263799 | 0 | 0 | 0
20008 | 591214.7 | 2014-02-27 07:28 | 750.3501 | 10 | 86 | 2.499746 | 3.327601 | 190.1491 | 190.2069 | 638.9936 | 606.5008 | 0.000162123 | 0.03263799 | 0 | 0 | 0
20009 | 591244.7 | 2014-02-27 07:28 | 780.3648 | 10 | 86 | 2.499565 | 3.331007 | 190.1699 | 190.2069 | 639.063 | 606.5008 | 0.0001289438 | 0.03263799 | 0 | 0 | 0
20010 | 591274.7 | 2014-02-27 07:29 | 810.3805 | 10 | 86 | 2.499565 | 3.33425 | 190.1908 | 190.2069 | 639.1325 | 606.5008 | 0.0001293444 | 0.03263799 | 0 | 0 | 0
20011 | 591304.7 | 2014-02-27 07:29 | 840.3958 | 10 | 86 | 2.499565 | 3.337655 | 190.2116 | 190.2069 | 639.202 | 606.5008 | 0.0001293374 | 0.03263799 | 0 | 0 | 0
20012 | 591334.8 | 2014-02-27 07:30 | 870.4106 | 10 | 86 | 2.499565 | 3.340736 | 190.2325 | 190.2069 | 639.2715 | 606.5008 | 0.0001297463 | 0.03263799 | 0 | 0 | 0
20013 | 591364.8 | 2014-02-27 07:30 | 900.4106 | 10 | 86 | 2.499746 | 3.343817 | 190.2533 | 190.2069 | 639.3412 | 606.5008 | 6.444827e-05 | 0.03263799 | 0 | 0 | 0
20014 | 591394.8 | 2014-02-27 07:31 | 930.4254 | 10 | 86 | 2.499565 | 3.347061 | 190.2741 | 190.2069 | 639.4109 | 606.5008 | 0.0001289421 | 0.03263799 | 0 | 0 | 0
20015 | 591424.8 | 2014-02-27 07:31 | 960.4254 | 10 | 86 | 2.499565 | 3.349818 | 190.295 | 190.2069 | 639.4807 | 606.5008 | 0.0001289444 | 0.03263799 | 0 | 0 | 0
20016 | 591454.8 | 2014-02-27 07:32 | 990.4403 | 10 | 86 | 2.499565 | 3.35225 | 190.3158 | 190.2069 | 639.5505 | 606.5008 | 9.667227e-05 | 0.03263799 | 0 | 0 | 0
20017 | 591484.8 | 2014-02-27 07:32 | 1020.456 | 10 | 86 | 2.499746 | 3.354845 | 190.3367 | 190.2069 | 639.6204 | 606.5008 | 0.000128943 | 0.03263799 | 0 | 0 | 0
20018 | 591514.8 | 2014-02-27 07:33 | 1050.471 | 10 | 86 | 2.499384 | 3.35679 | 190.3575 | 190.2069 | 639.6903 | 606.5008 | 3.232333e-05 | 0.03263799 | 0 | 0 | 0
20019 | 591544.8 | 2014-02-27 07:33 | 1080.486 | 10 | 86 | 2.499384 | 3.358412 | 190.3783 | 190.2069 | 639.7603 | 606.5008 | 3.222365e-05 | 0.03263799 | 0 | 0 | 0
20020 | 591574.8 | 2014-02-27 07:34 | 1110.501 | 10 | 86 | 2.499565 | 3.360034 | 190.3992 | 190.2069 | 639.8303 | 606.5008 | 3.222367e-05 | 0.03263799 | 0 | 0 | 0
20021 | 591604.9 | 2014-02-27 07:34 | 1140.517 | 10 | 86 | 2.499565 | 3.361169 | 190.42 | 190.2069 | 639.9003 | 606.5008 | 3.237251e-05 | 0.03263799 | 0 | 0 | 0
20022 | 591634.9 | 2014-02-27 07:35 | 1170.532 | 10 | 86 | 2.499384 | 3.361817 | 190.4409 | 190.2069 | 639.9704 | 606.5008 | 0 | 0.03263799 | 0 | 0 | 0
20023 | 591664.9 | 2014-02-27 07:35 | 1200.547 | 10 | 86 | 2.499746 | 3.362628 | 190.4617 | 190.2069 | 640.0405 | 606.5008 | 6.444792e-05 | 0.03263799 | 0 | 0 | 0
20024 | 591694.9 | 2014-02-27 07:36 | 1230.562 | 10 | 86 | 2.499746 | 3.362952 | 190.4825 | 190.2069 | 640.1105 | 606.5008 | -3.22237e-05 | 0.03263799 | 0 | 0 | 0
20025 | 591724.9 | 2014-02-27 07:36 | 1260.578 | 10 | 86 | 2.499565 | 3.363439 | 190.5034 | 190.2069 | 640.1807 | 606.5008 | 0 | 0.03263799 | 0 | 0 | 0
20026 | 591754.9 | 2014-02-27 07:37 | 1290.593 | 10 | 86 | 2.499384 | 3.363763 | 190.5242 | 190.2069 | 640.2507 | 606.5008 | 0 | 0.03263799 | 0 | 0 | 0
20027 | 591785 | 2014-02-27 07:37 | 1320.608 | 10 | 86 | 2.499384 | 3.364088 | 190.5451 | 190.2069 | 640.3208 | 606.5008 | 3.222435e-05 | 0.03263799 | 0 | 0 | 0
20028 | 591815 | 2014-02-27 07:38 | 1350.623 | 10 | 86 | 2.499384 | 3.36425 | 190.5659 | 190.2069 | 640.391 | 606.5008 | 0 | 0.03263799 | 0 | 0 | 0
20029 | 591845 | 2014-02-27 07:38 | 1380.638 | 10 | 86 | 2.499565 | 3.364574 | 190.5867 | 190.2069 | 640.461 | 606.5008 | 0 | 0.03263799 | 0 | 0 | 0
20030 | 591875 | 2014-02-27 07:39 | 1410.654 | 10 | 86 | 2.499565 | 3.364898 | 190.6076 | 190.2069 | 640.5312 | 606.5008 | -3.222445e-05 | 0.03263799 | 0 | 0 | 0
20031 | 591905 | 2014-02-27 07:39 | 1440.669 | 10 | 86 | 2.499746 | 3.365385 | 190.6284 | 190.2069 | 640.6013 | 606.5008 | 3.22714e-05 | 0.03263799 | 0 | 0 | 0
20032 | 591935 | 2014-02-27 07:40 | 1470.684 | 10 | 86 | 2.499565 | 3.365709 | 190.6493 | 190.2069 | 640.6715 | 606.5008 | 0 | 0.03263799 | 0 | 0 | 0
20033 | 591965 | 2014-02-27 07:40 | 1500.7 | 10 | 86 | 2.499565 | 3.366196 | 190.6701 | 190.2069 | 640.7416 | 606.5008 | 6.484985e-05 | 0.03263799 | 0 | 0 | 0
20034 | 591995.1 | 2014-02-27 07:41 | 1530.714 | 10 | 86 | 2.499565 | 3.366682 | 190.6909 | 190.2069 | 640.8117 | 606.5008 | 6.484985e-05 | 0.03263799 | 0 | 0 | 0
20035 | 592025.1 | 2014-02-27 07:41 | 1560.73 | 10 | 86 | 2.499746 | 3.367169 | 190.7118 | 190.2069 | 640.8819 | 606.5008 | 6.484985e-05 | 0.03263799 | 0 | 0 | 0
20036 | 592055.1 | 2014-02-27 07:42 | 1590.745 | 10 | 86 | 2.499746 | 3.367493 | 190.7326 | 190.2069 | 640.9521 | 606.5008 | 0 | 0.03263799 | 0 | 0 | 0
20037 | 592085.1 | 2014-02-27 07:42 | 1620.76 | 10 | 86 | 2.499565 | 3.36798 | 190.7535 | 190.2069 | 641.0223 | 606.5008 | 0 | 0.03263799 | 0 | 0 | 0
20038 | 592115.1 | 2014-02-27 07:43 | 1650.776 | 10 | 86 | 2.499565 | 3.36879 | 190.7743 | 190.2069 | 641.0925 | 606.5008 | 6.484985e-05 | 0.03263799 | 0 | 0 | 0
20039 | 592145.1 | 2014-02-27 07:43 | 1680.791 | 10 | 86 | 2.499746 | 3.369115 | 190.7951 | 190.2069 | 641.1627 | 606.5008 | -3.242493e-05 | 0.03263799 | 0 | 0 | 0
20040 | 592175.1 | 2014-02-27 07:44 | 1710.806 | 10 | 86 | 2.499565 | 3.369763 | 190.816 | 190.2069 | 641.2329 | 606.5008 | 3.242493e-05 | 0.03263799 | 0 | 0 | 0
20041 | 592205.2 | 2014-02-27 07:44 | 1740.821 | 10 | 86 | 2.499565 | 3.370412 | 190.8368 | 190.2069 | 641.3032 | 606.5008 | -3.247261e-05 | 0.03263799 | 0 | 0 | 0
20042 | 592235.2 | 2014-02-27 07:45 | 1770.836 | 10 | 86 | 2.499565 | 3.371223 | 190.8577 | 190.2069 | 641.3734 | 606.5008 | 0 | 0.03263799 | 0 | 0 | 0
20043 | 592265.2 | 2014-02-27 07:45 | 1800.852 | 10 | 86 | 2.499565 | 3.371871 | 190.8785 | 190.2069 | 641.4437 | 606.5008 | 0 | 0.03263799 | 0 | 0 | 0
20044 | 592295.2 | 2014-02-27 07:46 | 1830.867 | 10 | 86 | 2.499565 | 3.37252 | 190.8993 | 190.2069 | 641.5139 | 606.5008 | 0 | 0.03263799 | 0 | 0 | 0
20045 | 592325.2 | 2014-02-27 07:46 | 1860.882 | 10 | 86 | 2.499565 | 3.373655 | 190.9202 | 190.2069 | 641.5843 | 606.5008 | 6.489754e-05 | 0.03263799 | 0 | 0 | 0
20046 | 592355.2 | 2014-02-27 07:47 | 1890.897 | 10 | 86 | 2.499565 | 3.374304 | 190.941 | 190.2069 | 641.6545 | 606.5008 | 3.242493e-05 | 0.03263799 | 0 | 0 | 0
20047 | 592385.3 | 2014-02-27 07:47 | 1920.913 | 10 | 86 | 2.499746 | 3.375115 | 190.9619 | 190.2069 | 641.7249 | 606.5008 | 0 | 0.03263799 | 0 | 0 | 0
20048 | 592415.3 | 2014-02-27 07:48 | 1950.928 | 10 | 86 | 2.499384 | 3.376088 | 190.9827 | 190.2069 | 641.7953 | 606.5008 | 3.242493e-05 | 0.03263799 | 0 | 0 | 0
20049 | 592445.3 | 2014-02-27 07:48 | 1980.943 | 10 | 86 | 2.499746 | 3.377223 | 191.0035 | 190.2069 | 641.8656 | 606.5008 | 3.242493e-05 | 0.03263799 | 0 | 0 | 0
20050 | 592475.3 | 2014-02-27 07:49 | 2010.943 | 10 | 86 | 2.499565 | 3.378034 | 191.0244 | 190.2069 | 641.936 | 606.5008 | 3.242493e-05 | 0.03263799 | 0 | 0 | 0
20051 | 592505.3 | 2014-02-27 07:49 | 2040.958 | 10 | 86 | 2.499565 | 3.379169 | 191.0452 | 190.2069 | 642.0064 | 606.5008 | 3.242493e-05 | 0.03263799 | 0 | 0 | 0
20052 | 592535.3 | 2014-02-27 07:50 | 2070.973 | 10 | 86 | 2.499746 | 3.380304 | 191.0661 | 190.2069 | 642.0768 | 606.5008 | 3.242493e-05 | 0.03263799 | 0 | 0 | 0
20053 | 592565.3 | 2014-02-27 07:50 | 2100.989 | 10 | 86 | 2.499565 | 3.381439 | 191.0869 | 190.2069 | 642.1473 | 606.5008 | 3.242493e-05 | 0.03263799 | 0 | 0 | 0
20054 | 592595.3 | 2014-02-27 07:51 | 2131.004 | 10 | 86 | 2.499746 | 3.382898 | 191.1077 | 190.2069 | 642.2178 | 606.5008 | 3.242493e-05 | 0.03263799 | 0 | 0 | 0
20055 | 592625.4 | 2014-02-27 07:51 | 2161.019 | 10 | 86 | 2.499565 | 3.384196 | 191.1286 | 190.2069 | 642.2883 | 606.5008 | 3.242493e-05 | 0.03263799 | 0 | 0 | 0
20056 | 592655.4 | 2014-02-27 07:52 | 2191.034 | 10 | 86 | 2.499384 | 3.385655 | 191.1494 | 190.2069 | 642.3589 | 606.5008 | 0 | 0.03263799 | 0 | 0 | 0
20057 | 592685.4 | 2014-02-27 07:52 | 2221.05 | 10 | 86 | 2.499565 | 3.387601 | 191.1703 | 190.2069 | 642.4294 | 606.5008 | 6.484985e-05 | 0.03263799 | 0 | 0 | 0
20058 | 592715.4 | 2014-02-27 07:53 | 2251.065 | 10 | 86 | 2.499746 | 3.389709 | 191.1911 | 190.2069 | 642.5001 | 606.5008 | 9.732247e-05 | 0.03263799 | 0 | 0 | 0
20059 | 592745.4 | 2014-02-27 07:53 | 2281.08 | 10 | 86 | 2.499565 | 3.391655 | 191.212 | 190.2069 | 642.5707 | 606.5008 | 6.484985e-05 | 0.03263799 | 0 | 0 | 0
20060 | 592775.4 | 2014-02-27 07:54 | 2311.095 | 10 | 86 | 2.499565 | 3.393925 | 191.2328 | 190.2069 | 642.6414 | 606.5008 | 9.727478e-05 | 0.03263799 | 0 | 0 | 0
20061 | 592805.5 | 2014-02-27 07:54 | 2341.111 | 10 | 86 | 2.499746 | 3.396196 | 191.2536 | 190.2069 | 642.7122 | 606.5008 | 3.242493e-05 | 0.03263799 | 0 | 0 | 0
20062 | 592835.5 | 2014-02-27 07:55 | 2371.126 | 10 | 86 | 2.499565 | 3.398466 | 191.2745 | 190.2069 | 642.783 | 606.5008 | 6.484985e-05 | 0.03263799 | 0 | 0 | 0
20063 | 592865.5 | 2014-02-27 07:55 | 2401.141 | 10 | 86 | 2.499565 | 3.400898 | 191.2953 | 190.2069 | 642.8538 | 606.5008 | 6.489754e-05 | 0.03263799 | 0 | 0 | 0
20064 | 592895.5 | 2014-02-27 07:56 | 2431.156 | 10 | 86 | 2.499384 | 3.403169 | 191.3162 | 190.2069 | 642.9247 | 606.5008 | 6.484985e-05 | 0.03263799 | 0 | 0 | 0
20065 | 592925.5 | 2014-02-27 07:56 | 2461.171 | 10 | 86 | 2.499565 | 3.405115 | 191.337 | 190.2069 | 642.9957 | 606.5008 | 6.489754e-05 | 0.03263799 | 0 | 0 | 0
20066 | 592955.5 | 2014-02-27 07:57 | 2491.187 | 10 | 86 | 2.499565 | 3.407061 | 191.3578 | 190.2069 | 643.0667 | 606.5008 | 6.489754e-05 | 0.03263799 | 0 | 0 | 0
20067 | 592985.5 | 2014-02-27 07:57 | 2521.202 | 10 | 86 | 2.499565 | 3.408844 | 191.3787 | 190.2069 | 643.1377 | 606.5008 | 3.242493e-05 | 0.03263799 | 0 | 0 | 0
20068 | 593015.6 | 2014-02-27 07:58 | 2551.217 | 10 | 86 | 2.499926 | 3.410952 | 191.3995 | 190.2069 | 643.2088 | 606.5008 | 6.484985e-05 | 0.03263799 | 0 | 0 | 0
20069 | 593045.6 | 2014-02-27 07:58 | 2581.232 | 10 | 86 | 2.499565 | 3.412574 | 191.4204 | 190.2069 | 643.2799 | 606.5008 | 6.484985e-05 | 0.03263799 | 0 | 0 | 0
20070 | 593075.6 | 2014-02-27 07:59 | 2611.247 | 10 | 86 | 2.499565 | 3.414358 | 191.4412 | 190.2069 | 643.351 | 606.5008 | 6.489754e-05 | 0.03263799 | 0 | 0 | 0
20071 | 593105.6 | 2014-02-27 07:59 | 2641.263 | 10 | 86 | 2.499565 | 3.416304 | 191.462 | 190.2069 | 643.4222 | 606.5008 | 3.242493e-05 | 0.03263799 | 0 | 0 | 0
20072 | 593135.6 | 2014-02-27 08:00 | 2671.278 | 10 | 86 | 2.499565 | 3.418574 | 191.4829 | 190.2069 | 643.4934 | 606.5008 | 9.732247e-05 | 0.03263799 | 0 | 0 | 0
20073 | 593165.6 | 2014-02-27 08:00 | 2701.293 | 10 | 86 | 2.499565 | 3.420682 | 191.5037 | 190.2069 | 643.5647 | 606.5008 | 3.247261e-05 | 0.03263799 | 0 | 0 | 0
20074 | 593195.7 | 2014-02-27 08:01 | 2731.308 | 10 | 86 | 2.499746 | 3.423439 | 191.5246 | 190.2069 | 643.636 | 606.5008 | 9.727478e-05 | 0.03263799 | 0 | 0 | 0
20075 | 593225.7 | 2014-02-27 08:01 | 2761.323 | 10 | 86 | 2.499565 | 3.426033 | 191.5454 | 190.2069 | 643.7073 | 606.5008 | 9.732247e-05 | 0.03263799 | 0 | 0 | 0
20076 | 593255.7 | 2014-02-27 08:02 | 2791.339 | 10 | 86 | 2.499384 | 3.429439 | 191.5662 | 190.2069 | 643.7788 | 606.5008 | 9.727478e-05 | 0.03263799 | 0 | 0 | 0
20077 | 593285.7 | 2014-02-27 08:02 | 2821.354 | 10 | 86 | 2.499384 | 3.433006 | 191.5871 | 190.2069 | 643.8503 | 606.5008 | 0.0001296997 | 0.03263799 | 0 | 0 | 0
20078 | 593315.7 | 2014-02-27 08:03 | 2851.354 | 10 | 86 | 2.499746 | 3.437385 | 191.6079 | 190.2069 | 643.9219 | 606.5008 | 0.0001621723 | 0.03263799 | 0 | 0 | 0
20079 | 593345.7 | 2014-02-27 08:03 | 2881.369 | 10 | 86 | 2.499565 | 3.442412 | 191.6288 | 190.2069 | 643.9935 | 606.5008 | 0.0001296997 | 0.03263799 | 0 | 0 | 0
20080 | 593375.7 | 2014-02-27 08:04 | 2911.384 | 10 | 86 | 2.499565 | 3.448898 | 191.6496 | 190.2069 | 644.0654 | 606.5008 | 0.0002270222 | 0.03263799 | 0 | 0 | 0
20081 | 593405.7 | 2014-02-27 08:04 | 2941.4 | 10 | 86 | 2.499565 | 3.457169 | 191.6704 | 190.2069 | 644.1373 | 606.5008 | 0.0002594948 | 0.03263799 | 0 | 0 | 0
20082 | 593435.8 | 2014-02-27 08:05 | 2971.415 | 10 | 86 | 2.499384 | 3.468682 | 191.6913 | 190.2069 | 644.2095 | 606.5008 | 0.0003567696 | 0.03263799 | 0 | 0 | 0
20083 | 593465.8 | 2014-02-27 08:05 | 3001.43 | 10 | 86 | 2.499746 | 3.485709 | 191.7121 | 190.2069 | 644.2819 | 606.5008 | 0.0005837918 | 0.03263799 | 0 | 0 | 0
20084 | 593495.8 | 2014-02-27 08:06 | 3031.445 | 10 | 86 | 2.499565 | 3.513276 | 191.733 | 190.2069 | 644.3548 | 606.5008 | 0.001037836 | 0.03263799 | 0 | 0 | 0
20085 | 593525.8 | 2014-02-27 08:06 | 3061.46 | 10 | 86 | 2.499926 | 3.566141 | 191.7538 | 190.2069 | 644.4286 | 606.5008 | 0.002108097 | 0.03263799 | 0 | 0 | 0
20086 | 593555.8 | 2014-02-27 08:07 | 3091.476 | 10 | 86 | 2.499565 | 3.682411 | 191.7746 | 190.2069 | 644.5039 | 606.5008 | 0.004735136 | 0.03263799 | 0 | 0 | 0
20087 | 593585.8 | 2014-02-27 08:07 | 3121.491 | 10 | 86 | 2.499746 | 3.894519 | 191.7955 | 190.2069 | 644.5827 | 606.5008 | 0.007362127 | 0.03263799 | 0 | 0 | 0
20088 | 593608.3 | 2014-02-27 08:07 | 3143.928 | 10 | 86 | 2.499746 | 4.100302 | 191.8111 | 190.2069 | 644.645 | 606.5008 | 0.008854007 | 0.03263799 | 0 | 0 | 0
20089 | 593638.3 | 2014-02-27 08:08 | 30.01529 | 11 | 86 | 0.6149697 | 4.099815 | 191.8194 | 190.2069 | 644.6791 | 606.5008 | 0 | 0.03263799 | 0 | 0 | 0
20090 | 593668.3 | 2014-02-27 08:08 | 60.03017 | 11 | 86 | 0.3705198 | 4.099653 | 191.8233 | 190.2069 | 644.6953 | 606.5008 | 0 | 0.03263799 | 0 | 0 | 0
20091 | 593698.3 | 2014-02-27 08:09 | 90.04577 | 11 | 86 | 0.2543473 | 4.099815 | 191.8259 | 190.2069 | 644.7058 | 606.5008 | 3.242493e-05 | 0.03263799 | 0 | 0 | 0
20092 | 593728.3 | 2014-02-27 08:09 | 120.0607 | 11 | 86 | 0.1882212 | 4.099815 | 191.8277 | 190.2069 | 644.7133 | 606.5008 | 3.242493e-05 | 0.03263799 | 0 | 0 | 0
20093 | 593758.4 | 2014-02-27 08:10 | 150.0762 | 11 | 86 | 0.1459438 | 4.099491 | 191.8291 | 190.2069 | 644.7189 | 606.5008 | -3.242493e-05 | 0.03263799 | 0 | 0 | 0
20094 | 593788.4 | 2014-02-27 08:10 | 180.0912 | 11 | 86 | 0.1175782 | 4.099653 | 191.8302 | 190.2069 | 644.7234 | 606.5008 | 0 | 0.03263799 | 0 | 0 | 0
20095 | 593818.4 | 2014-02-27 08:11 | 210.1066 | 11 | 86 | 0.09680088 | 4.099491 | 191.8311 | 190.2069 | 644.727 | 606.5008 | -3.242493e-05 | 0.03263799 | 0 | 0 | 0
20096 | 593848.4 | 2014-02-27 08:11 | 240.122 | 11 | 86 | 0.08162438 | 4.099329 | 191.8318 | 190.2069 | 644.7301 | 606.5008 | -3.242493e-05 | 0.03263799 | 0 | 0 | 0
20097 | 593852.4 | 2014-02-27 08:12 | 244.075 | 11 | 86 | 0.07981766 | 4.099491 | 191.8319 | 190.2069 | 644.7305 | 606.5008 | -3.242493e-05 | 0.03263799 | 0 | 0 | 0
20098 | 593882.4 | 2014-02-27 08:12 | 30.01543 | 4 | 87 | 0 | 4.080194 | 191.8319 | 190.2069 | 644.7305 | 606.5008 | -0.0004541397 | 0.03263799 | 0 | 0 | 0
20099 | 593912.4 | 2014-02-27 08:13 | 60.03047 | 4 | 87 | 0 | 4.067545 | 191.8319 | 190.2069 | 644.7305 | 606.5008 | -0.0003243446 | 0.03263799 | 0 | 0 | 0
20100 | 593942.4 | 2014-02-27 08:13 | 90.04568 | 4 | 87 | 0 | 4.057167 | 191.8319 | 190.2069 | 644.7305 | 606.5008 | -0.0002919197 | 0.03263799 | 0 | 0 | 0
20101 | 593972.4 | 2014-02-27 08:14 | 120.0145 | 4 | 87 | 0 | 4.048734 | 191.8319 | 190.2069 | 644.7305 | 606.5008 | -0.0002270699 | 0.03263799 | 0 | 0 | 0
20102 | 593972.4 | 2014-02-27 08:14 | 1.984924139e-06 | 5 | 87 | 0.001225107 | 4.048572 | 191.8319 | 190.2069 | 644.7305 | 606.5008 | 0 | 0.03263799 | 0 | 0 | 0
20103 | 594002.4 | 2014-02-27 08:14 | 30.01523 | 6 | 87 | 0 | 4.041437 | 191.8319 | 190.2069 | 644.7305 | 606.5008 | -0.0001621246 | 0.0332424 | 0 | 0 | 0
20104 | 594032.4 | 2014-02-27 08:15 | 60.01476 | 6 | 87 | 0 | 4.035275 | 191.8319 | 190.2069 | 644.7305 | 606.5008 | -0.0001621246 | 0.0332424 | 0 | 0 | 0
20105 | 594062.4 | 2014-02-27 08:15 | 30.01524 | 7 | 87 | -2.500005 | 3.530466 | 191.8319 | 190.2277 | 644.7305 | 606.5783 | -0.008399963 | 0.0332424 | 0 | 0 | 0
20106 | 594092.4 | 2014-02-27 08:16 | 60.03054 | 7 | 87 | -2.500005 | 3.367331 | 191.8319 | 190.2486 | 644.7305 | 606.6499 | -0.002983809 | 0.0332424 | 0 | 0 | 0
20107 | 594122.5 | 2014-02-27 08:16 | 90.04525 | 7 | 87 | -2.500005 | 3.309601 | 191.8319 | 190.2694 | 644.7305 | 606.7194 | -0.001167584 | 0.0332424 | 0 | 0 | 0
20108 | 594152.5 | 2014-02-27 08:17 | 120.0604 | 7 | 87 | -2.500005 | 3.287223 | 191.8319 | 190.2903 | 644.7305 | 606.7881 | -0.0004216194 | 0.0332424 | 0 | 0 | 0
20109 | 594182.5 | 2014-02-27 08:17 | 150.0757 | 7 | 87 | -2.500005 | 3.278628 | 191.8319 | 190.3111 | 644.7305 | 606.8565 | -0.0002270699 | 0.0332424 | 0 | 0 | 0
20110 | 594212.5 | 2014-02-27 08:18 | 180.0908 | 7 | 87 | -2.499825 | 3.275385 | 191.8319 | 190.3319 | 644.7305 | 606.9248 | 0 | 0.0332424 | 0 | 0 | 0
20111 | 594242.5 | 2014-02-27 08:18 | 210.0909 | 7 | 87 | -2.500005 | 3.272953 | 191.8319 | 190.3528 | 644.7305 | 606.993 | -6.484985e-05 | 0.0332424 | 0 | 0 | 0
20112 | 594272.5 | 2014-02-27 08:19 | 240.106 | 7 | 87 | -2.499825 | 3.271331 | 191.8319 | 190.3736 | 644.7305 | 607.0612 | -3.247261e-05 | 0.0332424 | 0 | 0 | 0
20113 | 594302.5 | 2014-02-27 08:19 | 270.1213 | 7 | 87 | -2.499644 | 3.270034 | 191.8319 | 190.3945 | 644.7305 | 607.1293 | -3.242493e-05 | 0.0332424 | 0 | 0 | 0
20114 | 594332.5 | 2014-02-27 08:20 | 300.1367 | 7 | 87 | -2.500005 | 3.268574 | 191.8319 | 190.4153 | 644.7305 | 607.1975 | -3.242493e-05 | 0.0332424 | 0 | 0 | 0
20115 | 594362.6 | 2014-02-27 08:20 | 330.1519 | 7 | 87 | -2.499825 | 3.267277 | 191.8319 | 190.4361 | 644.7305 | 607.2656 | -3.242493e-05 | 0.0332424 | 0 | 0 | 0
20116 | 594392.6 | 2014-02-27 08:21 | 360.1672 | 7 | 87 | -2.500005 | 3.266142 | 191.8319 | 190.457 | 644.7305 | 607.3337 | -3.247261e-05 | 0.0332424 | 0 | 0 | 0
20117 | 594422.6 | 2014-02-27 08:21 | 390.1824 | 7 | 87 | -2.499825 | 3.264845 | 191.8319 | 190.4778 | 644.7305 | 607.4018 | -3.242493e-05 | 0.0332424 | 0 | 0 | 0
20118 | 594452.6 | 2014-02-27 08:22 | 420.1977 | 7 | 87 | -2.499825 | 3.263547 | 191.8319 | 190.4987 | 644.7305 | 607.4698 | -3.242493e-05 | 0.0332424 | 0 | 0 | 0
20119 | 594482.6 | 2014-02-27 08:22 | 450.2129 | 7 | 87 | -2.500005 | 3.26225 | 191.8319 | 190.5195 | 644.7305 | 607.5378 | -3.242493e-05 | 0.0332424 | 0 | 0 | 0
20120 | 594512.6 | 2014-02-27 08:23 | 480.2281 | 7 | 87 | -2.500005 | 3.260791 | 191.8319 | 190.5404 | 644.7305 | 607.6058 | -6.489754e-05 | 0.0332424 | 0 | 0 | 0
20121 | 594542.6 | 2014-02-27 08:23 | 510.2433 | 7 | 87 | -2.499644 | 3.259655 | 191.8319 | 190.5612 | 644.7305 | 607.6738 | 0 | 0.0332424 | 0 | 0 | 0
20122 | 594572.7 | 2014-02-27 08:24 | 540.2586 | 7 | 87 | -2.499825 | 3.258196 | 191.8319 | 190.5821 | 644.7305 | 607.7417 | -3.242493e-05 | 0.0332424 | 0 | 0 | 0
20123 | 594602.7 | 2014-02-27 08:24 | 570.2738 | 7 | 87 | -2.499825 | 3.256737 | 191.8319 | 190.6029 | 644.7305 | 607.8096 | -6.489754e-05 | 0.0332424 | 0 | 0 | 0
20124 | 594632.7 | 2014-02-27 08:25 | 600.2891 | 7 | 87 | -2.500186 | 3.255277 | 191.8319 | 190.6237 | 644.7305 | 607.8774 | -3.242493e-05 | 0.0332424 | 0 | 0 | 0
20125 | 594662.7 | 2014-02-27 08:25 | 630.3043 | 7 | 87 | -2.499825 | 3.253656 | 191.8319 | 190.6446 | 644.7305 | 607.9453 | -6.484985e-05 | 0.0332424 | 0 | 0 | 0
20126 | 594692.7 | 2014-02-27 08:26 | 660.3191 | 7 | 87 | -2.500005 | 3.252034 | 191.8319 | 190.6654 | 644.7305 | 608.013 | -6.484985e-05 | 0.0332424 | 0 | 0 | 0
20127 | 594722.7 | 2014-02-27 08:26 | 690.3348 | 7 | 87 | -2.500005 | 3.250575 | 191.8319 | 190.6863 | 644.7305 | 608.0808 | -6.484985e-05 | 0.0332424 | 0 | 0 | 0
20128 | 594752.8 | 2014-02-27 08:27 | 720.35 | 7 | 87 | -2.500186 | 3.248791 | 191.8319 | 190.7071 | 644.7305 | 608.1486 | -9.727478e-05 | 0.0332424 | 0 | 0 | 0
20129 | 594782.8 | 2014-02-27 08:27 | 750.3652 | 7 | 87 | -2.499825 | 3.247331 | 191.8319 | 190.728 | 644.7305 | 608.2163 | -6.489754e-05 | 0.0332424 | 0 | 0 | 0
20130 | 594812.8 | 2014-02-27 08:28 | 780.3806 | 7 | 87 | -2.500005 | 3.245872 | 191.8319 | 190.7488 | 644.7305 | 608.2839 | -3.242493e-05 | 0.0332424 | 0 | 0 | 0
20131 | 594842.8 | 2014-02-27 08:28 | 810.3955 | 7 | 87 | -2.499825 | 3.24425 | 191.8319 | 190.7696 | 644.7305 | 608.3516 | -6.484985e-05 | 0.0332424 | 0 | 0 | 0
20132 | 594872.8 | 2014-02-27 08:29 | 840.4109 | 7 | 87 | -2.500005 | 3.242953 | 191.8319 | 190.7905 | 644.7305 | 608.4192 | -6.489754e-05 | 0.0332424 | 0 | 0 | 0
20133 | 594902.8 | 2014-02-27 08:29 | 870.426 | 7 | 87 | -2.499644 | 3.241818 | 191.8319 | 190.8113 | 644.7305 | 608.4867 | 3.242493e-05 | 0.0332424 | 0 | 0 | 0
20134 | 594932.8 | 2014-02-27 08:30 | 900.4414 | 7 | 87 | -2.499644 | 3.240196 | 191.8319 | 190.8322 | 644.7305 | 608.5543 | -3.242493e-05 | 0.0332424 | 0 | 0 | 0
20135 | 594962.9 | 2014-02-27 08:30 | 930.4565 | 7 | 87 | -2.500005 | 3.238899 | 191.8319 | 190.853 | 644.7305 | 608.6218 | -3.247261e-05 | 0.0332424 | 0 | 0 | 0
20136 | 594992.9 | 2014-02-27 08:31 | 960.4718 | 7 | 87 | -2.500005 | 3.237602 | 191.8319 | 190.8739 | 644.7305 | 608.6893 | -6.484985e-05 | 0.0332424 | 0 | 0 | 0
20137 | 595022.9 | 2014-02-27 08:31 | 990.4868 | 7 | 87 | -2.499825 | 3.236629 | 191.8319 | 190.8947 | 644.7305 | 608.7568 | -3.242493e-05 | 0.0332424 | 0 | 0 | 0
20138 | 595052.9 | 2014-02-27 08:32 | 1020.502 | 7 | 87 | -2.499825 | 3.235656 | 191.8319 | 190.9155 | 644.7305 | 608.8243 | 3.242493e-05 | 0.0332424 | 0 | 0 | 0
20139 | 595082.9 | 2014-02-27 08:32 | 1050.518 | 7 | 87 | -2.500005 | 3.23452 | 191.8319 | 190.9364 | 644.7305 | 608.8917 | -3.242493e-05 | 0.0332424 | 0 | 0 | 0
20140 | 595112.9 | 2014-02-27 08:33 | 1080.533 | 7 | 87 | -2.499644 | 3.23371 | 191.8319 | 190.9572 | 644.7305 | 608.9591 | -3.247261e-05 | 0.0332424 | 0 | 0 | 0
20141 | 595143 | 2014-02-27 08:33 | 1110.548 | 7 | 87 | -2.499825 | 3.232737 | 191.8319 | 190.9781 | 644.7305 | 609.0265 | 3.242493e-05 | 0.0332424 | 0 | 0 | 0
20142 | 595173 | 2014-02-27 08:34 | 1140.563 | 7 | 87 | -2.499825 | 3.231764 | 191.8319 | 190.9989 | 644.7305 | 609.0938 | 0 | 0.0332424 | 0 | 0 | 0
20143 | 595203 | 2014-02-27 08:34 | 1170.578 | 7 | 87 | -2.500005 | 3.230791 | 191.8319 | 191.0198 | 644.7305 | 609.1612 | -3.242493e-05 | 0.0332424 | 0 | 0 | 0
20144 | 595233 | 2014-02-27 08:35 | 1200.594 | 7 | 87 | -2.500005 | 3.230142 | 191.8319 | 191.0406 | 644.7305 | 609.2285 | 0 | 0.0332424 | 0 | 0 | 0
20145 | 595263 | 2014-02-27 08:35 | 1230.609 | 7 | 87 | -2.500005 | 3.229331 | 191.8319 | 191.0614 | 644.7305 | 609.2958 | 3.242493e-05 | 0.0332424 | 0 | 0 | 0
20146 | 595293 | 2014-02-27 08:36 | 1260.624 | 7 | 87 | -2.499825 | 3.22852 | 191.8319 | 191.0823 | 644.7305 | 609.3631 | -3.247261e-05 | 0.0332424 | 0 | 0 | 0
20147 | 595323 | 2014-02-27 08:36 | 1290.639 | 7 | 87 | -2.500005 | 3.227547 | 191.8319 | 191.1031 | 644.7305 | 609.4304 | -3.247261e-05 | 0.0332424 | 0 | 0 | 0
20148 | 595353.1 | 2014-02-27 08:37 | 1320.655 | 7 | 87 | -2.499825 | 3.226899 | 191.8319 | 191.124 | 644.7305 | 609.4977 | -3.242493e-05 | 0.0332424 | 0 | 0 | 0
20149 | 595383.1 | 2014-02-27 08:37 | 1350.67 | 7 | 87 | -2.500005 | 3.225926 | 191.8319 | 191.1448 | 644.7305 | 609.5649 | -3.242493e-05 | 0.0332424 | 0 | 0 | 0
20150 | 595413.1 | 2014-02-27 08:38 | 1380.685 | 7 | 87 | -2.499825 | 3.225115 | 191.8319 | 191.1657 | 644.7305 | 609.6322 | -6.484985e-05 | 0.0332424 | 0 | 0 | 0
20151 | 595443.1 | 2014-02-27 08:38 | 1410.7 | 7 | 87 | -2.499825 | 3.224142 | 191.8319 | 191.1865 | 644.7305 | 609.6994 | -6.489754e-05 | 0.0332424 | 0 | 0 | 0
20152 | 595473.1 | 2014-02-27 08:39 | 1440.716 | 7 | 87 | -2.499825 | 3.223331 | 191.8319 | 191.2073 | 644.7305 | 609.7666 | -3.247261e-05 | 0.0332424 | 0 | 0 | 0
20153 | 595503.1 | 2014-02-27 08:39 | 1470.731 | 7 | 87 | -2.499644 | 3.222358 | 191.8319 | 191.2282 | 644.7305 | 609.8337 | -3.242493e-05 | 0.0332424 | 0 | 0 | 0
20154 | 595533.2 | 2014-02-27 08:40 | 1500.746 | 7 | 87 | -2.499825 | 3.221385 | 191.8319 | 191.249 | 644.7305 | 609.9009 | -3.242493e-05 | 0.0332424 | 0 | 0 | 0
20155 | 595563.2 | 2014-02-27 08:40 | 1530.761 | 7 | 87 | -2.500005 | 3.220575 | 191.8319 | 191.2699 | 644.7305 | 609.968 | -3.242493e-05 | 0.0332424 | 0 | 0 | 0
20156 | 595593.2 | 2014-02-27 08:41 | 1560.777 | 7 | 87 | -2.499825 | 3.21944 | 191.8319 | 191.2907 | 644.7305 | 610.0352 | -3.242493e-05 | 0.0332424 | 0 | 0 | 0
20157 | 595623.2 | 2014-02-27 08:41 | 1590.792 | 7 | 87 | -2.500005 | 3.218467 | 191.8319 | 191.3116 | 644.7305 | 610.1022 | -3.242493e-05 | 0.0332424 | 0 | 0 | 0
20158 | 595653.2 | 2014-02-27 08:42 | 1620.807 | 7 | 87 | -2.499825 | 3.217169 | 191.8319 | 191.3324 | 644.7305 | 610.1693 | -3.242493e-05 | 0.0332424 | 0 | 0 | 0
20159 | 595683.2 | 2014-02-27 08:42 | 1650.822 | 7 | 87 | -2.499825 | 3.216196 | 191.8319 | 191.3532 | 644.7305 | 610.2364 | 0 | 0.0332424 | 0 | 0 | 0
20160 | 595713.2 | 2014-02-27 08:43 | 1680.837 | 7 | 87 | -2.499825 | 3.214899 | 191.8319 | 191.3741 | 644.7305 | 610.3034 | -3.247261e-05 | 0.0332424 | 0 | 0 | 0
20161 | 595743.3 | 2014-02-27 08:43 | 1710.853 | 7 | 87 | -2.499644 | 3.213602 | 191.8319 | 191.3949 | 644.7305 | 610.3704 | 0 | 0.0332424 | 0 | 0 | 0
20162 | 595773.3 | 2014-02-27 08:44 | 1740.868 | 7 | 87 | -2.499825 | 3.212304 | 191.8319 | 191.4158 | 644.7305 | 610.4373 | -3.242493e-05 | 0.0332424 | 0 | 0 | 0
20163 | 595803.3 | 2014-02-27 08:44 | 1770.883 | 7 | 87 | -2.500005 | 3.210845 | 191.8319 | 191.4366 | 644.7305 | 610.5043 | -3.247261e-05 | 0.0332424 | 0 | 0 | 0
20164 | 595833.3 | 2014-02-27 08:45 | 1800.898 | 7 | 87 | -2.500186 | 3.209223 | 191.8319 | 191.4575 | 644.7305 | 610.5712 | -6.484985e-05 | 0.0332424 | 0 | 0 | 0
20165 | 595863.3 | 2014-02-27 08:45 | 1830.914 | 7 | 87 | -2.499825 | 3.207926 | 191.8319 | 191.4783 | 644.7305 | 610.6381 | -3.242493e-05 | 0.0332424 | 0 | 0 | 0
20166 | 595893.3 | 2014-02-27 08:46 | 1860.928 | 7 | 87 | -2.499825 | 3.206142 | 191.8319 | 191.4991 | 644.7305 | 610.7049 | -6.484985e-05 | 0.0332424 | 0 | 0 | 0
20167 | 595923.3 | 2014-02-27 08:46 | 1890.929 | 7 | 87 | -2.499825 | 3.204358 | 191.8319 | 191.52 | 644.7305 | 610.7717 | -6.489754e-05 | 0.0332424 | 0 | 0 | 0
20168 | 595953.3 | 2014-02-27 08:47 | 1920.943 | 7 | 87 | -2.500186 | 3.202575 | 191.8319 | 191.5408 | 644.7305 | 610.8384 | -6.484985e-05 | 0.0332424 | 0 | 0 | 0
20169 | 595983.4 | 2014-02-27 08:47 | 1950.959 | 7 | 87 | -2.499825 | 3.200953 | 191.8319 | 191.5617 | 644.7305 | 610.9052 | -6.484985e-05 | 0.0332424 | 0 | 0 | 0
20170 | 596013.4 | 2014-02-27 08:48 | 1980.974 | 7 | 87 | -2.500005 | 3.199169 | 191.8319 | 191.5825 | 644.7305 | 610.9719 | -3.242493e-05 | 0.0332424 | 0 | 0 | 0
20171 | 596043.4 | 2014-02-27 08:48 | 2010.989 | 7 | 87 | -2.500005 | 3.197223 | 191.8319 | 191.6033 | 644.7305 | 611.0385 | -3.247261e-05 | 0.0332424 | 0 | 0 | 0
20172 | 596073.4 | 2014-02-27 08:49 | 2041.005 | 7 | 87 | -2.500005 | 3.195115 | 191.8319 | 191.6242 | 644.7305 | 611.1052 | -6.489754e-05 | 0.0332424 | 0 | 0 | 0
20173 | 596103.4 | 2014-02-27 08:49 | 2071.02 | 7 | 87 | -2.499825 | 3.193169 | 191.8319 | 191.645 | 644.7305 | 611.1717 | -3.242493e-05 | 0.0332424 | 0 | 0 | 0
20174 | 596133.4 | 2014-02-27 08:50 | 2101.035 | 7 | 87 | -2.500005 | 3.190899 | 191.8319 | 191.6659 | 644.7305 | 611.2382 | -3.247261e-05 | 0.0332424 | 0 | 0 | 0
20175 | 596163.5 | 2014-02-27 08:50 | 2131.05 | 7 | 87 | -2.500005 | 3.188791 | 191.8319 | 191.6867 | 644.7305 | 611.3047 | -3.242493e-05 | 0.0332424 | 0 | 0 | 0
20176 | 596193.5 | 2014-02-27 08:51 | 2161.066 | 7 | 87 | -2.500005 | 3.186521 | 191.8319 | 191.7076 | 644.7305 | 611.3712 | -3.242493e-05 | 0.0332424 | 0 | 0 | 0
20177 | 596223.5 | 2014-02-27 08:51 | 2191.08 | 7 | 87 | -2.500005 | 3.183926 | 191.8319 | 191.7284 | 644.7305 | 611.4375 | -9.727478e-05 | 0.0332424 | 0 | 0 | 0
20178 | 596253.5 | 2014-02-27 08:52 | 2221.08 | 7 | 87 | -2.499825 | 3.181656 | 191.8319 | 191.7492 | 644.7305 | 611.5039 | 0 | 0.0332424 | 0 | 0 | 0
20179 | 596283.5 | 2014-02-27 08:52 | 2251.096 | 7 | 87 | -2.500005 | 3.178899 | 191.8319 | 191.7701 | 644.7305 | 611.5702 | -9.727478e-05 | 0.0332424 | 0 | 0 | 0
20180 | 596313.5 | 2014-02-27 08:53 | 2281.111 | 7 | 87 | -2.500005 | 3.176467 | 191.8319 | 191.7909 | 644.7305 | 611.6364 | -6.484985e-05 | 0.0332424 | 0 | 0 | 0
20181 | 596343.5 | 2014-02-27 08:53 | 2311.126 | 7 | 87 | -2.500005 | 3.173548 | 191.8319 | 191.8118 | 644.7305 | 611.7026 | -9.727478e-05 | 0.0332424 | 0 | 0 | 0
20182 | 596373.5 | 2014-02-27 08:54 | 2341.141 | 7 | 87 | -2.499825 | 3.170791 | 191.8319 | 191.8326 | 644.7305 | 611.7687 | -9.732247e-05 | 0.0332424 | 0 | 0 | 0
20183 | 596403.6 | 2014-02-27 08:54 | 2371.157 | 7 | 87 | -2.499644 | 3.16771 | 191.8319 | 191.8535 | 644.7305 | 611.8348 | -9.732247e-05 | 0.0332424 | 0 | 0 | 0
20184 | 596433.6 | 2014-02-27 08:55 | 2401.172 | 7 | 87 | -2.500005 | 3.164629 | 191.8319 | 191.8743 | 644.7305 | 611.9007 | -9.732247e-05 | 0.0332424 | 0 | 0 | 0
20185 | 596463.6 | 2014-02-27 08:55 | 2431.187 | 7 | 87 | -2.499825 | 3.161386 | 191.8319 | 191.8951 | 644.7305 | 611.9667 | -0.0001297474 | 0.0332424 | 0 | 0 | 0
20186 | 596493.6 | 2014-02-27 08:56 | 2461.202 | 7 | 87 | -2.499825 | 3.158142 | 191.8319 | 191.916 | 644.7305 | 612.0325 | -9.727478e-05 | 0.0332424 | 0 | 0 | 0
20187 | 596523.6 | 2014-02-27 08:56 | 2491.218 | 7 | 87 | -2.499825 | 3.154413 | 191.8319 | 191.9368 | 644.7305 | 612.0983 | -6.489754e-05 | 0.0332424 | 0 | 0 | 0
20188 | 596553.6 | 2014-02-27 08:57 | 2521.233 | 7 | 87 | -2.499825 | 3.150521 | 191.8319 | 191.9577 | 644.7305 | 612.164 | -9.727478e-05 | 0.0332424 | 0 | 0 | 0
20189 | 596583.7 | 2014-02-27 08:57 | 2551.248 | 7 | 87 | -2.499644 | 3.146629 | 191.8319 | 191.9785 | 644.7305 | 612.2296 | -0.0001297474 | 0.0332424 | 0 | 0 | 0
20190 | 596613.7 | 2014-02-27 08:58 | 2581.263 | 7 | 87 | -2.499644 | 3.142737 | 191.8319 | 191.9994 | 644.7305 | 612.2952 | -9.732247e-05 | 0.0332424 | 0 | 0 | 0
20191 | 596643.7 | 2014-02-27 08:58 | 2611.279 | 7 | 87 | -2.499825 | 3.138521 | 191.8319 | 192.0202 | 644.7305 | 612.3606 | -0.0001621723 | 0.0332424 | 0 | 0 | 0
20192 | 596673.7 | 2014-02-27 08:59 | 2641.294 | 7 | 87 | -2.500005 | 3.134629 | 191.8319 | 192.041 | 644.7305 | 612.426 | -0.0001297474 | 0.0332424 | 0 | 0 | 0
20193 | 596703.7 | 2014-02-27 08:59 | 2671.309 | 7 | 87 | -2.499825 | 3.130737 | 191.8319 | 192.0619 | 644.7305 | 612.4913 | -0.0001296997 | 0.0332424 | 0 | 0 | 0
20194 | 596733.7 | 2014-02-27 09:00 | 2701.324 | 7 | 87 | -2.499825 | 3.126683 | 191.8319 | 192.0827 | 644.7305 | 612.5565 | -9.727478e-05 | 0.0332424 | 0 | 0 | 0
20195 | 596763.7 | 2014-02-27 09:00 | 2731.339 | 7 | 87 | -2.500005 | 3.122305 | 191.8319 | 192.1036 | 644.7305 | 612.6216 | -9.727478e-05 | 0.0332424 | 0 | 0 | 0
20196 | 596793.8 | 2014-02-27 09:01 | 2761.355 | 7 | 87 | -2.500005 | 3.117115 | 191.8319 | 192.1244 | 644.7305 | 612.6867 | -0.0001945972 | 0.0332424 | 0 | 0 | 0
20197 | 596823.8 | 2014-02-27 09:01 | 2791.37 | 7 | 87 | -2.499825 | 3.111115 | 191.8319 | 192.1452 | 644.7305 | 612.7516 | -0.0002270222 | 0.0332424 | 0 | 0 | 0
20198 | 596853.8 | 2014-02-27 09:02 | 2821.385 | 7 | 87 | -2.499825 | 3.103169 | 191.8319 | 192.1661 | 644.7305 | 612.8163 | -0.0002594471 | 0.0332424 | 0 | 0 | 0
20199 | 596883.8 | 2014-02-27 09:02 | 2851.4 | 7 | 87 | -2.500005 | 3.092305 | 191.8319 | 192.1869 | 644.7305 | 612.8809 | -0.0004216194 | 0.0332424 | 0 | 0 | 0
20200 | 596913.8 | 2014-02-27 09:03 | 2881.416 | 7 | 87 | -2.499825 | 3.078359 | 191.8319 | 192.2078 | 644.7305 | 612.9452 | -0.0005189419 | 0.0332424 | 0 | 0 | 0
20201 | 596943.8 | 2014-02-27 09:03 | 2911.431 | 7 | 87 | -2.499644 | 3.05971 | 191.8319 | 192.2286 | 644.7305 | 613.0092 | -0.0006162167 | 0.0332424 | 0 | 0 | 0
20202 | 596973.9 | 2014-02-27 09:04 | 2941.446 | 7 | 87 | -2.499825 | 3.034251 | 191.8319 | 192.2495 | 644.7305 | 613.0727 | -0.0008756638 | 0.0332424 | 0 | 0 | 0
20203 | 597003.9 | 2014-02-27 09:04 | 2971.461 | 7 | 87 | -2.500005 | 3.001494 | 191.8319 | 192.2703 | 644.7305 | 613.1356 | -0.001102686 | 0.0332424 | 0 | 0 | 0
20204 | 597033.9 | 2014-02-27 09:05 | 3001.477 | 7 | 87 | -2.499825 | 2.961602 | 191.8319 | 192.2911 | 644.7305 | 613.1978 | -0.001329708 | 0.0332424 | 0 | 0 | 0
20205 | 597063.9 | 2014-02-27 09:05 | 3031.492 | 7 | 87 | -2.499825 | 2.913116 | 191.8319 | 192.312 | 644.7305 | 613.259 | -0.001556778 | 0.0332424 | 0 | 0 | 0
20206 | 597093.9 | 2014-02-27 09:06 | 3061.507 | 7 | 87 | -2.499825 | 2.85263 | 191.8319 | 192.3328 | 644.7305 | 613.3191 | -0.002043247 | 0.0332424 | 0 | 0 | 0
20207 | 597123.9 | 2014-02-27 09:06 | 3091.522 | 7 | 87 | -2.500005 | 2.773819 | 191.8319 | 192.3537 | 644.7305 | 613.3778 | -0.002724314 | 0.0332424 | 0 | 0 | 0
20208 | 597153.9 | 2014-02-27 09:07 | 3121.537 | 7 | 87 | -2.499644 | 2.663225 | 191.8319 | 192.3745 | 644.7305 | 613.4345 | -0.003891849 | 0.0332424 | 0 | 0 | 0
20209 | 597184 | 2014-02-27 09:07 | 3151.553 | 7 | 87 | -2.499825 | 2.468955 | 191.8319 | 192.3954 | 644.7305 | 613.4883 | -0.007978392 | 0.0332424 | 0 | 0 | 0
20210 | 597211.4 | 2014-02-27 09:08 | 3178.99 | 7 | 87 | -2.499825 | 1.999497 | 191.8319 | 192.4144 | 644.7305 | 613.5317 | -0.02322159 | 0.0332424 | 0 | 0 | 0
20211 | 597211.4 | 2014-02-27 09:08 | 0.01561968 | 8 | 87 | -3.960077e-05 | 2.038254 | 191.8319 | 192.4144 | 644.7305 | 613.5317 | 0 | 0.0332424 | 0 | 0 | 0
20212 | 597241.5 | 2014-02-27 09:08 | 30.01506 | 9 | 87 | 0 | 2.392415 | 191.8319 | 192.4144 | 644.7305 | 613.5317 | 0.004281092 | 0.0332424 | 0 | 0 | 0
20213 | 597271.5 | 2014-02-27 09:09 | 60.03038 | 9 | 87 | 0 | 2.485658 | 191.8319 | 192.4144 | 644.7305 | 613.5317 | 0.002140522 | 0.0332424 | 0 | 0 | 0
20214 | 597301.5 | 2014-02-27 09:09 | 90.04563 | 9 | 87 | 0 | 2.539333 | 191.8319 | 192.4144 | 644.7305 | 613.5317 | 0.001297283 | 0.0332424 | 0 | 0 | 0
20215 | 597331.5 | 2014-02-27 09:10 | 120.014 | 9 | 87 | 0 | 2.572901 | 191.8319 | 192.4144 | 644.7305 | 613.5317 | 0.0008756638 | 0.0332424 | 0 | 0 | 0
20216 | 597361.5 | 2014-02-27 09:10 | 30.01513 | 10 | 87 | 2.499565 | 2.867224 | 191.8528 | 192.4144 | 644.7882 | 613.5317 | 0.004540539 | 0.0332424 | 0 | 0 | 0
20217 | 597391.5 | 2014-02-27 09:11 | 60.03041 | 10 | 87 | 2.499565 | 2.974413 | 191.8736 | 192.4144 | 644.8492 | 613.5317 | 0.002627039 | 0.0332424 | 0 | 0 | 0
20218 | 597421.5 | 2014-02-27 09:11 | 90.04563 | 10 | 87 | 2.499565 | 3.045602 | 191.8944 | 192.4144 | 644.9119 | 613.5317 | 0.001945925 | 0.0332424 | 0 | 0 | 0
20219 | 597451.5 | 2014-02-27 09:12 | 120.0609 | 10 | 87 | 2.499565 | 3.099115 | 191.9153 | 192.4144 | 644.976 | 613.5317 | 0.001524305 | 0.0332424 | 0 | 0 | 0
20220 | 597481.5 | 2014-02-27 09:12 | 150.0764 | 10 | 87 | 2.499565 | 3.141764 | 191.9361 | 192.4144 | 645.041 | 613.5317 | 0.001199961 | 0.0332424 | 0 | 0 | 0
20221 | 597511.6 | 2014-02-27 09:13 | 180.0914 | 10 | 87 | 2.499565 | 3.177439 | 191.957 | 192.4144 | 645.1069 | 613.5317 | 0.0009729385 | 0.0332424 | 0 | 0 | 0
20222 | 597541.6 | 2014-02-27 09:13 | 210.1063 | 10 | 87 | 2.499565 | 3.207439 | 191.9778 | 192.4144 | 645.1734 | 613.5317 | 0.0008756638 | 0.0332424 | 0 | 0 | 0
20223 | 597571.6 | 2014-02-27 09:14 | 240.1218 | 10 | 87 | 2.499746 | 3.233061 | 191.9986 | 192.4144 | 645.2406 | 613.5317 | 0.0006810665 | 0.0332424 | 0 | 0 | 0
20224 | 597601.6 | 2014-02-27 09:14 | 270.1371 | 10 | 87 | 2.499565 | 3.254466 | 192.0195 | 192.4144 | 645.3082 | 613.5317 | 0.0005837918 | 0.0332424 | 0 | 0 | 0
20225 | 597631.6 | 2014-02-27 09:15 | 300.1522 | 10 | 87 | 2.499384 | 3.266629 | 192.0403 | 192.4144 | 645.3761 | 613.5317 | 0.0001945972 | 0.0332424 | 0 | 0 | 0
20226 | 597661.6 | 2014-02-27 09:15 | 330.1676 | 10 | 87 | 2.499746 | 3.271493 | 192.0612 | 192.4144 | 645.4443 | 613.5317 | 9.732247e-05 | 0.0332424 | 0 | 0 | 0
20227 | 597691.6 | 2014-02-27 09:16 | 360.1825 | 10 | 87 | 2.499565 | 3.274575 | 192.082 | 192.4144 | 645.5125 | 613.5317 | 6.489754e-05 | 0.0332424 | 0 | 0 | 0
20228 | 597721.7 | 2014-02-27 09:16 | 390.198 | 10 | 87 | 2.499565 | 3.277656 | 192.1028 | 192.4144 | 645.5808 | 613.5317 | 9.732247e-05 | 0.0332424 | 0 | 0 | 0
20229 | 597751.7 | 2014-02-27 09:17 | 420.2134 | 10 | 87 | 2.499565 | 3.280412 | 192.1237 | 192.4144 | 645.6491 | 613.5317 | 6.484985e-05 | 0.0332424 | 0 | 0 | 0
20230 | 597781.7 | 2014-02-27 09:17 | 450.2282 | 10 | 87 | 2.499565 | 3.283655 | 192.1445 | 192.4144 | 645.7175 | 613.5317 | 6.484985e-05 | 0.0332424 | 0 | 0 | 0
20231 | 597811.7 | 2014-02-27 09:18 | 480.2437 | 10 | 87 | 2.499565 | 3.287061 | 192.1654 | 192.4144 | 645.786 | 613.5317 | 6.489754e-05 | 0.0332424 | 0 | 0 | 0
20232 | 597841.7 | 2014-02-27 09:18 | 510.259 | 10 | 87 | 2.499746 | 3.291277 | 192.1862 | 192.4144 | 645.8545 | 613.5317 | 0.0001621723 | 0.0332424 | 0 | 0 | 0
20233 | 597871.7 | 2014-02-27 09:19 | 540.2742 | 10 | 87 | 2.499746 | 3.295493 | 192.2071 | 192.4144 | 645.9232 | 613.5317 | 0.0001621723 | 0.0332424 | 0 | 0 | 0
20234 | 597901.8 | 2014-02-27 09:19 | 570.2895 | 10 | 87 | 2.499565 | 3.300034 | 192.2279 | 192.4144 | 645.9919 | 613.5317 | 0.0001297474 | 0.0332424 | 0 | 0 | 0
20235 | 597931.8 | 2014-02-27 09:20 | 600.3047 | 10 | 87 | 2.499926 | 3.305061 | 192.2487 | 192.4144 | 646.0607 | 613.5317 | 0.0001621723 | 0.0332424 | 0 | 0 | 0
20236 | 597961.8 | 2014-02-27 09:20 | 630.3199 | 10 | 87 | 2.499384 | 3.309763 | 192.2696 | 192.4144 | 646.1296 | 613.5317 | 9.727478e-05 | 0.0332424 | 0 | 0 | 0
20237 | 597991.8 | 2014-02-27 09:21 | 660.3352 | 10 | 87 | 2.499565 | 3.314628 | 192.2904 | 192.4144 | 646.1987 | 613.5317 | 0.0001297474 | 0.0332424 | 0 | 0 | 0
20238 | 598021.8 | 2014-02-27 09:21 | 690.3503 | 10 | 87 | 2.499565 | 3.319169 | 192.3113 | 192.4144 | 646.2678 | 613.5317 | 0.0001621246 | 0.0332424 | 0 | 0 | 0
20239 | 598051.8 | 2014-02-27 09:22 | 720.3656 | 10 | 87 | 2.499926 | 3.323223 | 192.3321 | 192.4144 | 646.337 | 613.5317 | 0.0001296997 | 0.0332424 | 0 | 0 | 0
20240 | 598081.8 | 2014-02-27 09:22 | 750.3809 | 10 | 87 | 2.499565 | 3.326953 | 192.3529 | 192.4144 | 646.4063 | 613.5317 | 9.732247e-05 | 0.0332424 | 0 | 0 | 0
20241 | 598111.9 | 2014-02-27 09:23 | 780.3961 | 10 | 87 | 2.499565 | 3.33052 | 192.3738 | 192.4144 | 646.4757 | 613.5317 | 6.484985e-05 | 0.0332424 | 0 | 0 | 0
20242 | 598141.9 | 2014-02-27 09:23 | 810.4111 | 10 | 87 | 2.499746 | 3.333763 | 192.3946 | 192.4144 | 646.5451 | 613.5317 | 9.727478e-05 | 0.0332424 | 0 | 0 | 0
20243 | 598171.9 | 2014-02-27 09:24 | 840.4266 | 10 | 87 | 2.499746 | 3.337169 | 192.4155 | 192.4144 | 646.6146 | 613.5317 | 9.732247e-05 | 0.0332424 | 0 | 0 | 0
20244 | 598201.9 | 2014-02-27 09:24 | 870.4417 | 10 | 87 | 2.499565 | 3.34025 | 192.4363 | 192.4144 | 646.6842 | 613.5317 | 9.732247e-05 | 0.0332424 | 0 | 0 | 0
20245 | 598231.9 | 2014-02-27 09:25 | 900.4571 | 10 | 87 | 2.499384 | 3.343331 | 192.4571 | 192.4144 | 646.7539 | 613.5317 | 9.727478e-05 | 0.0332424 | 0 | 0 | 0
20246 | 598261.9 | 2014-02-27 09:25 | 930.4723 | 10 | 87 | 2.499565 | 3.346412 | 192.478 | 192.4144 | 646.8236 | 613.5317 | 0.0001296997 | 0.0332424 | 0 | 0 | 0
20247 | 598291.9 | 2014-02-27 09:26 | 960.4875 | 10 | 87 | 2.499565 | 3.349169 | 192.4988 | 192.4144 | 646.8934 | 613.5317 | 6.484985e-05 | 0.0332424 | 0 | 0 | 0
20248 | 598322 | 2014-02-27 09:26 | 990.5027 | 10 | 87 | 2.499565 | 3.351926 | 192.5197 | 192.4144 | 646.9632 | 613.5317 | 9.732247e-05 | 0.0332424 | 0 | 0 | 0
20249 | 598352 | 2014-02-27 09:27 | 1020.518 | 10 | 87 | 2.499565 | 3.354196 | 192.5405 | 192.4144 | 647.0331 | 613.5317 | 6.484985e-05 | 0.0332424 | 0 | 0 | 0
20250 | 598382 | 2014-02-27 09:27 | 1050.533 | 10 | 87 | 2.499384 | 3.356466 | 192.5613 | 192.4144 | 647.103 | 613.5317 | 9.727478e-05 | 0.0332424 | 0 | 0 | 0
20251 | 598412 | 2014-02-27 09:28 | 1080.548 | 10 | 87 | 2.499746 | 3.358088 | 192.5822 | 192.4144 | 647.173 | 613.5317 | 3.247261e-05 | 0.0332424 | 0 | 0 | 0
20252 | 598442 | 2014-02-27 09:28 | 1110.564 | 10 | 87 | 2.499384 | 3.359547 | 192.603 | 192.4144 | 647.243 | 613.5317 | 0 | 0.0332424 | 0 | 0 | 0
20253 | 598472 | 2014-02-27 09:29 | 1140.579 | 10 | 87 | 2.499565 | 3.360682 | 192.6239 | 192.4144 | 647.313 | 613.5317 | 6.484985e-05 | 0.0332424 | 0 | 0 | 0
20254 | 598502.1 | 2014-02-27 09:29 | 1170.594 | 10 | 87 | 2.499565 | 3.361493 | 192.6447 | 192.4144 | 647.383 | 613.5317 | 0 | 0.0332424 | 0 | 0 | 0
20255 | 598532.1 | 2014-02-27 09:30 | 1200.609 | 10 | 87 | 2.499565 | 3.362142 | 192.6655 | 192.4144 | 647.4531 | 613.5317 | 0 | 0.0332424 | 0 | 0 | 0
20256 | 598562.1 | 2014-02-27 09:30 | 1230.624 | 10 | 87 | 2.499565 | 3.362628 | 192.6864 | 192.4144 | 647.5231 | 613.5317 | 3.242493e-05 | 0.0332424 | 0 | 0 | 0
20257 | 598592.1 | 2014-02-27 09:31 | 1260.64 | 10 | 87 | 2.499565 | 3.362952 | 192.7072 | 192.4144 | 647.5932 | 613.5317 | 0 | 0.0332424 | 0 | 0 | 0
20258 | 598622.1 | 2014-02-27 09:31 | 1290.655 | 10 | 87 | 2.499384 | 3.363277 | 192.7281 | 192.4144 | 647.6633 | 613.5317 | 3.247261e-05 | 0.0332424 | 0 | 0 | 0
20259 | 598652.1 | 2014-02-27 09:32 | 1320.67 | 10 | 87 | 2.499565 | 3.363601 | 192.7489 | 192.4144 | 647.7334 | 613.5317 | 0 | 0.0332424 | 0 | 0 | 0
20260 | 598682.1 | 2014-02-27 09:32 | 1350.686 | 10 | 87 | 2.499384 | 3.363925 | 192.7697 | 192.4144 | 647.8035 | 613.5317 | 0 | 0.0332424 | 0 | 0 | 0
20261 | 598712.2 | 2014-02-27 09:33 | 1380.701 | 10 | 87 | 2.499384 | 3.36425 | 192.7906 | 192.4144 | 647.8736 | 613.5317 | 3.247261e-05 | 0.0332424 | 0 | 0 | 0
20262 | 598742.2 | 2014-02-27 09:33 | 1410.716 | 10 | 87 | 2.499203 | 3.364574 | 192.8114 | 192.4144 | 647.9437 | 613.5317 | 0 | 0.0332424 | 0 | 0 | 0
20263 | 598772.2 | 2014-02-27 09:34 | 1440.732 | 10 | 87 | 2.499746 | 3.365061 | 192.8323 | 192.4144 | 648.0139 | 613.5317 | 6.484985e-05 | 0.0332424 | 0 | 0 | 0
20264 | 598802.2 | 2014-02-27 09:34 | 1470.746 | 10 | 87 | 2.499384 | 3.365223 | 192.8531 | 192.4144 | 648.084 | 613.5317 | 0 | 0.0332424 | 0 | 0 | 0
20265 | 598832.2 | 2014-02-27 09:35 | 1500.762 | 10 | 87 | 2.499565 | 3.365547 | 192.8739 | 192.4144 | 648.1541 | 613.5317 | 0 | 0.0332424 | 0 | 0 | 0
20266 | 598862.2 | 2014-02-27 09:35 | 1530.777 | 10 | 87 | 2.499565 | 3.366034 | 192.8948 | 192.4144 | 648.2243 | 613.5317 | 0 | 0.0332424 | 0 | 0 | 0
20267 | 598892.3 | 2014-02-27 09:36 | 1560.792 | 10 | 87 | 2.499746 | 3.366682 | 192.9156 | 192.4144 | 648.2944 | 613.5317 | 3.242493e-05 | 0.0332424 | 0 | 0 | 0
20268 | 598922.3 | 2014-02-27 09:36 | 1590.808 | 10 | 87 | 2.499565 | 3.367169 | 192.9365 | 192.4144 | 648.3646 | 613.5317 | 0 | 0.0332424 | 0 | 0 | 0
20269 | 598952.3 | 2014-02-27 09:37 | 1620.823 | 10 | 87 | 2.499746 | 3.367655 | 192.9573 | 192.4144 | 648.4348 | 613.5317 | 0 | 0.0332424 | 0 | 0 | 0
20270 | 598982.3 | 2014-02-27 09:37 | 1650.838 | 10 | 87 | 2.499565 | 3.368142 | 192.9781 | 192.4144 | 648.505 | 613.5317 | 3.242493e-05 | 0.0332424 | 0 | 0 | 0
20271 | 599012.3 | 2014-02-27 09:38 | 1680.853 | 10 | 87 | 2.499746 | 3.36879 | 192.999 | 192.4144 | 648.5752 | 613.5317 | 3.242493e-05 | 0.0332424 | 0 | 0 | 0
20272 | 599042.3 | 2014-02-27 09:38 | 1710.868 | 10 | 87 | 2.499565 | 3.369439 | 193.0198 | 192.4144 | 648.6453 | 613.5317 | 3.247261e-05 | 0.0332424 | 0 | 0 | 0
20273 | 599072.3 | 2014-02-27 09:39 | 1740.884 | 10 | 87 | 2.499746 | 3.370088 | 193.0407 | 192.4144 | 648.7156 | 613.5317 | 3.242493e-05 | 0.0332424 | 0 | 0 | 0
20274 | 599102.4 | 2014-02-27 09:39 | 1770.899 | 10 | 87 | 2.499746 | 3.370736 | 193.0615 | 192.4144 | 648.7858 | 613.5317 | 0 | 0.0332424 | 0 | 0 | 0
20275 | 599132.4 | 2014-02-27 09:40 | 1800.914 | 10 | 87 | 2.499384 | 3.371385 | 193.0823 | 192.4144 | 648.8561 | 613.5317 | 0 | 0.0332424 | 0 | 0 | 0
20276 | 599162.4 | 2014-02-27 09:40 | 1830.929 | 10 | 87 | 2.499565 | 3.372358 | 193.1032 | 192.4144 | 648.9264 | 613.5317 | 3.242493e-05 | 0.0332424 | 0 | 0 | 0
20277 | 599192.4 | 2014-02-27 09:41 | 1860.945 | 10 | 87 | 2.499746 | 3.373169 | 193.124 | 192.4144 | 648.9967 | 613.5317 | 9.727478e-05 | 0.0332424 | 0 | 0 | 0
20278 | 599222.4 | 2014-02-27 09:41 | 1890.96 | 10 | 87 | 2.499565 | 3.373655 | 193.1449 | 192.4144 | 649.067 | 613.5317 | 3.247261e-05 | 0.0332424 | 0 | 0 | 0
20279 | 599252.4 | 2014-02-27 09:42 | 1920.975 | 10 | 87 | 2.499746 | 3.374628 | 193.1657 | 192.4144 | 649.1373 | 613.5317 | 0 | 0.0332424 | 0 | 0 | 0
20280 | 599282.5 | 2014-02-27 09:42 | 1950.99 | 10 | 87 | 2.499565 | 3.375763 | 193.1865 | 192.4144 | 649.2076 | 613.5317 | 6.489754e-05 | 0.0332424 | 0 | 0 | 0
20281 | 599312.5 | 2014-02-27 09:43 | 1981.006 | 10 | 87 | 2.499746 | 3.376736 | 193.2074 | 192.4144 | 649.278 | 613.5317 | 3.247261e-05 | 0.0332424 | 0 | 0 | 0
20282 | 599342.5 | 2014-02-27 09:43 | 2011.021 | 10 | 87 | 2.499746 | 3.377709 | 193.2282 | 192.4144 | 649.3483 | 613.5317 | 6.484985e-05 | 0.0332424 | 0 | 0 | 0
20283 | 599372.5 | 2014-02-27 09:44 | 2041.036 | 10 | 87 | 2.499746 | 3.378844 | 193.2491 | 192.4144 | 649.4188 | 613.5317 | 6.489754e-05 | 0.0332424 | 0 | 0 | 0
20284 | 599402.5 | 2014-02-27 09:44 | 2071.051 | 10 | 87 | 2.499926 | 3.37998 | 193.2699 | 192.4144 | 649.4892 | 613.5317 | 6.489754e-05 | 0.0332424 | 0 | 0 | 0
20285 | 599432.5 | 2014-02-27 09:45 | 2101.067 | 10 | 87 | 2.499746 | 3.381115 | 193.2908 | 192.4144 | 649.5596 | 613.5317 | 3.242493e-05 | 0.0332424 | 0 | 0 | 0
20286 | 599462.5 | 2014-02-27 09:45 | 2131.082 | 10 | 87 | 2.499746 | 3.382412 | 193.3116 | 192.4144 | 649.6301 | 613.5317 | 3.242493e-05 | 0.0332424 | 0 | 0 | 0
20287 | 599492.6 | 2014-02-27 09:46 | 2161.097 | 10 | 87 | 2.499746 | 3.383871 | 193.3324 | 192.4144 | 649.7006 | 613.5317 | 6.484985e-05 | 0.0332424 | 0 | 0 | 0
20288 | 599522.6 | 2014-02-27 09:46 | 2191.112 | 10 | 87 | 2.499565 | 3.385331 | 193.3533 | 192.4144 | 649.7712 | 613.5317 | 3.242493e-05 | 0.0332424 | 0 | 0 | 0
20289 | 599552.6 | 2014-02-27 09:47 | 2221.128 | 10 | 87 | 2.499565 | 3.386952 | 193.3741 | 192.4144 | 649.8417 | 613.5317 | 3.242493e-05 | 0.0332424 | 0 | 0 | 0
20290 | 599582.6 | 2014-02-27 09:47 | 2251.143 | 10 | 87 | 2.499384 | 3.388898 | 193.395 | 192.4144 | 649.9123 | 613.5317 | 6.484985e-05 | 0.0332424 | 0 | 0 | 0
20291 | 599612.6 | 2014-02-27 09:48 | 2281.158 | 10 | 87 | 2.499746 | 3.391006 | 193.4158 | 192.4144 | 649.983 | 613.5317 | 6.484985e-05 | 0.0332424 | 0 | 0 | 0
20292 | 599642.6 | 2014-02-27 09:48 | 2311.173 | 10 | 87 | 2.499565 | 3.393115 | 193.4366 | 192.4144 | 650.0537 | 613.5317 | 6.484985e-05 | 0.0332424 | 0 | 0 | 0
20293 | 599672.6 | 2014-02-27 09:49 | 2341.189 | 10 | 87 | 2.499746 | 3.395709 | 193.4575 | 192.4144 | 650.1244 | 613.5317 | 9.732247e-05 | 0.0332424 | 0 | 0 | 0
20294 | 599702.7 | 2014-02-27 09:49 | 2371.204 | 10 | 87 | 2.499565 | 3.397817 | 193.4783 | 192.4144 | 650.1952 | 613.5317 | 3.242493e-05 | 0.0332424 | 0 | 0 | 0
20295 | 599732.7 | 2014-02-27 09:50 | 2401.219 | 10 | 87 | 2.499565 | 3.400412 | 193.4992 | 192.4144 | 650.2661 | 613.5317 | 9.727478e-05 | 0.0332424 | 0 | 0 | 0
20296 | 599762.7 | 2014-02-27 09:50 | 2431.234 | 10 | 87 | 2.499746 | 3.40252 | 193.52 | 192.4144 | 650.3369 | 613.5317 | 6.484985e-05 | 0.0332424 | 0 | 0 | 0
20297 | 599792.7 | 2014-02-27 09:51 | 2461.25 | 10 | 87 | 2.499565 | 3.404304 | 193.5408 | 192.4144 | 650.4079 | 613.5317 | 6.484985e-05 | 0.0332424 | 0 | 0 | 0
20298 | 599822.7 | 2014-02-27 09:51 | 2491.265 | 10 | 87 | 2.499746 | 3.406412 | 193.5617 | 192.4144 | 650.4788 | 613.5317 | 6.484985e-05 | 0.0332424 | 0 | 0 | 0
20299 | 599852.7 | 2014-02-27 09:52 | 2521.28 | 10 | 87 | 2.499746 | 3.408196 | 193.5825 | 192.4144 | 650.5499 | 613.5317 | 3.242493e-05 | 0.0332424 | 0 | 0 | 0
20300 | 599882.8 | 2014-02-27 09:52 | 2551.295 | 10 | 87 | 2.499746 | 3.410142 | 193.6034 | 192.4144 | 650.6209 | 613.5317 | 9.732247e-05 | 0.0332424 | 0 | 0 | 0
20301 | 599912.8 | 2014-02-27 09:53 | 2581.31 | 10 | 87 | 2.499565 | 3.411763 | 193.6242 | 192.4144 | 650.692 | 613.5317 | 3.242493e-05 | 0.0332424 | 0 | 0 | 0
20302 | 599942.8 | 2014-02-27 09:53 | 2611.326 | 10 | 87 | 2.499384 | 3.413385 | 193.645 | 192.4144 | 650.7631 | 613.5317 | 0 | 0.0332424 | 0 | 0 | 0
20303 | 599972.8 | 2014-02-27 09:54 | 2641.341 | 10 | 87 | 2.499565 | 3.415655 | 193.6659 | 192.4144 | 650.8343 | 613.5317 | 6.484985e-05 | 0.0332424 | 0 | 0 | 0
20304 | 600002.8 | 2014-02-27 09:54 | 2671.356 | 10 | 87 | 2.499565 | 3.417439 | 193.6867 | 192.4144 | 650.9055 | 613.5317 | 3.247261e-05 | 0.0332424 | 0 | 0 | 0
20305 | 600032.8 | 2014-02-27 09:55 | 2701.371 | 10 | 87 | 2.499746 | 3.420033 | 193.7076 | 192.4144 | 650.9767 | 613.5317 | 0.0001297474 | 0.0332424 | 0 | 0 | 0
20306 | 600062.8 | 2014-02-27 09:55 | 2731.387 | 10 | 87 | 2.499746 | 3.422466 | 193.7284 | 192.4144 | 651.048 | 613.5317 | 9.727478e-05 | 0.0332424 | 0 | 0 | 0
20307 | 600092.9 | 2014-02-27 09:56 | 2761.402 | 10 | 87 | 2.499746 | 3.425223 | 193.7492 | 192.4144 | 651.1194 | 613.5317 | 9.727478e-05 | 0.0332424 | 0 | 0 | 0
20308 | 600122.9 | 2014-02-27 09:56 | 2791.417 | 10 | 87 | 2.499565 | 3.428142 | 193.7701 | 192.4144 | 651.1908 | 613.5317 | 6.489754e-05 | 0.0332424 | 0 | 0 | 0
20309 | 600152.9 | 2014-02-27 09:57 | 2821.432 | 10 | 87 | 2.499746 | 3.431871 | 193.7909 | 192.4144 | 651.2623 | 613.5317 | 0.0001296997 | 0.0332424 | 0 | 0 | 0
20310 | 600182.9 | 2014-02-27 09:57 | 2851.448 | 10 | 87 | 2.499565 | 3.436087 | 193.8118 | 192.4144 | 651.3338 | 613.5317 | 0.0001621246 | 0.0332424 | 0 | 0 | 0
20311 | 600212.9 | 2014-02-27 09:58 | 2881.462 | 10 | 87 | 2.499565 | 3.441114 | 193.8326 | 192.4144 | 651.4055 | 613.5317 | 0.0001621723 | 0.0332424 | 0 | 0 | 0
20312 | 600242.9 | 2014-02-27 09:58 | 2911.478 | 10 | 87 | 2.499565 | 3.447601 | 193.8535 | 192.4144 | 651.4773 | 613.5317 | 0.0002594471 | 0.0332424 | 0 | 0 | 0
20313 | 600272.9 | 2014-02-27 09:59 | 2941.478 | 10 | 87 | 2.499746 | 3.455709 | 193.8743 | 192.4144 | 651.5492 | 613.5317 | 0.000291872 | 0.0332424 | 0 | 0 | 0
20314 | 600303 | 2014-02-27 09:59 | 2971.493 | 10 | 87 | 2.499565 | 3.466736 | 193.8951 | 192.4144 | 651.6213 | 613.5317 | 0.0003891945 | 0.0332424 | 0 | 0 | 0
20315 | 600333 | 2014-02-27 10:00 | 3001.508 | 10 | 87 | 2.499565 | 3.483114 | 193.916 | 192.4144 | 651.6937 | 613.5317 | 0.000583744 | 0.0332424 | 0 | 0 | 0
20316 | 600363 | 2014-02-27 10:00 | 3031.523 | 10 | 87 | 2.499565 | 3.509871 | 193.9368 | 192.4144 | 651.7666 | 613.5317 | 0.001005411 | 0.0332424 | 0 | 0 | 0
20317 | 600393 | 2014-02-27 10:01 | 3061.539 | 10 | 87 | 2.499565 | 3.560141 | 193.9576 | 192.4144 | 651.8401 | 613.5317 | 0.002075672 | 0.0332424 | 0 | 0 | 0
20318 | 600423 | 2014-02-27 10:01 | 3091.554 | 10 | 87 | 2.499565 | 3.672033 | 193.9785 | 192.4144 | 651.9154 | 613.5317 | 0.004702711 | 0.0332424 | 0 | 0 | 0
20319 | 600453 | 2014-02-27 10:02 | 3121.569 | 10 | 87 | 2.499746 | 3.881383 | 193.9993 | 192.4144 | 651.9939 | 613.5317 | 0.007621574 | 0.0332424 | 0 | 0 | 0
20320 | 600476.8 | 2014-02-27 10:02 | 3145.366 | 10 | 87 | 2.499565 | 4.100464 | 194.0159 | 192.4144 | 652.0598 | 613.5317 | 0.008983707 | 0.0332424 | 0 | 0 | 0
20321 | 600506.8 | 2014-02-27 10:02 | 30.01519 | 11 | 87 | 0.6019613 | 4.099815 | 194.0241 | 192.4144 | 652.0935 | 613.5317 | 0 | 0.0332424 | 0 | 0 | 0
20322 | 600536.8 | 2014-02-27 10:03 | 60.03044 | 11 | 87 | 0.3616668 | 4.099815 | 194.0279 | 192.4144 | 652.1094 | 613.5317 | 0 | 0.0332424 | 0 | 0 | 0
20323 | 600566.9 | 2014-02-27 10:03 | 90.04564 | 11 | 87 | 0.2487465 | 4.099815 | 194.0304 | 192.4144 | 652.1196 | 613.5317 | 0 | 0.0332424 | 0 | 0 | 0
20324 | 600596.9 | 2014-02-27 10:04 | 120.0609 | 11 | 87 | 0.1840657 | 4.099653 | 194.0322 | 192.4144 | 652.1269 | 613.5317 | -3.242493e-05 | 0.0332424 | 0 | 0 | 0
20325 | 600626.9 | 2014-02-27 10:04 | 150.0761 | 11 | 87 | 0.143053 | 4.099815 | 194.0336 | 192.4144 | 652.1325 | 613.5317 | 0 | 0.0332424 | 0 | 0 | 0
20326 | 600656.9 | 2014-02-27 10:05 | 180.0914 | 11 | 87 | 0.1155908 | 4.099653 | 194.0346 | 192.4144 | 652.1368 | 613.5317 | -3.242493e-05 | 0.0332424 | 0 | 0 | 0
20327 | 600686.9 | 2014-02-27 10:05 | 210.1065 | 11 | 87 | 0.0953555 | 4.099653 | 194.0355 | 192.4144 | 652.1404 | 613.5317 | 0 | 0.0332424 | 0 | 0 | 0
20328 | 600716.9 | 2014-02-27 10:06 | 240.1219 | 11 | 87 | 0.07999833 | 4.099653 | 194.0362 | 192.4144 | 652.1434 | 613.5317 | -6.484985e-05 | 0.0332424 | 0 | 0 | 0
20329 | 600746.9 | 2014-02-27 10:06 | 30.01497 | 4 | 88 | 0 | 4.080194 | 194.0362 | 192.4144 | 652.1434 | 613.5317 | -0.0004541397 | 0.0332424 | 0 | 0 | 0
20330 | 600777 | 2014-02-27 10:07 | 60.03039 | 4 | 88 | 0 | 4.067545 | 194.0362 | 192.4144 | 652.1434 | 613.5317 | -0.0003243446 | 0.0332424 | 0 | 0 | 0
20331 | 600807 | 2014-02-27 10:07 | 90.04586 | 4 | 88 | 0 | 4.057167 | 194.0362 | 192.4144 | 652.1434 | 613.5317 | -0.0002919197 | 0.0332424 | 0 | 0 | 0
20332 | 600836.9 | 2014-02-27 10:08 | 120.0142 | 4 | 88 | 0 | 4.048572 | 194.0362 | 192.4144 | 652.1434 | 613.5317 | -0.0002919197 | 0.0332424 | 0 | 0 | 0
20333 | 600837 | 2014-02-27 10:08 | 0.01551957 | 5 | 88 | 0.0005024169 | 4.048572 | 194.0362 | 192.4144 | 652.1434 | 613.5317 | 0 | 0.0166212 | 0 | 0 | 0
20334 | 600867 | 2014-02-27 10:08 | 30.01547 | 6 | 88 | 0 | 4.041437 | 194.0362 | 192.4144 | 652.1434 | 613.5317 | -0.0001945496 | 0.0166212 | 0 | 0 | 0
20335 | 600897 | 2014-02-27 10:09 | 60.01504 | 6 | 88 | 0 | 4.034951 | 194.0362 | 192.4144 | 652.1434 | 613.5317 | -0.0002269745 | 0.0166212 | 0 | 0 | 0
20336 | 600927 | 2014-02-27 10:09 | 30.01528 | 7 | 88 | -2.499825 | 3.532898 | 194.0362 | 192.4353 | 652.1434 | 613.6092 | -0.008302689 | 0.0166212 | 0 | 0 | 0
20337 | 600957 | 2014-02-27 10:10 | 60.03055 | 7 | 88 | -2.499825 | 3.368953 | 194.0362 | 192.4561 | 652.1434 | 613.6808 | -0.002951336 | 0.0166212 | 0 | 0 | 0
20338 | 600987 | 2014-02-27 10:10 | 90.04543 | 7 | 88 | -2.499825 | 3.310574 | 194.0362 | 192.4769 | 652.1434 | 613.7503 | -0.001135159 | 0.0166212 | 0 | 0 | 0
20339 | 601017 | 2014-02-27 10:11 | 120.0611 | 7 | 88 | -2.499825 | 3.287872 | 194.0362 | 192.4978 | 652.1434 | 613.8191 | -0.0004540443 | 0.0166212 | 0 | 0 | 0
20340 | 601047.1 | 2014-02-27 10:11 | 150.0763 | 7 | 88 | -2.499644 | 3.279439 | 194.0362 | 192.5186 | 652.1434 | 613.8875 | -0.0001297474 | 0.0166212 | 0 | 0 | 0
20341 | 601077.1 | 2014-02-27 10:12 | 180.0915 | 7 | 88 | -2.500005 | 3.275872 | 194.0362 | 192.5395 | 652.1434 | 613.9558 | -6.484985e-05 | 0.0166212 | 0 | 0 | 0
20342 | 601107.1 | 2014-02-27 10:12 | 210.1068 | 7 | 88 | -2.500005 | 3.273764 | 194.0362 | 192.5603 | 652.1434 | 614.0241 | -3.242493e-05 | 0.0166212 | 0 | 0 | 0
20343 | 601137.1 | 2014-02-27 10:13 | 240.1218 | 7 | 88 | -2.500005 | 3.272142 | 194.0362 | 192.5811 | 652.1434 | 614.0923 | -3.242493e-05 | 0.0166212 | 0 | 0 | 0
20344 | 601167.1 | 2014-02-27 10:13 | 270.1372 | 7 | 88 | -2.500005 | 3.270683 | 194.0362 | 192.602 | 652.1434 | 614.1605 | -3.242493e-05 | 0.0166212 | 0 | 0 | 0
20345 | 601197.1 | 2014-02-27 10:14 | 300.1524 | 7 | 88 | -2.499644 | 3.269385 | 194.0362 | 192.6228 | 652.1434 | 614.2286 | -3.242493e-05 | 0.0166212 | 0 | 0 | 0
20346 | 601227.2 | 2014-02-27 10:14 | 330.1677 | 7 | 88 | -2.499825 | 3.268088 | 194.0362 | 192.6437 | 652.1434 | 614.2968 | -6.489754e-05 | 0.0166212 | 0 | 0 | 0
20347 | 601257.2 | 2014-02-27 10:15 | 360.183 | 7 | 88 | -2.500005 | 3.266791 | 194.0362 | 192.6645 | 652.1434 | 614.3649 | -6.484985e-05 | 0.0166212 | 0 | 0 | 0
20348 | 601287.2 | 2014-02-27 10:15 | 390.1982 | 7 | 88 | -2.500005 | 3.265493 | 194.0362 | 192.6854 | 652.1434 | 614.4329 | -6.484985e-05 | 0.0166212 | 0 | 0 | 0
20349 | 601317.2 | 2014-02-27 10:16 | 420.2134 | 7 | 88 | -2.500186 | 3.264196 | 194.0362 | 192.7062 | 652.1434 | 614.501 | -9.727478e-05 | 0.0166212 | 0 | 0 | 0
20350 | 601347.2 | 2014-02-27 10:16 | 450.2287 | 7 | 88 | -2.499825 | 3.263061 | 194.0362 | 192.727 | 652.1434 | 614.569 | -3.242493e-05 | 0.0166212 | 0 | 0 | 0
20351 | 601377.2 | 2014-02-27 10:17 | 480.2437 | 7 | 88 | -2.500005 | 3.261764 | 194.0362 | 192.7479 | 652.1434 | 614.637 | -3.242493e-05 | 0.0166212 | 0 | 0 | 0
20352 | 601407.2 | 2014-02-27 10:17 | 510.2592 | 7 | 88 | -2.499825 | 3.260304 | 194.0362 | 192.7687 | 652.1434 | 614.705 | -3.242493e-05 | 0.0166212 | 0 | 0 | 0
20353 | 601437.3 | 2014-02-27 10:18 | 540.2744 | 7 | 88 | -2.499825 | 3.259007 | 194.0362 | 192.7896 | 652.1434 | 614.7729 | -3.242493e-05 | 0.0166212 | 0 | 0 | 0
20354 | 601467.3 | 2014-02-27 10:18 | 570.2897 | 7 | 88 | -2.499825 | 3.257385 | 194.0362 | 192.8104 | 652.1434 | 614.8408 | -6.484985e-05 | 0.0166212 | 0 | 0 | 0
20355 | 601497.3 | 2014-02-27 10:19 | 600.305 | 7 | 88 | -2.499825 | 3.256088 | 194.0362 | 192.8313 | 652.1434 | 614.9087 | 0 | 0.0166212 | 0 | 0 | 0
20356 | 601527.3 | 2014-02-27 10:19 | 630.3202 | 7 | 88 | -2.499825 | 3.254466 | 194.0362 | 192.8521 | 652.1434 | 614.9766 | -3.242493e-05 | 0.0166212 | 0 | 0 | 0
20357 | 601557.3 | 2014-02-27 10:20 | 660.3354 | 7 | 88 | -2.499825 | 3.252845 | 194.0362 | 192.8729 | 652.1434 | 615.0444 | -3.242493e-05 | 0.0166212 | 0 | 0 | 0
20358 | 601587.3 | 2014-02-27 10:20 | 690.3507 | 7 | 88 | -2.499825 | 3.251223 | 194.0362 | 192.8938 | 652.1434 | 615.1122 | -6.484985e-05 | 0.0166212 | 0 | 0 | 0
20359 | 601617.3 | 2014-02-27 10:21 | 720.3659 | 7 | 88 | -2.499825 | 3.249764 | 194.0362 | 192.9146 | 652.1434 | 615.1799 | -3.242493e-05 | 0.0166212 | 0 | 0 | 0
20360 | 601647.4 | 2014-02-27 10:21 | 750.3812 | 7 | 88 | -2.499825 | 3.248142 | 194.0362 | 192.9355 | 652.1434 | 615.2476 | -6.489754e-05 | 0.0166212 | 0 | 0 | 0
20361 | 601677.4 | 2014-02-27 10:22 | 780.3963 | 7 | 88 | -2.499825 | 3.246521 | 194.0362 | 192.9563 | 652.1434 | 615.3153 | -6.484985e-05 | 0.0166212 | 0 | 0 | 0
20362 | 601707.4 | 2014-02-27 10:22 | 810.4116 | 7 | 88 | -2.499825 | 3.245223 | 194.0362 | 192.9772 | 652.1434 | 615.383 | -3.247261e-05 | 0.0166212 | 0 | 0 | 0
20363 | 601737.4 | 2014-02-27 10:23 | 840.4269 | 7 | 88 | -2.499825 | 3.243764 | 194.0362 | 192.998 | 652.1434 | 615.4506 | -3.242493e-05 | 0.0166212 | 0 | 0 | 0
20364 | 601767.4 | 2014-02-27 10:23 | 870.4421 | 7 | 88 | -2.499825 | 3.242466 | 194.0362 | 193.0188 | 652.1434 | 615.5182 | 0 | 0.0166212 | 0 | 0 | 0
20365 | 601797.4 | 2014-02-27 10:24 | 900.4573 | 7 | 88 | -2.499644 | 3.241007 | 194.0362 | 193.0397 | 652.1434 | 615.5857 | -3.247261e-05 | 0.0166212 | 0 | 0 | 0
20366 | 601827.5 | 2014-02-27 10:24 | 930.4727 | 7 | 88 | -2.499825 | 3.23971 | 194.0362 | 193.0605 | 652.1434 | 615.6533 | -6.484985e-05 | 0.0166212 | 0 | 0 | 0
20367 | 601857.5 | 2014-02-27 10:25 | 960.488 | 7 | 88 | -2.500005 | 3.238412 | 194.0362 | 193.0814 | 652.1434 | 615.7207 | -6.484985e-05 | 0.0166212 | 0 | 0 | 0
20368 | 601887.5 | 2014-02-27 10:25 | 990.5031 | 7 | 88 | -2.500005 | 3.237439 | 194.0362 | 193.1022 | 652.1434 | 615.7883 | 0 | 0.0166212 | 0 | 0 | 0
20369 | 601917.5 | 2014-02-27 10:26 | 1020.518 | 7 | 88 | -2.499825 | 3.236304 | 194.0362 | 193.1231 | 652.1434 | 615.8557 | -3.242493e-05 | 0.0166212 | 0 | 0 | 0
20370 | 601947.5 | 2014-02-27 10:26 | 1050.534 | 7 | 88 | -2.499644 | 3.235493 | 194.0362 | 193.1439 | 652.1434 | 615.9232 | -3.242493e-05 | 0.0166212 | 0 | 0 | 0
20371 | 601977.5 | 2014-02-27 10:27 | 1080.549 | 7 | 88 | -2.499825 | 3.23452 | 194.0362 | 193.1647 | 652.1434 | 615.9906 | 0 | 0.0166212 | 0 | 0 | 0
20372 | 602007.5 | 2014-02-27 10:27 | 1110.564 | 7 | 88 | -2.499825 | 3.233385 | 194.0362 | 193.1856 | 652.1434 | 616.058 | -3.242493e-05 | 0.0166212 | 0 | 0 | 0
20373 | 602037.6 | 2014-02-27 10:28 | 1140.579 | 7 | 88 | -2.499825 | 3.232574 | 194.0362 | 193.2064 | 652.1434 | 616.1254 | -3.242493e-05 | 0.0166212 | 0 | 0 | 0
20374 | 602067.6 | 2014-02-27 10:28 | 1170.595 | 7 | 88 | -2.499825 | 3.231601 | 194.0362 | 193.2273 | 652.1434 | 616.1928 | -3.247261e-05 | 0.0166212 | 0 | 0 | 0
20375 | 602097.6 | 2014-02-27 10:29 | 1200.61 | 7 | 88 | -2.499825 | 3.230953 | 194.0362 | 193.2481 | 652.1434 | 616.2601 | -3.242493e-05 | 0.0166212 | 0 | 0 | 0
20376 | 602127.6 | 2014-02-27 10:29 | 1230.625 | 7 | 88 | -2.499825 | 3.22998 | 194.0362 | 193.269 | 652.1434 | 616.3274 | -6.484985e-05 | 0.0166212 | 0 | 0 | 0
20377 | 602157.6 | 2014-02-27 10:30 | 1260.64 | 7 | 88 | -2.500005 | 3.229169 | 194.0362 | 193.2898 | 652.1434 | 616.3948 | -6.484985e-05 | 0.0166212 | 0 | 0 | 0
20378 | 602187.6 | 2014-02-27 10:30 | 1290.656 | 7 | 88 | -2.500005 | 3.228358 | 194.0362 | 193.3106 | 652.1434 | 616.462 | -6.489754e-05 | 0.0166212 | 0 | 0 | 0
20379 | 602217.7 | 2014-02-27 10:31 | 1320.67 | 7 | 88 | -2.500005 | 3.22771 | 194.0362 | 193.3315 | 652.1434 | 616.5293 | -3.242493e-05 | 0.0166212 | 0 | 0 | 0
20380 | 602247.7 | 2014-02-27 10:31 | 1350.67 | 7 | 88 | -2.499825 | 3.226899 | 194.0362 | 193.3523 | 652.1434 | 616.5966 | -3.242493e-05 | 0.0166212 | 0 | 0 | 0
20381 | 602277.7 | 2014-02-27 10:32 | 1380.686 | 7 | 88 | -2.499825 | 3.225926 | 194.0362 | 193.3732 | 652.1434 | 616.6638 | -6.484985e-05 | 0.0166212 | 0 | 0 | 0
20382 | 602307.7 | 2014-02-27 10:32 | 1410.701 | 7 | 88 | -2.499644 | 3.225277 | 194.0362 | 193.394 | 652.1434 | 616.731 | 0 | 0.0166212 | 0 | 0 | 0
20383 | 602337.7 | 2014-02-27 10:33 | 1440.716 | 7 | 88 | -2.500186 | 3.224142 | 194.0362 | 193.4148 | 652.1434 | 616.7983 | -6.489754e-05 | 0.0166212 | 0 | 0 | 0
20384 | 602367.7 | 2014-02-27 10:33 | 1470.731 | 7 | 88 | -2.499825 | 3.223494 | 194.0362 | 193.4357 | 652.1434 | 616.8654 | -3.242493e-05 | 0.0166212 | 0 | 0 | 0
20385 | 602397.7 | 2014-02-27 10:34 | 1500.747 | 7 | 88 | -2.499644 | 3.222521 | 194.0362 | 193.4565 | 652.1434 | 616.9326 | 0 | 0.0166212 | 0 | 0 | 0
20386 | 602427.7 | 2014-02-27 10:34 | 1530.762 | 7 | 88 | -2.499825 | 3.221548 | 194.0362 | 193.4774 | 652.1434 | 616.9998 | 0 | 0.0166212 | 0 | 0 | 0
20387 | 602457.8 | 2014-02-27 10:35 | 1560.777 | 7 | 88 | -2.499825 | 3.220412 | 194.0362 | 193.4982 | 652.1434 | 617.0669 | -3.242493e-05 | 0.0166212 | 0 | 0 | 0
20388 | 602487.8 | 2014-02-27 10:35 | 1590.777 | 7 | 88 | -2.499644 | 3.21944 | 194.0362 | 193.519 | 652.1434 | 617.134 | 0 | 0.0166212 | 0 | 0 | 0
20389 | 602517.8 | 2014-02-27 10:36 | 1620.792 | 7 | 88 | -2.499825 | 3.218304 | 194.0362 | 193.5399 | 652.1434 | 617.201 | -3.242493e-05 | 0.0166212 | 0 | 0 | 0
20390 | 602547.8 | 2014-02-27 10:36 | 1650.807 | 7 | 88 | -2.499825 | 3.217007 | 194.0362 | 193.5607 | 652.1434 | 617.2681 | -6.489754e-05 | 0.0166212 | 0 | 0 | 0
20391 | 602577.8 | 2014-02-27 10:37 | 1680.823 | 7 | 88 | -2.500005 | 3.21571 | 194.0362 | 193.5816 | 652.1434 | 617.3352 | -6.484985e-05 | 0.0166212 | 0 | 0 | 0
20392 | 602607.8 | 2014-02-27 10:37 | 1710.838 | 7 | 88 | -2.499825 | 3.214737 | 194.0362 | 193.6024 | 652.1434 | 617.4022 | -3.242493e-05 | 0.0166212 | 0 | 0 | 0
20393 | 602637.8 | 2014-02-27 10:38 | 1740.853 | 7 | 88 | -2.499825 | 3.213115 | 194.0362 | 193.6232 | 652.1434 | 617.4691 | -9.727478e-05 | 0.0166212 | 0 | 0 | 0
20394 | 602667.9 | 2014-02-27 10:38 | 1770.868 | 7 | 88 | -2.499825 | 3.211656 | 194.0362 | 193.6441 | 652.1434 | 617.5361 | -6.489754e-05 | 0.0166212 | 0 | 0 | 0
20395 | 602697.9 | 2014-02-27 10:39 | 1800.884 | 7 | 88 | -2.499825 | 3.210358 | 194.0362 | 193.6649 | 652.1434 | 617.6031 | -3.242493e-05 | 0.0166212 | 0 | 0 | 0
20396 | 602727.9 | 2014-02-27 10:39 | 1830.899 | 7 | 88 | -2.499644 | 3.208899 | 194.0362 | 193.6858 | 652.1434 | 617.67 | -3.242493e-05 | 0.0166212 | 0 | 0 | 0
20397 | 602757.9 | 2014-02-27 10:40 | 1860.914 | 7 | 88 | -2.499825 | 3.207115 | 194.0362 | 193.7066 | 652.1434 | 617.7368 | -6.484985e-05 | 0.0166212 | 0 | 0 | 0
20398 | 602787.9 | 2014-02-27 10:40 | 1890.929 | 7 | 88 | -2.499825 | 3.205656 | 194.0362 | 193.7275 | 652.1434 | 617.8037 | -3.242493e-05 | 0.0166212 | 0 | 0 | 0
20399 | 602817.9 | 2014-02-27 10:41 | 1920.944 | 7 | 88 | -2.499825 | 3.20371 | 194.0362 | 193.7483 | 652.1434 | 617.8704 | -6.484985e-05 | 0.0166212 | 0 | 0 | 0
20400 | 602847.9 | 2014-02-27 10:41 | 1950.96 | 7 | 88 | -2.500005 | 3.201926 | 194.0362 | 193.7692 | 652.1434 | 617.9372 | -6.484985e-05 | 0.0166212 | 0 | 0 | 0
20401 | 602878 | 2014-02-27 10:42 | 1980.975 | 7 | 88 | -2.499825 | 3.200142 | 194.0362 | 193.79 | 652.1434 | 618.0039 | -9.732247e-05 | 0.0166212 | 0 | 0 | 0
20402 | 602908 | 2014-02-27 10:42 | 2010.99 | 7 | 88 | -2.500005 | 3.198196 | 194.0362 | 193.8108 | 652.1434 | 618.0706 | -6.489754e-05 | 0.0166212 | 0 | 0 | 0
20403 | 602938 | 2014-02-27 10:43 | 2041.006 | 7 | 88 | -2.499825 | 3.196088 | 194.0362 | 193.8317 | 652.1434 | 618.1372 | -3.242493e-05 | 0.0166212 | 0 | 0 | 0
20404 | 602968 | 2014-02-27 10:43 | 2071.021 | 7 | 88 | -2.499825 | 3.19398 | 194.0362 | 193.8525 | 652.1434 | 618.2038 | -9.732247e-05 | 0.0166212 | 0 | 0 | 0
20405 | 602998 | 2014-02-27 10:44 | 2101.036 | 7 | 88 | -2.500005 | 3.191872 | 194.0362 | 193.8734 | 652.1434 | 618.2704 | -6.489754e-05 | 0.0166212 | 0 | 0 | 0
20406 | 603028 | 2014-02-27 10:44 | 2131.051 | 7 | 88 | -2.500005 | 3.189602 | 194.0362 | 193.8942 | 652.1434 | 618.3369 | -6.484985e-05 | 0.0166212 | 0 | 0 | 0
20407 | 603058 | 2014-02-27 10:45 | 2161.067 | 7 | 88 | -2.500005 | 3.187169 | 194.0362 | 193.9151 | 652.1434 | 618.4034 | -0.0001296997 | 0.0166212 | 0 | 0 | 0
20408 | 603088.1 | 2014-02-27 10:45 | 2191.082 | 7 | 88 | -2.500005 | 3.185223 | 194.0362 | 193.9359 | 652.1434 | 618.4698 | -6.484985e-05 | 0.0166212 | 0 | 0 | 0
20409 | 603118.1 | 2014-02-27 10:46 | 2221.097 | 7 | 88 | -2.499825 | 3.182467 | 194.0362 | 193.9567 | 652.1434 | 618.5361 | -9.732247e-05 | 0.0166212 | 0 | 0 | 0
20410 | 603148.1 | 2014-02-27 10:46 | 2251.112 | 7 | 88 | -2.499825 | 3.180034 | 194.0362 | 193.9776 | 652.1434 | 618.6024 | -9.727478e-05 | 0.0166212 | 0 | 0 | 0
20411 | 603178.1 | 2014-02-27 10:47 | 2281.127 | 7 | 88 | -2.500005 | 3.177115 | 194.0362 | 193.9984 | 652.1434 | 618.6687 | -0.0001297474 | 0.0166212 | 0 | 0 | 0
20412 | 603208.1 | 2014-02-27 10:47 | 2311.143 | 7 | 88 | -2.499825 | 3.174845 | 194.0362 | 194.0193 | 652.1434 | 618.7349 | -6.484985e-05 | 0.0166212 | 0 | 0 | 0
20413 | 603238.1 | 2014-02-27 10:48 | 2341.158 | 7 | 88 | -2.500005 | 3.171764 | 194.0362 | 194.0401 | 652.1434 | 618.801 | -9.727478e-05 | 0.0166212 | 0 | 0 | 0
20414 | 603268.2 | 2014-02-27 10:48 | 2371.173 | 7 | 88 | -2.499825 | 3.168845 | 194.0362 | 194.061 | 652.1434 | 618.8671 | -9.732247e-05 | 0.0166212 | 0 | 0 | 0
20415 | 603298.2 | 2014-02-27 10:49 | 2401.188 | 7 | 88 | -2.500005 | 3.165602 | 194.0362 | 194.0818 | 652.1434 | 618.9331 | -9.732247e-05 | 0.0166212 | 0 | 0 | 0
20416 | 603328.2 | 2014-02-27 10:49 | 2431.203 | 7 | 88 | -2.499825 | 3.162683 | 194.0362 | 194.1026 | 652.1434 | 618.9991 | -9.732247e-05 | 0.0166212 | 0 | 0 | 0
20417 | 603358.2 | 2014-02-27 10:50 | 2461.219 | 7 | 88 | -2.499825 | 3.159115 | 194.0362 | 194.1235 | 652.1434 | 619.065 | -0.0001297474 | 0.0166212 | 0 | 0 | 0
20418 | 603388.2 | 2014-02-27 10:50 | 2491.234 | 7 | 88 | -2.499825 | 3.15571 | 194.0362 | 194.1443 | 652.1434 | 619.1308 | -0.0001296982 | 0.0166212 | 0 | 0 | 0
20419 | 603418.2 | 2014-02-27 10:51 | 2521.25 | 7 | 88 | -2.499825 | 3.151656 | 194.0362 | 194.1652 | 652.1434 | 619.1965 | -0.0001296997 | 0.0166212 | 0 | 0 | 0
20420 | 603448.2 | 2014-02-27 10:51 | 2551.265 | 7 | 88 | -2.499825 | 3.147926 | 194.0362 | 194.186 | 652.1434 | 619.2621 | -0.0001293445 | 0.0166212 | 0 | 0 | 0
20421 | 603478.3 | 2014-02-27 10:52 | 2581.28 | 7 | 88 | -2.500005 | 3.144034 | 194.0362 | 194.2069 | 652.1434 | 619.3277 | -9.732247e-05 | 0.0166212 | 0 | 0 | 0
20422 | 603508.3 | 2014-02-27 10:52 | 2611.295 | 7 | 88 | -2.500005 | 3.139818 | 194.0362 | 194.2277 | 652.1434 | 619.3932 | -0.0001297474 | 0.0166212 | 0 | 0 | 0
20423 | 603538.3 | 2014-02-27 10:53 | 2641.31 | 7 | 88 | -2.500005 | 3.135764 | 194.0362 | 194.2485 | 652.1434 | 619.4586 | -0.0001621246 | 0.0166212 | 0 | 0 | 0
20424 | 603568.3 | 2014-02-27 10:53 | 2671.325 | 7 | 88 | -2.499825 | 3.132034 | 194.0362 | 194.2694 | 652.1434 | 619.5239 | -9.727478e-05 | 0.0166212 | 0 | 0 | 0
20425 | 603598.3 | 2014-02-27 10:54 | 2701.341 | 7 | 88 | -2.499825 | 3.12798 | 194.0362 | 194.2902 | 652.1434 | 619.5892 | -9.732247e-05 | 0.0166212 | 0 | 0 | 0
20426 | 603628.3 | 2014-02-27 10:54 | 2731.356 | 7 | 88 | -2.500005 | 3.123764 | 194.0362 | 194.3111 | 652.1434 | 619.6543 | -0.0001297474 | 0.0166212 | 0 | 0 | 0
20427 | 603658.4 | 2014-02-27 10:55 | 2761.371 | 7 | 88 | -2.500005 | 3.119061 | 194.0362 | 194.3319 | 652.1434 | 619.7194 | -0.0001297474 | 0.0166212 | 0 | 0 | 0
20428 | 603688.4 | 2014-02-27 10:55 | 2791.387 | 7 | 88 | -2.499644 | 3.113224 | 194.0362 | 194.3528 | 652.1434 | 619.7843 | -0.0002270222 | 0.0166212 | 0 | 0 | 0
20429 | 603718.4 | 2014-02-27 10:56 | 2821.402 | 7 | 88 | -2.500005 | 3.105278 | 194.0362 | 194.3736 | 652.1434 | 619.8491 | -0.0003243446 | 0.0166212 | 0 | 0 | 0
20430 | 603748.4 | 2014-02-27 10:56 | 2851.417 | 7 | 88 | -2.499825 | 3.095224 | 194.0362 | 194.3944 | 652.1434 | 619.9138 | -0.0003567219 | 0.0166212 | 0 | 0 | 0
20431 | 603778.4 | 2014-02-27 10:57 | 2881.432 | 7 | 88 | -2.500005 | 3.08144 | 194.0362 | 194.4153 | 652.1434 | 619.9781 | -0.0004865169 | 0.0166212 | 0 | 0 | 0
20432 | 603808.4 | 2014-02-27 10:57 | 2911.448 | 7 | 88 | -2.499825 | 3.063116 | 194.0362 | 194.4361 | 652.1434 | 620.0422 | -0.0006486416 | 0.0166212 | 0 | 0 | 0
20433 | 603838.4 | 2014-02-27 10:58 | 2941.463 | 7 | 88 | -2.499825 | 3.038305 | 194.0362 | 194.457 | 652.1434 | 620.1058 | -0.0008432388 | 0.0166212 | 0 | 0 | 0
20434 | 603868.5 | 2014-02-27 10:58 | 2971.478 | 7 | 88 | -2.499825 | 3.006521 | 194.0362 | 194.4778 | 652.1434 | 620.1688 | -0.001037836 | 0.0166212 | 0 | 0 | 0
20435 | 603898.5 | 2014-02-27 10:59 | 3001.493 | 7 | 88 | -2.499825 | 2.967116 | 194.0362 | 194.4986 | 652.1434 | 620.231 | -0.001297283 | 0.0166212 | 0 | 0 | 0
20436 | 603928.5 | 2014-02-27 10:59 | 3031.509 | 7 | 88 | -2.500005 | 2.919602 | 194.0362 | 194.5195 | 652.1434 | 620.2924 | -0.001654053 | 0.0166212 | 0 | 0 | 0
20437 | 603958.5 | 2014-02-27 11:00 | 3061.524 | 7 | 88 | -2.499825 | 2.8609 | 194.0362 | 194.5403 | 652.1434 | 620.3527 | -0.002010822 | 0.0166212 | 0 | 0 | 0
20438 | 603988.5 | 2014-02-27 11:00 | 3091.539 | 7 | 88 | -2.499644 | 2.78436 | 194.0362 | 194.5612 | 652.1434 | 620.4116 | -0.002594566 | 0.0166212 | 0 | 0 | 0
20439 | 604018.5 | 2014-02-27 11:01 | 3121.554 | 7 | 88 | -2.499825 | 2.676847 | 194.0362 | 194.582 | 652.1434 | 620.4686 | -0.003859424 | 0.0166212 | 0 | 0 | 0
20440 | 604048.6 | 2014-02-27 11:01 | 3151.57 | 7 | 88 | -2.499644 | 2.490685 | 194.0362 | 194.6029 | 652.1434 | 620.5226 | -0.007751322 | 0.0166212 | 0 | 0 | 0
20441 | 604076.8 | 2014-02-27 11:02 | 3179.788 | 7 | 88 | -2.500005 | 1.999497 | 194.0362 | 194.6225 | 652.1434 | 620.5676 | -0.02610803 | 0.0166212 | 0 | 0 | 0
20442 | 604076.8 | 2014-02-27 11:02 | 0.03110488 | 8 | 88 | 0.001586452 | 2.040524 | 194.0362 | 194.6225 | 652.1434 | 620.5676 | 0.004118919 | 0.0332424 | 0 | 0 | 0
20443 | 604106.8 | 2014-02-27 11:02 | 30.01481 | 9 | 88 | 0 | 2.395982 | 194.0362 | 194.6225 | 652.1434 | 620.5676 | 0.003956747 | 0.0332424 | 0 | 0 | 0
20444 | 604136.9 | 2014-02-27 11:03 | 60.0305 | 9 | 88 | 0 | 2.487604 | 194.0362 | 194.6225 | 652.1434 | 620.5676 | 0.002108097 | 0.0332424 | 0 | 0 | 0
20445 | 604166.9 | 2014-02-27 11:03 | 90.04528 | 9 | 88 | 0 | 2.53982 | 194.0362 | 194.6225 | 652.1434 | 620.5676 | 0.001232433 | 0.0332424 | 0 | 0 | 0
20446 | 604196.8 | 2014-02-27 11:04 | 120.014 | 9 | 88 | 0 | 2.572414 | 194.0362 | 194.6225 | 652.1434 | 620.5676 | 0.0008432388 | 0.0332424 | 0 | 0 | 0
20447 | 604226.8 | 2014-02-27 11:04 | 30.01524 | 10 | 88 | 2.499565 | 2.865927 | 194.0571 | 194.6225 | 652.2011 | 620.5676 | 0.004540539 | 0.0332424 | 0 | 0 | 0
20448 | 604256.8 | 2014-02-27 11:05 | 60.0305 | 10 | 88 | 2.499384 | 2.972954 | 194.0779 | 194.6225 | 652.2621 | 620.5676 | 0.002562142 | 0.0332424 | 0 | 0 | 0
20449 | 604286.9 | 2014-02-27 11:05 | 90.04568 | 10 | 88 | 2.499565 | 3.044143 | 194.0988 | 194.6225 | 652.3248 | 620.5676 | 0.001881075 | 0.0332424 | 0 | 0 | 0
20450 | 604316.9 | 2014-02-27 11:06 | 120.0609 | 10 | 88 | 2.499565 | 3.097818 | 194.1196 | 194.6225 | 652.3888 | 620.5676 | 0.001459455 | 0.0332424 | 0 | 0 | 0
20451 | 604346.9 | 2014-02-27 11:06 | 150.076 | 10 | 88 | 2.499746 | 3.140791 | 194.1404 | 194.6225 | 652.4538 | 620.5676 | 0.001232433 | 0.0332424 | 0 | 0 | 0
20452 | 604376.9 | 2014-02-27 11:07 | 180.0915 | 10 | 88 | 2.499565 | 3.176304 | 194.1613 | 194.6225 | 652.5197 | 620.5676 | 0.0009729385 | 0.0332424 | 0 | 0 | 0
20453 | 604406.9 | 2014-02-27 11:07 | 210.1066 | 10 | 88 | 2.499746 | 3.206466 | 194.1821 | 194.6225 | 652.5862 | 620.5676 | 0.0008432388 | 0.0332424 | 0 | 0 | 0
20454 | 604436.9 | 2014-02-27 11:08 | 240.122 | 10 | 88 | 2.499746 | 3.23225 | 194.203 | 194.6225 | 652.6533 | 620.5676 | 0.000778389 | 0.0332424 | 0 | 0 | 0
20455 | 604467 | 2014-02-27 11:08 | 270.1373 | 10 | 88 | 2.499565 | 3.253331 | 194.2238 | 194.6225 | 652.7209 | 620.5676 | 0.0005513191 | 0.0332424 | 0 | 0 | 0
20456 | 604497 | 2014-02-27 11:09 | 300.1524 | 10 | 88 | 2.499746 | 3.26598 | 194.2446 | 194.6225 | 652.7888 | 620.5676 | 0.0002270222 | 0.0332424 | 0 | 0 | 0
20457 | 604527 | 2014-02-27 11:09 | 330.1677 | 10 | 88 | 2.499565 | 3.270845 | 194.2655 | 194.6225 | 652.857 | 620.5676 | 9.727478e-05 | 0.0332424 | 0 | 0 | 0
20458 | 604557 | 2014-02-27 11:10 | 360.183 | 10 | 88 | 2.499565 | 3.273926 | 194.2863 | 194.6225 | 652.9252 | 620.5676 | 3.242493e-05 | 0.0332424 | 0 | 0 | 0
20459 | 604587 | 2014-02-27 11:10 | 390.1982 | 10 | 88 | 2.499565 | 3.276845 | 194.3072 | 194.6225 | 652.9934 | 620.5676 | 6.489754e-05 | 0.0332424 | 0 | 0 | 0
20460 | 604617 | 2014-02-27 11:11 | 420.2135 | 10 | 88 | 2.499565 | 3.279601 | 194.328 | 194.6225 | 653.0618 | 620.5676 | 6.484985e-05 | 0.0332424 | 0 | 0 | 0
20461 | 604647 | 2014-02-27 11:11 | 450.2287 | 10 | 88 | 2.499746 | 3.283007 | 194.3489 | 194.6225 | 653.1301 | 620.5676 | 0.0001297474 | 0.0332424 | 0 | 0 | 0
20462 | 604677.1 | 2014-02-27 11:12 | 480.244 | 10 | 88 | 2.499565 | 3.286412 | 194.3697 | 194.6225 | 653.1986 | 620.5676 | 9.732247e-05 | 0.0332424 | 0 | 0 | 0
20463 | 604707.1 | 2014-02-27 11:12 | 510.2592 | 10 | 88 | 2.499565 | 3.290142 | 194.3905 | 194.6225 | 653.2671 | 620.5676 | 0.0001296997 | 0.0332424 | 0 | 0 | 0
20464 | 604737.1 | 2014-02-27 11:13 | 540.2741 | 10 | 88 | 2.499746 | 3.294683 | 194.4114 | 194.6225 | 653.3358 | 620.5676 | 0.0001297474 | 0.0332424 | 0 | 0 | 0
20465 | 604767.1 | 2014-02-27 11:13 | 570.2896 | 10 | 88 | 2.499746 | 3.299385 | 194.4322 | 194.6225 | 653.4044 | 620.5676 | 0.0001621246 | 0.0332424 | 0 | 0 | 0
20466 | 604797.1 | 2014-02-27 11:14 | 600.305 | 10 | 88 | 2.499746 | 3.30425 | 194.4531 | 194.6225 | 653.4733 | 620.5676 | 0.0001945972 | 0.0332424 | 0 | 0 | 0
20467 | 604827.1 | 2014-02-27 11:14 | 630.3198 | 10 | 88 | 2.499565 | 3.309115 | 194.4739 | 194.6225 | 653.5422 | 620.5676 | 0.0001621723 | 0.0332424 | 0 | 0 | 0
20468 | 604857.1 | 2014-02-27 11:15 | 660.3201 | 10 | 88 | 2.499565 | 3.31398 | 194.4947 | 194.6225 | 653.6111 | 620.5676 | 0.0001945972 | 0.0332424 | 0 | 0 | 0
20469 | 604887.2 | 2014-02-27 11:15 | 690.3351 | 10 | 88 | 2.499746 | 3.318358 | 194.5156 | 194.6225 | 653.6803 | 620.5676 | 0.0001297474 | 0.0332424 | 0 | 0 | 0
20470 | 604917.2 | 2014-02-27 11:16 | 720.3503 | 10 | 88 | 2.499746 | 3.322412 | 194.5364 | 194.6225 | 653.7495 | 620.5676 | 9.727478e-05 | 0.0332424 | 0 | 0 | 0
20471 | 604947.2 | 2014-02-27 11:16 | 750.3656 | 10 | 88 | 2.499384 | 3.326142 | 194.5572 | 194.6225 | 653.8188 | 620.5676 | 6.484985e-05 | 0.0332424 | 0 | 0 | 0
20472 | 604977.2 | 2014-02-27 11:17 | 780.3806 | 10 | 88 | 2.499565 | 3.329709 | 194.5781 | 194.6225 | 653.8881 | 620.5676 | 6.484985e-05 | 0.0332424 | 0 | 0 | 0
20473 | 605007.2 | 2014-02-27 11:17 | 810.3961 | 10 | 88 | 2.499565 | 3.333115 | 194.5989 | 194.6225 | 653.9575 | 620.5676 | 9.732247e-05 | 0.0332424 | 0 | 0 | 0
20474 | 605037.2 | 2014-02-27 11:18 | 840.4113 | 10 | 88 | 2.499746 | 3.336358 | 194.6198 | 194.6225 | 654.027 | 620.5676 | 0.0001297474 | 0.0332424 | 0 | 0 | 0
20475 | 605067.2 | 2014-02-27 11:18 | 870.4266 | 10 | 88 | 2.499746 | 3.339601 | 194.6406 | 194.6225 | 654.0966 | 620.5676 | 9.732247e-05 | 0.0332424 | 0 | 0 | 0
20476 | 605097.3 | 2014-02-27 11:19 | 900.4418 | 10 | 88 | 2.499746 | 3.342682 | 194.6615 | 194.6225 | 654.1662 | 620.5676 | 6.484985e-05 | 0.0332424 | 0 | 0 | 0
20477 | 605127.3 | 2014-02-27 11:19 | 930.4571 | 10 | 88 | 2.499565 | 3.345763 | 194.6823 | 194.6225 | 654.2359 | 620.5676 | 9.732247e-05 | 0.0332424 | 0 | 0 | 0
20478 | 605157.3 | 2014-02-27 11:20 | 960.4724 | 10 | 88 | 2.499746 | 3.34852 | 194.7031 | 194.6225 | 654.3057 | 620.5676 | 6.484985e-05 | 0.0332424 | 0 | 0 | 0
20479 | 605187.3 | 2014-02-27 11:20 | 990.4876 | 10 | 88 | 2.499565 | 3.351115 | 194.724 | 194.6225 | 654.3755 | 620.5676 | 9.732247e-05 | 0.0332424 | 0 | 0 | 0
20480 | 605217.3 | 2014-02-27 11:21 | 1020.503 | 10 | 88 | 2.499565 | 3.353709 | 194.7448 | 194.6225 | 654.4454 | 620.5676 | 0.0001296997 | 0.0332424 | 0 | 0 | 0
20481 | 605247.3 | 2014-02-27 11:21 | 1050.518 | 10 | 88 | 2.499565 | 3.355655 | 194.7657 | 194.6225 | 654.5153 | 620.5676 | 6.484985e-05 | 0.0332424 | 0 | 0 | 0
20482 | 605277.4 | 2014-02-27 11:22 | 1080.533 | 10 | 88 | 2.499565 | 3.357601 | 194.7865 | 194.6225 | 654.5852 | 620.5676 | 6.484985e-05 | 0.0332424 | 0 | 0 | 0
20483 | 605307.4 | 2014-02-27 11:22 | 1110.548 | 10 | 88 | 2.499565 | 3.359061 | 194.8073 | 194.6225 | 654.6552 | 620.5676 | 6.489754e-05 | 0.0332424 | 0 | 0 | 0
20484 | 605337.4 | 2014-02-27 11:23 | 1140.548 | 10 | 88 | 2.499565 | 3.360196 | 194.8282 | 194.6225 | 654.7252 | 620.5676 | 3.247261e-05 | 0.0332424 | 0 | 0 | 0
20485 | 605367.4 | 2014-02-27 11:23 | 1170.563 | 10 | 88 | 2.499565 | 3.361006 | 194.849 | 194.6225 | 654.7952 | 620.5676 | 3.242493e-05 | 0.0332424 | 0 | 0 | 0
20486 | 605397.4 | 2014-02-27 11:24 | 1200.579 | 10 | 88 | 2.499565 | 3.361655 | 194.8698 | 194.6225 | 654.8653 | 620.5676 | 3.242493e-05 | 0.0332424 | 0 | 0 | 0
20487 | 605427.4 | 2014-02-27 11:24 | 1230.594 | 10 | 88 | 2.499746 | 3.362142 | 194.8907 | 194.6225 | 654.9354 | 620.5676 | 0 | 0.0332424 | 0 | 0 | 0
20488 | 605457.4 | 2014-02-27 11:25 | 1260.609 | 10 | 88 | 2.499565 | 3.362466 | 194.9115 | 194.6225 | 655.0054 | 620.5676 | 6.484985e-05 | 0.0332424 | 0 | 0 | 0
20489 | 605487.4 | 2014-02-27 11:25 | 1290.624 | 10 | 88 | 2.499746 | 3.36279 | 194.9324 | 194.6225 | 655.0755 | 620.5676 | 3.242493e-05 | 0.0332424 | 0 | 0 | 0
20490 | 605517.5 | 2014-02-27 11:26 | 1320.64 | 10 | 88 | 2.499746 | 3.363115 | 194.9532 | 194.6225 | 655.1456 | 620.5676 | 0 | 0.0332424 | 0 | 0 | 0
20491 | 605547.5 | 2014-02-27 11:26 | 1350.655 | 10 | 88 | 2.499565 | 3.363439 | 194.974 | 194.6225 | 655.2156 | 620.5676 | -3.242493e-05 | 0.0332424 | 0 | 0 | 0
20492 | 605577.5 | 2014-02-27 11:27 | 1380.67 | 10 | 88 | 2.499746 | 3.363763 | 194.9949 | 194.6225 | 655.2858 | 620.5676 | 3.242493e-05 | 0.0332424 | 0 | 0 | 0
20493 | 605607.5 | 2014-02-27 11:27 | 1410.685 | 10 | 88 | 2.499746 | 3.364088 | 195.0157 | 194.6225 | 655.3559 | 620.5676 | 3.242493e-05 | 0.0332424 | 0 | 0 | 0
20494 | 605637.5 | 2014-02-27 11:28 | 1440.701 | 10 | 88 | 2.499565 | 3.364412 | 195.0366 | 194.6225 | 655.426 | 620.5676 | 3.242493e-05 | 0.0332424 | 0 | 0 | 0
20495 | 605667.5 | 2014-02-27 11:28 | 1470.716 | 10 | 88 | 2.499565 | 3.364736 | 195.0574 | 194.6225 | 655.4961 | 620.5676 | 0 | 0.0332424 | 0 | 0 | 0
20496 | 605697.5 | 2014-02-27 11:29 | 1500.731 | 10 | 88 | 2.499565 | 3.364898 | 195.0783 | 194.6225 | 655.5662 | 620.5676 | -3.242493e-05 | 0.0332424 | 0 | 0 | 0
20497 | 605727.6 | 2014-02-27 11:29 | 1530.746 | 10 | 88 | 2.499565 | 3.365709 | 195.0991 | 194.6225 | 655.6363 | 620.5676 | 6.484985e-05 | 0.0332424 | 0 | 0 | 0
20498 | 605757.6 | 2014-02-27 11:30 | 1560.762 | 10 | 88 | 2.499746 | 3.366034 | 195.1199 | 194.6225 | 655.7065 | 620.5676 | 0 | 0.0332424 | 0 | 0 | 0
20499 | 605787.6 | 2014-02-27 11:30 | 1590.777 | 10 | 88 | 2.499565 | 3.36652 | 195.1408 | 194.6225 | 655.7767 | 620.5676 | 3.242493e-05 | 0.0332424 | 0 | 0 | 0
20500 | 605817.6 | 2014-02-27 11:31 | 1620.792 | 10 | 88 | 2.499565 | 3.367169 | 195.1616 | 194.6225 | 655.8469 | 620.5676 | 3.242493e-05 | 0.0332424 | 0 | 0 | 0
20501 | 605847.6 | 2014-02-27 11:31 | 1650.807 | 10 | 88 | 2.499746 | 3.367655 | 195.1825 | 194.6225 | 655.917 | 620.5676 | 3.242493e-05 | 0.0332424 | 0 | 0 | 0
20502 | 605877.6 | 2014-02-27 11:32 | 1680.823 | 10 | 88 | 2.499746 | 3.368304 | 195.2033 | 194.6225 | 655.9872 | 620.5676 | 3.242493e-05 | 0.0332424 | 0 | 0 | 0
20503 | 605907.7 | 2014-02-27 11:32 | 1710.838 | 10 | 88 | 2.499565 | 3.36879 | 195.2241 | 194.6225 | 656.0574 | 620.5676 | 3.23246e-05 | 0.0332424 | 0 | 0 | 0
20504 | 605937.7 | 2014-02-27 11:33 | 1740.853 | 10 | 88 | 2.499565 | 3.369439 | 195.245 | 194.6225 | 656.1276 | 620.5676 | 0 | 0.0332424 | 0 | 0 | 0
20505 | 605967.7 | 2014-02-27 11:33 | 1770.868 | 10 | 88 | 2.499565 | 3.370088 | 195.2658 | 194.6225 | 656.1979 | 620.5676 | 3.222482e-05 | 0.0332424 | 0 | 0 | 0
20506 | 605997.7 | 2014-02-27 11:34 | 1800.883 | 10 | 88 | 2.499746 | 3.370898 | 195.2867 | 194.6225 | 656.2681 | 620.5676 | 3.232407e-05 | 0.0332424 | 0 | 0 | 0
20507 | 606027.7 | 2014-02-27 11:34 | 1830.899 | 10 | 88 | 2.499746 | 3.371547 | 195.3075 | 194.6225 | 656.3384 | 620.5676 | 0 | 0.0332424 | 0 | 0 | 0
20508 | 606057.7 | 2014-02-27 11:35 | 1860.914 | 10 | 88 | 2.499565 | 3.372358 | 195.3283 | 194.6225 | 656.4086 | 620.5676 | 0 | 0.0332424 | 0 | 0 | 0
20509 | 606087.7 | 2014-02-27 11:35 | 1890.93 | 10 | 88 | 2.499565 | 3.373331 | 195.3492 | 194.6225 | 656.4789 | 620.5676 | 3.222361e-05 | 0.0332424 | 0 | 0 | 0
20510 | 606117.8 | 2014-02-27 11:36 | 1920.944 | 10 | 88 | 2.499746 | 3.374142 | 195.37 | 194.6225 | 656.5492 | 620.5676 | 0 | 0.0332424 | 0 | 0 | 0
20511 | 606147.8 | 2014-02-27 11:36 | 1950.96 | 10 | 88 | 2.499565 | 3.374953 | 195.3909 | 194.6225 | 656.6196 | 620.5676 | 3.232357e-05 | 0.0332424 | 0 | 0 | 0
20512 | 606177.8 | 2014-02-27 11:37 | 1980.975 | 10 | 88 | 2.499565 | 3.375926 | 195.4117 | 194.6225 | 656.6899 | 620.5676 | 3.222383e-05 | 0.0332424 | 0 | 0 | 0
20513 | 606207.8 | 2014-02-27 11:37 | 2010.991 | 10 | 88 | 2.499746 | 3.377061 | 195.4325 | 194.6225 | 656.7603 | 620.5676 | 6.444674e-05 | 0.0332424 | 0 | 0 | 0
20514 | 606237.8 | 2014-02-27 11:38 | 2041.006 | 10 | 88 | 2.499565 | 3.378034 | 195.4534 | 194.6225 | 656.8307 | 620.5676 | 6.469619e-05 | 0.0332424 | 0 | 0 | 0
20515 | 606267.8 | 2014-02-27 11:38 | 2071.021 | 10 | 88 | 2.499565 | 3.379169 | 195.4742 | 194.6225 | 656.9011 | 620.5676 | 3.232447e-05 | 0.0332424 | 0 | 0 | 0
20516 | 606297.9 | 2014-02-27 11:39 | 2101.036 | 10 | 88 | 2.499565 | 3.380304 | 195.4951 | 194.6225 | 656.9715 | 620.5676 | 3.242403e-05 | 0.0332424 | 0 | 0 | 0
20517 | 606327.9 | 2014-02-27 11:39 | 2131.052 | 10 | 88 | 2.499565 | 3.381601 | 195.5159 | 194.6225 | 657.042 | 620.5676 | 3.222393e-05 | 0.0332424 | 0 | 0 | 0
20518 | 606357.9 | 2014-02-27 11:40 | 2161.067 | 10 | 88 | 2.499565 | 3.383061 | 195.5368 | 194.6225 | 657.1125 | 620.5676 | 6.469623e-05 | 0.0332424 | 0 | 0 | 0
20519 | 606387.9 | 2014-02-27 11:40 | 2191.082 | 10 | 88 | 2.499565 | 3.38452 | 195.5576 | 194.6225 | 657.183 | 620.5676 | 3.222401e-05 | 0.0332424 | 0 | 0 | 0
20520 | 606417.9 | 2014-02-27 11:41 | 2221.097 | 10 | 88 | 2.499746 | 3.386466 | 195.5784 | 194.6225 | 657.2536 | 620.5676 | 9.732151e-05 | 0.0332424 | 0 | 0 | 0
20521 | 606447.9 | 2014-02-27 11:41 | 2251.113 | 10 | 88 | 2.499565 | 3.388088 | 195.5993 | 194.6225 | 657.3242 | 620.5676 | 6.464753e-05 | 0.0332424 | 0 | 0 | 0
20522 | 606477.9 | 2014-02-27 11:42 | 2281.127 | 10 | 88 | 2.499565 | 3.390196 | 195.6201 | 194.6225 | 657.3948 | 620.5676 | 9.667258e-05 | 0.0332424 | 0 | 0 | 0
20523 | 606508 | 2014-02-27 11:42 | 2311.143 | 10 | 88 | 2.499926 | 3.39279 | 195.641 | 194.6225 | 657.4655 | 620.5676 | 0.0001616712 | 0.0332424 | 0 | 0 | 0
20524 | 606538 | 2014-02-27 11:43 | 2341.158 | 10 | 88 | 2.499746 | 3.394898 | 195.6618 | 194.6225 | 657.5362 | 620.5676 | 9.702058e-05 | 0.0332424 | 0 | 0 | 0
20525 | 606568 | 2014-02-27 11:43 | 2371.174 | 10 | 88 | 2.499746 | 3.397169 | 195.6826 | 194.6225 | 657.607 | 620.5676 | 9.667121e-05 | 0.0332424 | 0 | 0 | 0
20526 | 606598 | 2014-02-27 11:44 | 2401.188 | 10 | 88 | 2.499565 | 3.399601 | 195.7035 | 194.6225 | 657.6778 | 620.5676 | 9.727402e-05 | 0.0332424 | 0 | 0 | 0
20527 | 606628 | 2014-02-27 11:44 | 2431.204 | 10 | 88 | 2.499565 | 3.401709 | 195.7243 | 194.6225 | 657.7487 | 620.5676 | 6.4655e-05 | 0.0332424 | 0 | 0 | 0
20528 | 606658 | 2014-02-27 11:45 | 2461.219 | 10 | 88 | 2.499746 | 3.403655 | 195.7452 | 194.6225 | 657.8196 | 620.5676 | 6.444682e-05 | 0.0332424 | 0 | 0 | 0
20529 | 606688.1 | 2014-02-27 11:45 | 2491.235 | 10 | 88 | 2.499565 | 3.405439 | 195.766 | 194.6225 | 657.8905 | 620.5676 | 6.464768e-05 | 0.0332424 | 0 | 0 | 0
20530 | 606718.1 | 2014-02-27 11:46 | 2521.25 | 10 | 88 | 2.499565 | 3.407223 | 195.7868 | 194.6225 | 657.9615 | 620.5676 | 6.449634e-05 | 0.0332424 | 0 | 0 | 0
20531 | 606748.1 | 2014-02-27 11:46 | 2551.265 | 10 | 88 | 2.499746 | 3.409006 | 195.8077 | 194.6225 | 658.0326 | 620.5676 | 3.242352e-05 | 0.0332424 | 0 | 0 | 0
20532 | 606778.1 | 2014-02-27 11:47 | 2581.28 | 10 | 88 | 2.499746 | 3.41079 | 195.8285 | 194.6225 | 658.1036 | 620.5676 | 3.232488e-05 | 0.0332424 | 0 | 0 | 0
20533 | 606808.1 | 2014-02-27 11:47 | 2611.295 | 10 | 88 | 2.499565 | 3.412574 | 195.8494 | 194.6225 | 658.1747 | 620.5676 | 6.444695e-05 | 0.0332424 | 0 | 0 | 0
20534 | 606838.1 | 2014-02-27 11:48 | 2641.311 | 10 | 88 | 2.499565 | 3.414358 | 195.8702 | 194.6225 | 658.2459 | 620.5676 | 6.489622e-05 | 0.0332424 | 0 | 0 | 0
20535 | 606868.1 | 2014-02-27 11:48 | 2671.326 | 10 | 88 | 2.499746 | 3.416628 | 195.891 | 194.6225 | 658.3171 | 620.5676 | 9.701832e-05 | 0.0332424 | 0 | 0 | 0
20536 | 606898.2 | 2014-02-27 11:49 | 2701.341 | 10 | 88 | 2.499565 | 3.418736 | 195.9119 | 194.6225 | 658.3883 | 620.5676 | 3.232335e-05 | 0.0332424 | 0 | 0 | 0
20537 | 606928.2 | 2014-02-27 11:49 | 2731.357 | 10 | 88 | 2.499565 | 3.421169 | 195.9327 | 194.6225 | 658.4596 | 620.5676 | 6.444674e-05 | 0.0332424 | 0 | 0 | 0
20538 | 606958.2 | 2014-02-27 11:50 | 2761.371 | 10 | 88 | 2.499565 | 3.423925 | 195.9536 | 194.6225 | 658.5308 | 620.5676 | 6.449585e-05 | 0.0332424 | 0 | 0 | 0
20539 | 606988.2 | 2014-02-27 11:50 | 2791.387 | 10 | 88 | 2.499565 | 3.427006 | 195.9744 | 194.6225 | 658.6022 | 620.5676 | 9.702644e-05 | 0.0332424 | 0 | 0 | 0
20540 | 607018.2 | 2014-02-27 11:51 | 2821.402 | 10 | 88 | 2.499565 | 3.430574 | 195.9953 | 194.6225 | 658.6737 | 620.5676 | 0.0001293409 | 0.0332424 | 0 | 0 | 0
20541 | 607048.2 | 2014-02-27 11:51 | 2851.418 | 10 | 88 | 2.499565 | 3.434628 | 196.0161 | 194.6225 | 658.7453 | 620.5676 | 0.0001289425 | 0.0332424 | 0 | 0 | 0
20542 | 607078.3 | 2014-02-27 11:52 | 2881.433 | 10 | 88 | 2.499565 | 3.439655 | 196.0369 | 194.6225 | 658.8169 | 620.5676 | 0.0001289432 | 0.0332424 | 0 | 0 | 0
20543 | 607108.3 | 2014-02-27 11:52 | 2911.448 | 10 | 88 | 2.499565 | 3.445817 | 196.0578 | 194.6225 | 658.8886 | 620.5676 | 0.0002270174 | 0.0332424 | 0 | 0 | 0
20544 | 607138.3 | 2014-02-27 11:53 | 2941.463 | 10 | 88 | 2.499565 | 3.453601 | 196.0786 | 194.6225 | 658.9605 | 620.5676 | 0.0002578386 | 0.0332424 | 0 | 0 | 0
20545 | 607168.3 | 2014-02-27 11:53 | 2971.479 | 10 | 88 | 2.499746 | 3.464628 | 196.0995 | 194.6225 | 659.0326 | 620.5676 | 0.0004190009 | 0.0332424 | 0 | 0 | 0
20546 | 607198.3 | 2014-02-27 11:54 | 3001.494 | 10 | 88 | 2.499565 | 3.480196 | 196.1203 | 194.6225 | 659.1049 | 620.5676 | 0.0006143424 | 0.0332424 | 0 | 0 | 0
20547 | 607228.3 | 2014-02-27 11:54 | 3031.494 | 10 | 88 | 2.499565 | 3.505979 | 196.1411 | 194.6225 | 659.1777 | 620.5676 | 0.00103782 | 0.0332424 | 0 | 0 | 0
20548 | 607258.3 | 2014-02-27 11:55 | 3061.508 | 10 | 88 | 2.499746 | 3.553817 | 196.162 | 194.6225 | 659.2512 | 620.5676 | 0.002140497 | 0.0332424 | 0 | 0 | 0
20549 | 607288.3 | 2014-02-27 11:55 | 3091.524 | 10 | 88 | 2.499384 | 3.659871 | 196.1828 | 194.6225 | 659.3262 | 620.5676 | 0.004817388 | 0.0332424 | 0 | 0 | 0
20550 | 607318.4 | 2014-02-27 11:56 | 3121.539 | 10 | 88 | 2.499565 | 3.864681 | 196.2036 | 194.6225 | 659.4045 | 620.5676 | 0.008122279 | 0.0332424 | 0 | 0 | 0
20551 | 607343.9 | 2014-02-27 11:56 | 3147.055 | 10 | 88 | 2.499384 | 4.10014 | 196.2214 | 194.6225 | 659.475 | 620.5676 | 0.009862836 | 0.0332424 | 0 | 0 | 0
20552 | 607373.9 | 2014-02-27 11:57 | 30.01502 | 11 | 88 | 0.5894949 | 4.099653 | 196.2295 | 194.6225 | 659.5082 | 620.5676 | 0 | 0.0332424 | 0 | 0 | 0
20553 | 607403.9 | 2014-02-27 11:57 | 60.03025 | 11 | 88 | 0.3522719 | 4.099653 | 196.2332 | 194.6225 | 659.5236 | 620.5676 | 0 | 0.0332424 | 0 | 0 | 0
20554 | 607433.9 | 2014-02-27 11:58 | 90.04587 | 11 | 88 | 0.2409776 | 4.099653 | 196.2357 | 194.6225 | 659.5336 | 620.5676 | -3.222402e-05 | 0.0332424 | 0 | 0 | 0
20555 | 607463.9 | 2014-02-27 11:58 | 120.0611 | 11 | 88 | 0.1781035 | 4.099653 | 196.2374 | 194.6225 | 659.5407 | 620.5676 | 3.222375e-05 | 0.0332424 | 0 | 0 | 0
20556 | 607493.9 | 2014-02-27 11:59 | 150.0759 | 11 | 88 | 0.1381749 | 4.099653 | 196.2387 | 194.6225 | 659.546 | 620.5676 | 3.222395e-05 | 0.0332424 | 0 | 0 | 0
20557 | 607523.9 | 2014-02-27 11:59 | 180.076 | 11 | 88 | 0.111616 | 4.099815 | 196.2397 | 194.6225 | 659.5503 | 620.5676 | 3.232337e-05 | 0.0332424 | 0 | 0 | 0
20558 | 607553.9 | 2014-02-27 12:00 | 210.0912 | 11 | 88 | 0.09210339 | 4.099329 | 196.2406 | 194.6225 | 659.5537 | 620.5676 | -6.444863e-05 | 0.0332424 | 0 | 0 | 0
20559 | 607578 | 2014-02-27 12:00 | 234.1534 | 11 | 88 | 0.07981766 | 4.099329 | 196.2412 | 194.6225 | 659.5561 | 620.5676 | -3.242457e-05 | 0.0332424 | 0 | 0 | 0
20560 | 607608 | 2014-02-27 12:01 | 30.01545 | 4 | 89 | 0 | 4.080194 | 196.2412 | 194.6225 | 659.5561 | 620.5676 | -0.0005514142 | 0.0332424 | 0 | 0 | 0
20561 | 607638 | 2014-02-27 12:01 | 60.0302 | 4 | 89 | 0 | 4.06787 | 196.2412 | 194.6225 | 659.5561 | 620.5676 | -0.0003222388 | 0.0332424 | 0 | 0 | 0
20562 | 607668.1 | 2014-02-27 12:02 | 90.04589 | 4 | 89 | 0 | 4.057491 | 196.2412 | 194.6225 | 659.5561 | 620.5676 | -0.0003222443 | 0.0332424 | 0 | 0 | 0
20563 | 607698 | 2014-02-27 12:02 | 120.0142 | 4 | 89 | 0 | 4.049059 | 196.2412 | 194.6225 | 659.5561 | 620.5676 | -0.0002909225 | 0.0332424 | 0 | 0 | 0
20564 | 607698 | 2014-02-27 12:02 | 2.030036051e-06 | 5 | 89 | 0.0003217443 | 4.049059 | 196.2412 | 194.6225 | 659.5561 | 620.5676 | 0 | 0.0332424 | 0 | 0 | 0
20565 | 607728 | 2014-02-27 12:03 | 30.01535 | 6 | 89 | 0 | 4.042086 | 196.2412 | 194.6225 | 659.5561 | 620.5676 | -0.0002256643 | 0.03263799 | 0 | 0 | 0
20566 | 607758 | 2014-02-27 12:03 | 60.01494 | 6 | 89 | 0 | 4.035923 | 196.2412 | 194.6225 | 659.5561 | 620.5676 | -0.0001612155 | 0.03263799 | 0 | 0 | 0
20567 | 607788.1 | 2014-02-27 12:04 | 30.0155 | 7 | 89 | -2.499644 | 3.535006 | 196.2412 | 194.6433 | 659.5561 | 620.6452 | -0.009113018 | 0.03263799 | 0 | 0 | 0
20568 | 607818.1 | 2014-02-27 12:04 | 60.03093 | 7 | 89 | -2.499825 | 3.37025 | 196.2412 | 194.6642 | 659.5561 | 620.7168 | -0.00327566 | 0.03263799 | 0 | 0 | 0
20569 | 607848.1 | 2014-02-27 12:05 | 90.04544 | 7 | 89 | -2.500005 | 3.311385 | 196.2412 | 194.685 | 659.5561 | 620.7863 | -0.001329702 | 0.03263799 | 0 | 0 | 0
20570 | 607878.1 | 2014-02-27 12:05 | 120.0612 | 7 | 89 | -2.499825 | 3.288682 | 196.2412 | 194.7058 | 659.5561 | 620.8551 | -0.0004834513 | 0.03263799 | 0 | 0 | 0
20571 | 607908.1 | 2014-02-27 12:06 | 150.0764 | 7 | 89 | -2.499825 | 3.280088 | 196.2412 | 194.7267 | 659.5561 | 620.9236 | -0.0001616672 | 0.03263799 | 0 | 0 | 0
20572 | 607938.2 | 2014-02-27 12:06 | 180.0915 | 7 | 89 | -2.500005 | 3.27652 | 196.2412 | 194.7475 | 659.5561 | 620.9919 | -6.449609e-05 | 0.03263799 | 0 | 0 | 0
20573 | 607968.2 | 2014-02-27 12:07 | 210.1065 | 7 | 89 | -2.500005 | 3.27425 | 196.2412 | 194.7684 | 659.5561 | 621.0601 | -6.449464e-05 | 0.03263799 | 0 | 0 | 0
20574 | 607998.2 | 2014-02-27 12:07 | 240.1219 | 7 | 89 | -2.499644 | 3.272791 | 196.2412 | 194.7892 | 659.5561 | 621.1283 | -6.464915e-05 | 0.03263799 | 0 | 0 | 0
20575 | 608028.2 | 2014-02-27 12:08 | 270.1374 | 7 | 89 | -2.499825 | 3.271331 | 196.2412 | 194.8101 | 659.5561 | 621.1966 | -3.227118e-05 | 0.03263799 | 0 | 0 | 0
20576 | 608058.2 | 2014-02-27 12:08 | 300.1526 | 7 | 89 | -2.500005 | 3.269872 | 196.2412 | 194.8309 | 659.5561 | 621.2647 | -3.232446e-05 | 0.03263799 | 0 | 0 | 0
20577 | 608088.2 | 2014-02-27 12:09 | 330.1676 | 7 | 89 | -2.499644 | 3.268737 | 196.2412 | 194.8517 | 659.5561 | 621.3329 | -3.232382e-05 | 0.03263799 | 0 | 0 | 0
20578 | 608118.3 | 2014-02-27 12:09 | 360.1831 | 7 | 89 | -2.500005 | 3.267439 | 196.2412 | 194.8726 | 659.5561 | 621.401 | -3.222473e-05 | 0.03263799 | 0 | 0 | 0
20579 | 608148.3 | 2014-02-27 12:10 | 390.1985 | 7 | 89 | -2.500186 | 3.266142 | 196.2412 | 194.8934 | 659.5561 | 621.4691 | -6.489674e-05 | 0.03263799 | 0 | 0 | 0
20580 | 608178.3 | 2014-02-27 12:10 | 420.2133 | 7 | 89 | -2.500005 | 3.265007 | 196.2412 | 194.9143 | 659.5561 | 621.5371 | -3.227151e-05 | 0.03263799 | 0 | 0 | 0
20581 | 608208.3 | 2014-02-27 12:11 | 450.2289 | 7 | 89 | -2.499825 | 3.26371 | 196.2412 | 194.9351 | 659.5561 | 621.6052 | -6.484887e-05 | 0.03263799 | 0 | 0 | 0
20582 | 608238.3 | 2014-02-27 12:11 | 480.2438 | 7 | 89 | -2.500005 | 3.262412 | 196.2412 | 194.9559 | 659.5561 | 621.6732 | -3.222395e-05 | 0.03263799 | 0 | 0 | 0
20583 | 608268.3 | 2014-02-27 12:12 | 510.2591 | 7 | 89 | -2.499825 | 3.260953 | 196.2412 | 194.9768 | 659.5561 | 621.7412 | -6.465115e-05 | 0.03263799 | 0 | 0 | 0
20584 | 608298.3 | 2014-02-27 12:12 | 540.2743 | 7 | 89 | -2.499825 | 3.259655 | 196.2412 | 194.9976 | 659.5561 | 621.8091 | -3.222403e-05 | 0.03263799 | 0 | 0 | 0
20585 | 608328.4 | 2014-02-27 12:13 | 570.2899 | 7 | 89 | -2.500005 | 3.257872 | 196.2412 | 195.0185 | 659.5561 | 621.8771 | -9.727383e-05 | 0.03263799 | 0 | 0 | 0
20586 | 608358.4 | 2014-02-27 12:13 | 600.3048 | 7 | 89 | -2.499825 | 3.256574 | 196.2412 | 195.0393 | 659.5561 | 621.9449 | -6.4496e-05 | 0.03263799 | 0 | 0 | 0
20587 | 608388.4 | 2014-02-27 12:14 | 630.3204 | 7 | 89 | -2.499825 | 3.255115 | 196.2412 | 195.0602 | 659.5561 | 622.0128 | -3.232411e-05 | 0.03263799 | 0 | 0 | 0
20588 | 608418.4 | 2014-02-27 12:14 | 660.3357 | 7 | 89 | -2.499644 | 3.253656 | 196.2412 | 195.081 | 659.5561 | 622.0807 | -6.444782e-05 | 0.03263799 | 0 | 0 | 0
20589 | 608448.4 | 2014-02-27 12:15 | 690.3505 | 7 | 89 | -2.500005 | 3.252034 | 196.2412 | 195.1018 | 659.5561 | 622.1484 | -3.222397e-05 | 0.03263799 | 0 | 0 | 0
20590 | 608478.4 | 2014-02-27 12:15 | 720.3506 | 7 | 89 | -2.499825 | 3.250412 | 196.2412 | 195.1227 | 659.5561 | 622.2162 | -3.227129e-05 | 0.03263799 | 0 | 0 | 0
20591 | 608508.4 | 2014-02-27 12:16 | 750.3655 | 7 | 89 | -2.499825 | 3.248791 | 196.2412 | 195.1435 | 659.5561 | 622.2839 | -9.667259e-05 | 0.03263799 | 0 | 0 | 0
20592 | 608538.4 | 2014-02-27 12:16 | 780.3811 | 7 | 89 | -2.500005 | 3.247331 | 196.2412 | 195.1644 | 659.5561 | 622.3516 | 0 | 0.03263799 | 0 | 0 | 0
20593 | 608568.5 | 2014-02-27 12:17 | 810.396 | 7 | 89 | -2.500005 | 3.24571 | 196.2412 | 195.1852 | 659.5561 | 622.4192 | -6.464824e-05 | 0.03263799 | 0 | 0 | 0
20594 | 608598.5 | 2014-02-27 12:17 | 840.4114 | 7 | 89 | -2.499825 | 3.24425 | 196.2412 | 195.2061 | 659.5561 | 622.4869 | -9.697544e-05 | 0.03263799 | 0 | 0 | 0
20595 | 608628.5 | 2014-02-27 12:18 | 870.4265 | 7 | 89 | -2.500005 | 3.242953 | 196.2412 | 195.2269 | 659.5561 | 622.5545 | -3.232473e-05 | 0.03263799 | 0 | 0 | 0
20596 | 608658.5 | 2014-02-27 12:18 | 900.442 | 7 | 89 | -2.499825 | 3.241656 | 196.2412 | 195.2477 | 659.5561 | 622.6221 | -6.464926e-05 | 0.03263799 | 0 | 0 | 0
20597 | 608688.5 | 2014-02-27 12:19 | 930.4578 | 7 | 89 | -2.499825 | 3.240196 | 196.2412 | 195.2686 | 659.5561 | 622.6897 | -3.222146e-05 | 0.03263799 | 0 | 0 | 0
20598 | 608718.5 | 2014-02-27 12:19 | 960.4726 | 7 | 89 | -2.500005 | 3.239061 | 196.2412 | 195.2894 | 659.5561 | 622.7572 | -9.698059e-05 | 0.03263799 | 0 | 0 | 0
20599 | 608748.6 | 2014-02-27 12:20 | 990.4875 | 7 | 89 | -2.499825 | 3.237764 | 196.2412 | 195.3103 | 659.5561 | 622.8246 | -9.732223e-05 | 0.03263799 | 0 | 0 | 0
20600 | 608778.6 | 2014-02-27 12:20 | 1020.503 | 7 | 89 | -2.500005 | 3.236953 | 196.2412 | 195.3311 | 659.5561 | 622.8922 | -3.222433e-05 | 0.03263799 | 0 | 0 | 0
20601 | 608808.6 | 2014-02-27 12:21 | 1050.518 | 7 | 89 | -2.500005 | 3.23598 | 196.2412 | 195.352 | 659.5561 | 622.9596 | 0 | 0.03263799 | 0 | 0 | 0
20602 | 608838.6 | 2014-02-27 12:21 | 1080.533 | 7 | 89 | -2.499825 | 3.235007 | 196.2412 | 195.3728 | 659.5561 | 623.027 | 0 | 0.03263799 | 0 | 0 | 0
20603 | 608868.6 | 2014-02-27 12:22 | 1110.549 | 7 | 89 | -2.499825 | 3.234358 | 196.2412 | 195.3936 | 659.5561 | 623.0945 | 3.222363e-05 | 0.03263799 | 0 | 0 | 0
20604 | 608898.6 | 2014-02-27 12:22 | 1140.564 | 7 | 89 | -2.500005 | 3.233223 | 196.2412 | 195.4145 | 659.5561 | 623.1619 | -3.232636e-05 | 0.03263799 | 0 | 0 | 0
20605 | 608928.6 | 2014-02-27 12:23 | 1170.579 | 7 | 89 | -2.499825 | 3.23225 | 196.2412 | 195.4353 | 659.5561 | 623.2293 | -3.222768e-05 | 0.03263799 | 0 | 0 | 0
20606 | 608958.6 | 2014-02-27 12:23 | 1200.579 | 7 | 89 | -2.500005 | 3.231439 | 196.2412 | 195.4562 | 659.5561 | 623.2966 | -6.449839e-05 | 0.03263799 | 0 | 0 | 0
20607 | 608988.7 | 2014-02-27 12:24 | 1230.594 | 7 | 89 | -2.499825 | 3.230791 | 196.2412 | 195.477 | 659.5561 | 623.3639 | -3.222389e-05 | 0.03263799 | 0 | 0 | 0
20608 | 609018.7 | 2014-02-27 12:24 | 1260.609 | 7 | 89 | -2.499825 | 3.230142 | 196.2412 | 195.4979 | 659.5561 | 623.4313 | 3.222359e-05 | 0.03263799 | 0 | 0 | 0
20609 | 609048.7 | 2014-02-27 12:25 | 1290.625 | 7 | 89 | -2.499825 | 3.229331 | 196.2412 | 195.5187 | 659.5561 | 623.4986 | 3.242493e-05 | 0.03263799 | 0 | 0 | 0
20610 | 609078.7 | 2014-02-27 12:25 | 1320.64 | 7 | 89 | -2.499825 | 3.228358 | 196.2412 | 195.5395 | 659.5561 | 623.5659 | -3.242493e-05 | 0.03263799 | 0 | 0 | 0
20611 | 609108.7 | 2014-02-27 12:26 | 1350.655 | 7 | 89 | -2.499825 | 3.227385 | 196.2412 | 195.5604 | 659.5561 | 623.6332 | -6.489754e-05 | 0.03263799 | 0 | 0 | 0
20612 | 609138.7 | 2014-02-27 12:26 | 1380.671 | 7 | 89 | -2.500005 | 3.226899 | 196.2412 | 195.5812 | 659.5561 | 623.7004 | 0 | 0.03263799 | 0 | 0 | 0
20613 | 609168.8 | 2014-02-27 12:27 | 1410.686 | 7 | 89 | -2.500005 | 3.225926 | 196.2412 | 195.6021 | 659.5561 | 623.7677 | -3.242493e-05 | 0.03263799 | 0 | 0 | 0
20614 | 609198.8 | 2014-02-27 12:27 | 1440.701 | 7 | 89 | -2.500005 | 3.224953 | 196.2412 | 195.6229 | 659.5561 | 623.8349 | -3.242493e-05 | 0.03263799 | 0 | 0 | 0
20615 | 609228.8 | 2014-02-27 12:28 | 1470.716 | 7 | 89 | -2.500005 | 3.224142 | 196.2412 | 195.6438 | 659.5561 | 623.9021 | 0 | 0.03263799 | 0 | 0 | 0
20616 | 609258.8 | 2014-02-27 12:28 | 1500.731 | 7 | 89 | -2.500005 | 3.223169 | 196.2412 | 195.6646 | 659.5561 | 623.9693 | -6.489754e-05 | 0.03263799 | 0 | 0 | 0
20617 | 609288.8 | 2014-02-27 12:29 | 1530.747 | 7 | 89 | -2.499825 | 3.222196 | 196.2412 | 195.6854 | 659.5561 | 624.0365 | 0 | 0.03263799 | 0 | 0 | 0
20618 | 609318.8 | 2014-02-27 12:29 | 1560.762 | 7 | 89 | -2.499825 | 3.221061 | 196.2412 | 195.7063 | 659.5561 | 624.1036 | -3.232377e-05 | 0.03263799 | 0 | 0 | 0
20619 | 609348.8 | 2014-02-27 12:30 | 1590.777 | 7 | 89 | -2.499825 | 3.22025 | 196.2412 | 195.7271 | 659.5561 | 624.1707 | 0 | 0.03263799 | 0 | 0 | 0
20620 | 609378.9 | 2014-02-27 12:30 | 1620.793 | 7 | 89 | -2.499825 | 3.218953 | 196.2412 | 195.748 | 659.5561 | 624.2379 | -6.489705e-05 | 0.03263799 | 0 | 0 | 0
20621 | 609408.9 | 2014-02-27 12:31 | 1650.807 | 7 | 89 | -2.499644 | 3.21798 | 196.2412 | 195.7688 | 659.5561 | 624.3049 | 0 | 0.03263799 | 0 | 0 | 0
20622 | 609438.9 | 2014-02-27 12:31 | 1680.807 | 7 | 89 | -2.499825 | 3.216521 | 196.2412 | 195.7896 | 659.5561 | 624.372 | -6.484972e-05 | 0.03263799 | 0 | 0 | 0
20623 | 609468.9 | 2014-02-27 12:32 | 1710.823 | 7 | 89 | -2.499825 | 3.215385 | 196.2412 | 195.8105 | 659.5561 | 624.439 | -3.232301e-05 | 0.03263799 | 0 | 0 | 0
20624 | 609498.9 | 2014-02-27 12:32 | 1740.838 | 7 | 89 | -2.499825 | 3.214088 | 196.2412 | 195.8313 | 659.5561 | 624.506 | -3.222375e-05 | 0.03263799 | 0 | 0 | 0
20625 | 609528.9 | 2014-02-27 12:33 | 1770.853 | 7 | 89 | -2.499825 | 3.212466 | 196.2412 | 195.8522 | 659.5561 | 624.5729 | -6.444836e-05 | 0.03263799 | 0 | 0 | 0
20626 | 609558.9 | 2014-02-27 12:33 | 1800.868 | 7 | 89 | -2.499825 | 3.211331 | 196.2412 | 195.873 | 659.5561 | 624.6399 | 0 | 0.03263799 | 0 | 0 | 0
20627 | 609589 | 2014-02-27 12:34 | 1830.883 | 7 | 89 | -2.500005 | 3.209548 | 196.2412 | 195.8938 | 659.5561 | 624.7068 | -9.732194e-05 | 0.03263799 | 0 | 0 | 0
20628 | 609619 | 2014-02-27 12:34 | 1860.899 | 7 | 89 | -2.499825 | 3.207926 | 196.2412 | 195.9147 | 659.5561 | 624.7737 | -3.232434e-05 | 0.03263799 | 0 | 0 | 0
20629 | 609649 | 2014-02-27 12:35 | 1890.914 | 7 | 89 | -2.499825 | 3.206304 | 196.2412 | 195.9355 | 659.5561 | 624.8405 | -3.222402e-05 | 0.03263799 | 0 | 0 | 0
20630 | 609679 | 2014-02-27 12:35 | 1920.929 | 7 | 89 | -2.499825 | 3.20452 | 196.2412 | 195.9564 | 659.5561 | 624.9073 | -6.489262e-05 | 0.03263799 | 0 | 0 | 0
20631 | 609709 | 2014-02-27 12:36 | 1950.945 | 7 | 89 | -2.499825 | 3.202737 | 196.2412 | 195.9772 | 659.5561 | 624.9741 | -6.444782e-05 | 0.03263799 | 0 | 0 | 0
20632 | 609739 | 2014-02-27 12:36 | 1980.959 | 7 | 89 | -2.499644 | 3.200953 | 196.2412 | 195.9981 | 659.5561 | 625.0408 | -3.222348e-05 | 0.03263799 | 0 | 0 | 0
20633 | 609769 | 2014-02-27 12:37 | 2010.96 | 7 | 89 | -2.499825 | 3.198845 | 196.2412 | 196.0189 | 659.5561 | 625.1075 | -6.444889e-05 | 0.03263799 | 0 | 0 | 0
20634 | 609799 | 2014-02-27 12:37 | 2040.974 | 7 | 89 | -2.499825 | 3.196899 | 196.2412 | 196.0397 | 659.5561 | 625.1741 | -6.445019e-05 | 0.03263799 | 0 | 0 | 0
20635 | 609829.1 | 2014-02-27 12:38 | 2070.99 | 7 | 89 | -2.499644 | 3.194791 | 196.2412 | 196.0606 | 659.5561 | 625.2408 | -6.484819e-05 | 0.03263799 | 0 | 0 | 0
20636 | 609859.1 | 2014-02-27 12:38 | 2101.005 | 7 | 89 | -2.500005 | 3.192521 | 196.2412 | 196.0814 | 659.5561 | 625.3074 | -6.484985e-05 | 0.03263799 | 0 | 0 | 0
20637 | 609889.1 | 2014-02-27 12:39 | 2131.02 | 7 | 89 | -2.500005 | 3.190413 | 196.2412 | 196.1023 | 659.5561 | 625.3738 | -3.242493e-05 | 0.03263799 | 0 | 0 | 0
20638 | 609919.1 | 2014-02-27 12:39 | 2161.036 | 7 | 89 | -2.499825 | 3.188142 | 196.2412 | 196.1231 | 659.5561 | 625.4403 | -6.484985e-05 | 0.03263799 | 0 | 0 | 0
20639 | 609949.1 | 2014-02-27 12:40 | 2191.051 | 7 | 89 | -2.500005 | 3.18571 | 196.2412 | 196.1439 | 659.5561 | 625.5067 | -6.489754e-05 | 0.03263799 | 0 | 0 | 0
20640 | 609979.1 | 2014-02-27 12:40 | 2221.066 | 7 | 89 | -2.500005 | 3.183277 | 196.2412 | 196.1648 | 659.5561 | 625.5731 | -9.732247e-05 | 0.03263799 | 0 | 0 | 0
20641 | 610009.1 | 2014-02-27 12:41 | 2251.082 | 7 | 89 | -2.499825 | 3.180683 | 196.2412 | 196.1856 | 659.5561 | 625.6395 | -9.727478e-05 | 0.03263799 | 0 | 0 | 0
20642 | 610039.2 | 2014-02-27 12:41 | 2281.097 | 7 | 89 | -2.500005 | 3.177926 | 196.2412 | 196.2065 | 659.5561 | 625.7057 | -0.0001297474 | 0.03263799 | 0 | 0 | 0
20643 | 610069.2 | 2014-02-27 12:42 | 2311.112 | 7 | 89 | -2.499825 | 3.175331 | 196.2412 | 196.2273 | 659.5561 | 625.7719 | -6.489754e-05 | 0.03263799 | 0 | 0 | 0
20644 | 610099.2 | 2014-02-27 12:42 | 2341.127 | 7 | 89 | -2.499825 | 3.172575 | 196.2412 | 196.2482 | 659.5561 | 625.8381 | -0.0001288981 | 0.03263799 | 0 | 0 | 0
20645 | 610129.2 | 2014-02-27 12:43 | 2371.142 | 7 | 89 | -2.500005 | 3.169494 | 196.2412 | 196.269 | 659.5561 | 625.9042 | -0.0001292998 | 0.03263799 | 0 | 0 | 0
20646 | 610159.2 | 2014-02-27 12:43 | 2401.158 | 7 | 89 | -2.499825 | 3.166575 | 196.2412 | 196.2899 | 659.5561 | 625.9702 | -6.44483e-05 | 0.03263799 | 0 | 0 | 0
20647 | 610189.2 | 2014-02-27 12:44 | 2431.173 | 7 | 89 | -2.499825 | 3.163332 | 196.2412 | 196.3107 | 659.5561 | 626.0362 | -9.667251e-05 | 0.03263799 | 0 | 0 | 0
20648 | 610219.3 | 2014-02-27 12:44 | 2461.188 | 7 | 89 | -2.499825 | 3.160088 | 196.2412 | 196.3315 | 659.5561 | 626.1021 | -9.697762e-05 | 0.03263799 | 0 | 0 | 0
20649 | 610249.3 | 2014-02-27 12:45 | 2491.204 | 7 | 89 | -2.499825 | 3.156196 | 196.2412 | 196.3524 | 659.5561 | 626.1679 | -0.0001293431 | 0.03263799 | 0 | 0 | 0
20650 | 610279.3 | 2014-02-27 12:45 | 2521.218 | 7 | 89 | -2.499825 | 3.152467 | 196.2412 | 196.3732 | 659.5561 | 626.2336 | -0.0001616172 | 0.03263799 | 0 | 0 | 0
20651 | 610309.3 | 2014-02-27 12:46 | 2551.218 | 7 | 89 | -2.500005 | 3.148575 | 196.2412 | 196.3941 | 659.5561 | 626.2993 | -0.0001288967 | 0.03263799 | 0 | 0 | 0
20652 | 610339.3 | 2014-02-27 12:46 | 2581.234 | 7 | 89 | -2.499644 | 3.144683 | 196.2412 | 196.4149 | 659.5561 | 626.3649 | -0.0001289427 | 0.03263799 | 0 | 0 | 0
20653 | 610369.3 | 2014-02-27 12:47 | 2611.249 | 7 | 89 | -2.499825 | 3.140629 | 196.2412 | 196.4357 | 659.5561 | 626.4303 | -0.0001289423 | 0.03263799 | 0 | 0 | 0
20654 | 610399.3 | 2014-02-27 12:47 | 2641.249 | 7 | 89 | -2.500005 | 3.136899 | 196.2412 | 196.4566 | 659.5561 | 626.4958 | -9.667077e-05 | 0.03263799 | 0 | 0 | 0
20655 | 610429.3 | 2014-02-27 12:48 | 2671.263 | 7 | 89 | -2.499644 | 3.132845 | 196.2412 | 196.4774 | 659.5561 | 626.5611 | -9.69742e-05 | 0.03263799 | 0 | 0 | 0
20656 | 610459.3 | 2014-02-27 12:48 | 2701.279 | 7 | 89 | -2.499825 | 3.128791 | 196.2412 | 196.4983 | 659.5561 | 626.6263 | -0.0001616716 | 0.03263799 | 0 | 0 | 0
20657 | 610489.4 | 2014-02-27 12:49 | 2731.294 | 7 | 89 | -2.499825 | 3.124737 | 196.2412 | 196.5191 | 659.5561 | 626.6915 | -0.0001293452 | 0.03263799 | 0 | 0 | 0
20658 | 610519.4 | 2014-02-27 12:49 | 2761.294 | 7 | 89 | -2.499825 | 3.120197 | 196.2412 | 196.5399 | 659.5561 | 626.7566 | -0.000193391 | 0.03263799 | 0 | 0 | 0
20659 | 610549.4 | 2014-02-27 12:50 | 2791.309 | 7 | 89 | -2.499825 | 3.114521 | 196.2412 | 196.5608 | 659.5561 | 626.8215 | -0.0001939883 | 0.03263799 | 0 | 0 | 0
20660 | 610579.4 | 2014-02-27 12:50 | 2821.324 | 7 | 89 | -2.499825 | 3.106899 | 196.2412 | 196.5816 | 659.5561 | 626.8863 | -0.0003242941 | 0.03263799 | 0 | 0 | 0
20661 | 610609.4 | 2014-02-27 12:51 | 2851.34 | 7 | 89 | -2.499825 | 3.096845 | 196.2412 | 196.6025 | 659.5561 | 626.951 | -0.0003867805 | 0.03263799 | 0 | 0 | 0
20662 | 610639.4 | 2014-02-27 12:51 | 2881.355 | 7 | 89 | -2.499825 | 3.083548 | 196.2412 | 196.6233 | 659.5561 | 627.0155 | -0.0004850235 | 0.03263799 | 0 | 0 | 0
20663 | 610669.4 | 2014-02-27 12:52 | 2911.37 | 7 | 89 | -2.499825 | 3.065548 | 196.2412 | 196.6441 | 659.5561 | 627.0795 | -0.0007091045 | 0.03263799 | 0 | 0 | 0
20664 | 610699.5 | 2014-02-27 12:52 | 2941.385 | 7 | 89 | -2.499825 | 3.041224 | 196.2412 | 196.665 | 659.5561 | 627.1432 | -0.0008729364 | 0.03263799 | 0 | 0 | 0
20665 | 610729.5 | 2014-02-27 12:53 | 2971.401 | 7 | 89 | -2.499825 | 3.00944 | 196.2412 | 196.6858 | 659.5561 | 627.2063 | -0.001128121 | 0.03263799 | 0 | 0 | 0
20666 | 610759.5 | 2014-02-27 12:53 | 3001.416 | 7 | 89 | -2.499825 | 2.970845 | 196.2412 | 196.7067 | 659.5561 | 627.2686 | -0.001418201 | 0.03263799 | 0 | 0 | 0
20667 | 610789.5 | 2014-02-27 12:54 | 3031.431 | 7 | 89 | -2.499825 | 2.924143 | 196.2412 | 196.7275 | 659.5561 | 627.33 | -0.001648924 | 0.03263799 | 0 | 0 | 0
20668 | 610819.5 | 2014-02-27 12:54 | 3061.446 | 7 | 89 | -2.499825 | 2.866089 | 196.2412 | 196.7484 | 659.5561 | 627.3904 | -0.002101702 | 0.03263799 | 0 | 0 | 0
20669 | 610849.5 | 2014-02-27 12:55 | 3091.462 | 7 | 89 | -2.499825 | 2.790846 | 196.2412 | 196.7692 | 659.5561 | 627.4494 | -0.002845193 | 0.03263799 | 0 | 0 | 0
20670 | 610879.5 | 2014-02-27 12:55 | 3121.477 | 7 | 89 | -2.500005 | 2.685765 | 196.2412 | 196.79 | 659.5561 | 627.5065 | -0.004138476 | 0.03263799 | 0 | 0 | 0
20671 | 610909.6 | 2014-02-27 12:56 | 3151.492 | 7 | 89 | -2.499644 | 2.505441 | 196.2412 | 196.8109 | 659.5561 | 627.5609 | -0.008017969 | 0.03263799 | 0 | 0 | 0
20672 | 610938.5 | 2014-02-27 12:56 | 3180.43 | 7 | 89 | -2.499825 | 1.999497 | 196.2412 | 196.831 | 659.5561 | 627.6072 | -0.02748046 | 0.03263799 | 0 | 0 | 0
20673 | 610938.5 | 2014-02-27 12:56 | 0.03122054 | 8 | 89 | 0.001225107 | 2.043929 | 196.2412 | 196.831 | 659.5561 | 627.6072 | 0.002010822 | 0.03386962 | 0 | 0 | 0
20674 | 610968.5 | 2014-02-27 12:57 | 30.01527 | 9 | 89 | 0 | 2.398415 | 196.2412 | 196.831 | 659.5561 | 627.6072 | 0.004448033 | 0.03386962 | 0 | 0 | 0
20675 | 610998.6 | 2014-02-27 12:57 | 60.03025 | 9 | 89 | 0 | 2.488577 | 196.2412 | 196.831 | 659.5561 | 627.6072 | 0.002328115 | 0.03386962 | 0 | 0 | 0
20676 | 611028.6 | 2014-02-27 12:58 | 90.03047 | 9 | 89 | 0 | 2.540144 | 196.2412 | 196.831 | 659.5561 | 627.6072 | 0.001357954 | 0.03386962 | 0 | 0 | 0
20677 | 611058.5 | 2014-02-27 12:58 | 120.0139 | 9 | 89 | 0 | 2.572252 | 196.2412 | 196.831 | 659.5561 | 627.6072 | 0.0009670001 | 0.03386962 | 0 | 0 | 0
20678 | 611088.5 | 2014-02-27 12:59 | 30.00011 | 10 | 89 | 2.499565 | 2.865278 | 196.262 | 196.831 | 659.6138 | 627.6072 | 0.004994509 | 0.03386962 | 0 | 0 | 0
20679 | 611118.5 | 2014-02-27 12:59 | 60.01473 | 10 | 89 | 2.499746 | 2.972467 | 196.2828 | 196.831 | 659.6747 | 627.6072 | 0.00293329 | 0.03386962 | 0 | 0 | 0
20680 | 611148.5 | 2014-02-27 13:00 | 90.01477 | 10 | 89 | 2.499565 | 3.043494 | 196.3036 | 196.831 | 659.7374 | 627.6072 | 0.002075653 | 0.03386962 | 0 | 0 | 0
20681 | 611178.5 | 2014-02-27 13:00 | 120.0302 | 10 | 89 | 2.499746 | 3.09717 | 196.3245 | 196.831 | 659.8014 | 627.6072 | 0.001611582 | 0.03386962 | 0 | 0 | 0
20682 | 611208.6 | 2014-02-27 13:01 | 150.0452 | 10 | 89 | 2.499565 | 3.140142 | 196.3453 | 196.831 | 659.8664 | 627.6072 | 0.001353735 | 0.03386962 | 0 | 0 | 0
20683 | 611238.6 | 2014-02-27 13:01 | 180.0608 | 10 | 89 | 2.499746 | 3.175656 | 196.3662 | 196.831 | 659.9322 | 627.6072 | 0.001099292 | 0.03386962 | 0 | 0 | 0
20684 | 611268.6 | 2014-02-27 13:02 | 210.076 | 10 | 89 | 2.499565 | 3.205656 | 196.387 | 196.831 | 659.9987 | 627.6072 | 0.0009376557 | 0.03386962 | 0 | 0 | 0
20685 | 611298.6 | 2014-02-27 13:02 | 240.0908 | 10 | 89 | 2.499926 | 3.231601 | 196.4078 | 196.831 | 660.0658 | 627.6072 | 0.000838005 | 0.03386962 | 0 | 0 | 0
20686 | 611328.6 | 2014-02-27 13:03 | 270.1062 | 10 | 89 | 2.499746 | 3.252845 | 196.4287 | 196.831 | 660.1334 | 627.6072 | 0.0006143216 | 0.03386962 | 0 | 0 | 0
20687 | 611358.6 | 2014-02-27 13:03 | 300.1218 | 10 | 89 | 2.499565 | 3.265493 | 196.4495 | 196.831 | 660.2013 | 627.6072 | 0.0002256183 | 0.03386962 | 0 | 0 | 0
20688 | 611388.7 | 2014-02-27 13:04 | 330.1366 | 10 | 89 | 2.499565 | 3.27052 | 196.4704 | 196.831 | 660.2694 | 627.6072 | 0.0001289427 | 0.03386962 | 0 | 0 | 0
20689 | 611418.7 | 2014-02-27 13:04 | 360.1367 | 10 | 89 | 2.499565 | 3.273602 | 196.4912 | 196.831 | 660.3376 | 627.6072 | 6.489741e-05 | 0.03386962 | 0 | 0 | 0
20690 | 611448.7 | 2014-02-27 13:05 | 390.1515 | 10 | 89 | 2.499565 | 3.27652 | 196.512 | 196.831 | 660.4059 | 627.6072 | 9.668064e-05 | 0.03386962 | 0 | 0 | 0
20691 | 611478.7 | 2014-02-27 13:05 | 420.1516 | 10 | 89 | 2.499565 | 3.279277 | 196.5329 | 196.831 | 660.4742 | 627.6072 | 6.444727e-05 | 0.03386962 | 0 | 0 | 0
20692 | 611508.7 | 2014-02-27 13:06 | 450.1667 | 10 | 89 | 2.499565 | 3.28252 | 196.5537 | 196.831 | 660.5425 | 627.6072 | 9.667181e-05 | 0.03386962 | 0 | 0 | 0
20693 | 611538.7 | 2014-02-27 13:06 | 480.1815 | 10 | 89 | 2.499565 | 3.286088 | 196.5746 | 196.831 | 660.611 | 627.6072 | 9.671807e-05 | 0.03386962 | 0 | 0 | 0
20694 | 611568.7 | 2014-02-27 13:07 | 510.1817 | 10 | 89 | 2.499746 | 3.28998 | 196.5954 | 196.831 | 660.6795 | 627.6072 | 0.0001292915 | 0.03386962 | 0 | 0 | 0
20695 | 611598.7 | 2014-02-27 13:07 | 540.1968 | 10 | 89 | 2.499565 | 3.294358 | 196.6162 | 196.831 | 660.7481 | 627.6072 | 0.0001945962 | 0.03386962 | 0 | 0 | 0
20696 | 611628.7 | 2014-02-27 13:08 | 570.2122 | 10 | 89 | 2.499384 | 3.298899 | 196.6371 | 196.831 | 660.8168 | 627.6072 | 0.0001616625 | 0.03386962 | 0 | 0 | 0
20697 | 611658.7 | 2014-02-27 13:08 | 600.227 | 10 | 89 | 2.499746 | 3.303764 | 196.6579 | 196.831 | 660.8856 | 627.6072 | 0.0001616717 | 0.03386962 | 0 | 0 | 0
20698 | 611688.8 | 2014-02-27 13:09 | 630.2426 | 10 | 89 | 2.499565 | 3.308466 | 196.6788 | 196.831 | 660.9545 | 627.6072 | 0.0001289416 | 0.03386962 | 0 | 0 | 0
20699 | 611718.8 | 2014-02-27 13:09 | 660.2578 | 10 | 89 | 2.499746 | 3.313493 | 196.6996 | 196.831 | 661.0235 | 627.6072 | 0.0001616699 | 0.03386962 | 0 | 0 | 0
20700 | 611748.8 | 2014-02-27 13:10 | 690.2732 | 10 | 89 | 2.499565 | 3.317872 | 196.7204 | 196.831 | 661.0926 | 627.6072 | 0.0001616659 | 0.03386962 | 0 | 0 | 0
20701 | 611778.8 | 2014-02-27 13:10 | 720.2883 | 10 | 89 | 2.499565 | 3.322088 | 196.7413 | 196.831 | 661.1618 | 627.6072 | 0.0001293482 | 0.03386962 | 0 | 0 | 0
20702 | 611808.8 | 2014-02-27 13:11 | 750.3036 | 10 | 89 | 2.499746 | 3.32598 | 196.7621 | 196.831 | 661.2311 | 627.6072 | 0.0001289432 | 0.03386962 | 0 | 0 | 0
20703 | 611838.8 | 2014-02-27 13:11 | 780.3186 | 10 | 89 | 2.499565 | 3.329223 | 196.7829 | 196.831 | 661.3004 | 627.6072 | 0.0001293468 | 0.03386962 | 0 | 0 | 0
20704 | 611868.9 | 2014-02-27 13:12 | 810.3337 | 10 | 89 | 2.499565 | 3.33279 | 196.8038 | 196.831 | 661.3698 | 627.6072 | 0.0001288946 | 0.03386962 | 0 | 0 | 0
20705 | 611898.9 | 2014-02-27 13:12 | 840.3494 | 10 | 89 | 2.499746 | 3.335871 | 196.8246 | 196.831 | 661.4393 | 627.6072 | 3.222389e-05 | 0.03386962 | 0 | 0 | 0
20706 | 611928.9 | 2014-02-27 13:13 | 870.3643 | 10 | 89 | 2.499746 | 3.339277 | 196.8455 | 196.831 | 661.5088 | 627.6072 | 0.0001289426 | 0.03386962 | 0 | 0 | 0
20707 | 611958.9 | 2014-02-27 13:13 | 900.3799 | 10 | 89 | 2.499565 | 3.342196 | 196.8663 | 196.831 | 661.5785 | 627.6072 | 9.696977e-05 | 0.03386962 | 0 | 0 | 0
20708 | 611988.9 | 2014-02-27 13:14 | 930.3948 | 10 | 89 | 2.499565 | 3.345277 | 196.8871 | 196.831 | 661.6481 | 627.6072 | 6.445088e-05 | 0.03386962 | 0 | 0 | 0
20709 | 612018.9 | 2014-02-27 13:14 | 960.4104 | 10 | 89 | 2.499565 | 3.348196 | 196.908 | 196.831 | 661.7179 | 627.6072 | 9.667279e-05 | 0.03386962 | 0 | 0 | 0
20710 | 612048.9 | 2014-02-27 13:15 | 990.4254 | 10 | 89 | 2.499565 | 3.350791 | 196.9288 | 196.831 | 661.7877 | 627.6072 | 9.671898e-05 | 0.03386962 | 0 | 0 | 0
20711 | 612079 | 2014-02-27 13:15 | 1020.441 | 10 | 89 | 2.499565 | 3.353223 | 196.9497 | 196.831 | 661.8576 | 627.6072 | 6.444698e-05 | 0.03386962 | 0 | 0 | 0
20712 | 612109 | 2014-02-27 13:16 | 1050.456 | 10 | 89 | 2.499384 | 3.355331 | 196.9705 | 196.831 | 661.9275 | 627.6072 | 9.667219e-05 | 0.03386962 | 0 | 0 | 0
20713 | 612139 | 2014-02-27 13:16 | 1080.471 | 10 | 89 | 2.499565 | 3.357115 | 196.9913 | 196.831 | 661.9974 | 627.6072 | 3.222367e-05 | 0.03386962 | 0 | 0 | 0
20714 | 612169 | 2014-02-27 13:17 | 1110.471 | 10 | 89 | 2.499565 | 3.358574 | 197.0122 | 196.831 | 662.0674 | 627.6072 | 3.242404e-05 | 0.03386962 | 0 | 0 | 0
20715 | 612199 | 2014-02-27 13:17 | 1140.486 | 10 | 89 | 2.499384 | 3.359871 | 197.033 | 196.831 | 662.1374 | 627.6072 | 3.242453e-05 | 0.03386962 | 0 | 0 | 0
20716 | 612229 | 2014-02-27 13:18 | 1170.501 | 10 | 89 | 2.499384 | 3.36052 | 197.0539 | 196.831 | 662.2074 | 627.6072 | 0 | 0.03386962 | 0 | 0 | 0
20717 | 612259 | 2014-02-27 13:18 | 1200.516 | 10 | 89 | 2.499565 | 3.361493 | 197.0747 | 196.831 | 662.2774 | 627.6072 | 6.464766e-05 | 0.03386962 | 0 | 0 | 0
20718 | 612289.1 | 2014-02-27 13:19 | 1230.532 | 10 | 89 | 2.499746 | 3.361817 | 197.0955 | 196.831 | 662.3475 | 627.6072 | 3.222402e-05 | 0.03386962 | 0 | 0 | 0
20719 | 612319.1 | 2014-02-27 13:19 | 1260.547 | 10 | 89 | 2.499746 | 3.362142 | 197.1164 | 196.831 | 662.4175 | 627.6072 | 0 | 0.03386962 | 0 | 0 | 0
20720 | 612349.1 | 2014-02-27 13:20 | 1290.563 | 10 | 89 | 2.499565 | 3.362466 | 197.1372 | 196.831 | 662.4876 | 627.6072 | 6.444618e-05 | 0.03386962 | 0 | 0 | 0
20721 | 612379.1 | 2014-02-27 13:20 | 1320.578 | 10 | 89 | 2.499565 | 3.36279 | 197.1581 | 196.831 | 662.5577 | 627.6072 | 6.464777e-05 | 0.03386962 | 0 | 0 | 0
20722 | 612409.1 | 2014-02-27 13:21 | 1350.593 | 10 | 89 | 2.499565 | 3.363115 | 197.1789 | 196.831 | 662.6278 | 627.6072 | 3.232455e-05 | 0.03386962 | 0 | 0 | 0
20723 | 612439.1 | 2014-02-27 13:21 | 1380.608 | 10 | 89 | 2.499565 | 3.363439 | 197.1997 | 196.831 | 662.6979 | 627.6072 | 3.222412e-05 | 0.03386962 | 0 | 0 | 0
20724 | 612469.1 | 2014-02-27 13:22 | 1410.608 | 10 | 89 | 2.499746 | 3.363601 | 197.2206 | 196.831 | 662.768 | 627.6072 | -3.232465e-05 | 0.03386962 | 0 | 0 | 0
20725 | 612499.1 | 2014-02-27 13:22 | 1440.623 | 10 | 89 | 2.499565 | 3.363925 | 197.2414 | 196.831 | 662.838 | 627.6072 | 3.222379e-05 | 0.03386962 | 0 | 0 | 0
20726 | 612529.2 | 2014-02-27 13:23 | 1470.638 | 10 | 89 | 2.499565 | 3.364412 | 197.2623 | 196.831 | 662.9082 | 627.6072 | 0 | 0.03386962 | 0 | 0 | 0
20727 | 612559.2 | 2014-02-27 13:23 | 1500.654 | 10 | 89 | 2.499565 | 3.364736 | 197.2831 | 196.831 | 662.9783 | 627.6072 | 0 | 0.03386962 | 0 | 0 | 0
20728 | 612589.2 | 2014-02-27 13:24 | 1530.669 | 10 | 89 | 2.499565 | 3.365223 | 197.3039 | 196.831 | 663.0484 | 627.6072 | 0 | 0.03386962 | 0 | 0 | 0
20729 | 612619.2 | 2014-02-27 13:24 | 1560.684 | 10 | 89 | 2.499746 | 3.365709 | 197.3248 | 196.831 | 663.1186 | 627.6072 | 0 | 0.03386962 | 0 | 0 | 0
20730 | 612649.2 | 2014-02-27 13:25 | 1590.699 | 10 | 89 | 2.499746 | 3.366034 | 197.3456 | 196.831 | 663.1887 | 627.6072 | -3.232467e-05 | 0.03386962 | 0 | 0 | 0
20731 | 612679.2 | 2014-02-27 13:25 | 1620.714 | 10 | 89 | 2.499565 | 3.366682 | 197.3665 | 196.831 | 663.2588 | 627.6072 | 0 | 0.03386962 | 0 | 0 | 0
20732 | 612709.2 | 2014-02-27 13:26 | 1650.73 | 10 | 89 | 2.499565 | 3.367331 | 197.3873 | 196.831 | 663.329 | 627.6072 | 6.484815e-05 | 0.03386962 | 0 | 0 | 0
20733 | 612739.3 | 2014-02-27 13:26 | 1680.745 | 10 | 89 | 2.499746 | 3.367817 | 197.4081 | 196.831 | 663.3992 | 627.6072 | 3.222351e-05 | 0.03386962 | 0 | 0 | 0
20734 | 612769.3 | 2014-02-27 13:27 | 1710.76 | 10 | 89 | 2.499746 | 3.368628 | 197.429 | 196.831 | 663.4694 | 627.6072 | 6.449594e-05 | 0.03386962 | 0 | 0 | 0
20735 | 612799.3 | 2014-02-27 13:27 | 1740.776 | 10 | 89 | 2.499384 | 3.368953 | 197.4498 | 196.831 | 663.5396 | 627.6072 | 0 | 0.03386962 | 0 | 0 | 0
20736 | 612829.3 | 2014-02-27 13:28 | 1770.791 | 10 | 89 | 2.499565 | 3.369763 | 197.4707 | 196.831 | 663.6098 | 627.6072 | 3.222384e-05 | 0.03386962 | 0 | 0 | 0
20737 | 612859.3 | 2014-02-27 13:28 | 1800.806 | 10 | 89 | 2.499565 | 3.370412 | 197.4915 | 196.831 | 663.6801 | 627.6072 | 0 | 0.03386962 | 0 | 0 | 0
20738 | 612889.3 | 2014-02-27 13:29 | 1830.821 | 10 | 89 | 2.499565 | 3.371385 | 197.5123 | 196.831 | 663.7503 | 627.6072 | 6.464887e-05 | 0.03386962 | 0 | 0 | 0
20739 | 612919.4 | 2014-02-27 13:29 | 1860.837 | 10 | 89 | 2.499384 | 3.372034 | 197.5332 | 196.831 | 663.8206 | 627.6072 | 3.222409e-05 | 0.03386962 | 0 | 0 | 0
20740 | 612949.4 | 2014-02-27 13:30 | 1890.852 | 10 | 89 | 2.499746 | 3.372844 | 197.554 | 196.831 | 663.8909 | 627.6072 | 3.22239e-05 | 0.03386962 | 0 | 0 | 0
20741 | 612979.4 | 2014-02-27 13:30 | 1920.867 | 10 | 89 | 2.499746 | 3.373655 | 197.5749 | 196.831 | 663.9612 | 627.6072 | 3.237164e-05 | 0.03386962 | 0 | 0 | 0
20742 | 613009.4 | 2014-02-27 13:31 | 1950.882 | 10 | 89 | 2.499746 | 3.374466 | 197.5957 | 196.831 | 664.0315 | 627.6072 | 3.242486e-05 | 0.03386962 | 0 | 0 | 0
20743 | 613039.4 | 2014-02-27 13:31 | 1980.897 | 10 | 89 | 2.499565 | 3.375601 | 197.6166 | 196.831 | 664.1018 | 627.6072 | 6.445192e-05 | 0.03386962 | 0 | 0 | 0
20744 | 613069.4 | 2014-02-27 13:32 | 2010.913 | 10 | 89 | 2.499565 | 3.376574 | 197.6374 | 196.831 | 664.1722 | 627.6072 | 6.444871e-05 | 0.03386962 | 0 | 0 | 0
20745 | 613099.4 | 2014-02-27 13:32 | 2040.928 | 10 | 89 | 2.499565 | 3.377385 | 197.6582 | 196.831 | 664.2426 | 627.6072 | 3.232341e-05 | 0.03386962 | 0 | 0 | 0
20746 | 613129.5 | 2014-02-27 13:33 | 2070.943 | 10 | 89 | 2.499565 | 3.378682 | 197.6791 | 196.831 | 664.313 | 627.6072 | 3.222393e-05 | 0.03386962 | 0 | 0 | 0
20747 | 613159.5 | 2014-02-27 13:33 | 2100.958 | 10 | 89 | 2.499926 | 3.37998 | 197.6999 | 196.831 | 664.3834 | 627.6072 | 9.671946e-05 | 0.03386962 | 0 | 0 | 0
20748 | 613189.5 | 2014-02-27 13:34 | 2130.974 | 10 | 89 | 2.499384 | 3.381115 | 197.7208 | 196.831 | 664.4539 | 627.6072 | 6.44951e-05 | 0.03386962 | 0 | 0 | 0
20749 | 613219.5 | 2014-02-27 13:34 | 2160.989 | 10 | 89 | 2.499746 | 3.382736 | 197.7416 | 196.831 | 664.5243 | 627.6072 | 9.66719e-05 | 0.03386962 | 0 | 0 | 0
20750 | 613249.5 | 2014-02-27 13:35 | 2190.989 | 10 | 89 | 2.499746 | 3.384034 | 197.7624 | 196.831 | 664.5948 | 627.6072 | 3.247261e-05 | 0.03386962 | 0 | 0 | 0
20751 | 613279.5 | 2014-02-27 13:35 | 2221.004 | 10 | 89 | 2.499565 | 3.385817 | 197.7833 | 196.831 | 664.6654 | 627.6072 | 6.484985e-05 | 0.03386962 | 0 | 0 | 0
20752 | 613309.5 | 2014-02-27 13:36 | 2251.019 | 10 | 89 | 2.499565 | 3.387601 | 197.8041 | 196.831 | 664.736 | 627.6072 | 3.242493e-05 | 0.03386962 | 0 | 0 | 0
20753 | 613339.6 | 2014-02-27 13:36 | 2281.035 | 10 | 89 | 2.499565 | 3.389709 | 197.825 | 196.831 | 664.8066 | 627.6072 | 6.484985e-05 | 0.03386962 | 0 | 0 | 0
20754 | 613369.6 | 2014-02-27 13:37 | 2311.05 | 10 | 89 | 2.499565 | 3.391979 | 197.8458 | 196.831 | 664.8773 | 627.6072 | 3.242493e-05 | 0.03386962 | 0 | 0 | 0
20755 | 613399.6 | 2014-02-27 13:37 | 2341.065 | 10 | 89 | 2.499565 | 3.39425 | 197.8666 | 196.831 | 664.948 | 627.6072 | 6.484985e-05 | 0.03386962 | 0 | 0 | 0
20756 | 613429.6 | 2014-02-27 13:38 | 2371.08 | 10 | 89 | 2.499565 | 3.396682 | 197.8875 | 196.831 | 665.0187 | 627.6072 | 9.732247e-05 | 0.03386962 | 0 | 0 | 0
20757 | 613459.6 | 2014-02-27 13:38 | 2401.095 | 10 | 89 | 2.499926 | 3.398952 | 197.9083 | 196.831 | 665.0895 | 627.6072 | 3.242493e-05 | 0.03386962 | 0 | 0 | 0
20758 | 613489.6 | 2014-02-27 13:39 | 2431.095 | 10 | 89 | 2.499746 | 3.401223 | 197.9291 | 196.831 | 665.1604 | 627.6072 | 9.727478e-05 | 0.03386962 | 0 | 0 | 0
20759 | 613519.6 | 2014-02-27 13:39 | 2461.11 | 10 | 89 | 2.499565 | 3.403007 | 197.95 | 196.831 | 665.2313 | 627.6072 | 0 | 0.03386962 | 0 | 0 | 0
20760 | 613549.6 | 2014-02-27 13:40 | 2491.126 | 10 | 89 | 2.499565 | 3.404953 | 197.9708 | 196.831 | 665.3022 | 627.6072 | 6.469498e-05 | 0.03386962 | 0 | 0 | 0
20761 | 613579.7 | 2014-02-27 13:40 | 2521.141 | 10 | 89 | 2.499565 | 3.406898 | 197.9917 | 196.831 | 665.3732 | 627.6072 | 9.666685e-05 | 0.03386962 | 0 | 0 | 0
20762 | 613609.7 | 2014-02-27 13:41 | 2551.156 | 10 | 89 | 2.499384 | 3.408358 | 198.0125 | 196.831 | 665.4442 | 627.6072 | 3.232358e-05 | 0.03386962 | 0 | 0 | 0
20763 | 613639.7 | 2014-02-27 13:41 | 2581.172 | 10 | 89 | 2.499746 | 3.410466 | 198.0334 | 196.831 | 665.5153 | 627.6072 | 9.701952e-05 | 0.03386962 | 0 | 0 | 0
20764 | 613669.7 | 2014-02-27 13:42 | 2611.187 | 10 | 89 | 2.499565 | 3.412087 | 198.0542 | 196.831 | 665.5864 | 627.6072 | 9.697041e-05 | 0.03386962 | 0 | 0 | 0
20765 | 613699.7 | 2014-02-27 13:42 | 2641.202 | 10 | 89 | 2.499746 | 3.413871 | 198.075 | 196.831 | 665.6575 | 627.6072 | 6.465017e-05 | 0.03386962 | 0 | 0 | 0
20766 | 613729.7 | 2014-02-27 13:43 | 2671.217 | 10 | 89 | 2.499384 | 3.415817 | 198.0959 | 196.831 | 665.7287 | 627.6072 | 0 | 0.03386962 | 0 | 0 | 0
20767 | 613759.8 | 2014-02-27 13:43 | 2701.232 | 10 | 89 | 2.499746 | 3.418087 | 198.1167 | 196.831 | 665.7998 | 627.6072 | 9.66705e-05 | 0.03386962 | 0 | 0 | 0
20768 | 613789.8 | 2014-02-27 13:44 | 2731.248 | 10 | 89 | 2.499565 | 3.42052 | 198.1376 | 196.831 | 665.8711 | 627.6072 | 9.667317e-05 | 0.03386962 | 0 | 0 | 0
20769 | 613819.8 | 2014-02-27 13:44 | 2761.263 | 10 | 89 | 2.499565 | 3.423277 | 198.1584 | 196.831 | 665.9424 | 627.6072 | 0.0001288961 | 0.03386962 | 0 | 0 | 0
20770 | 613849.8 | 2014-02-27 13:45 | 2791.278 | 10 | 89 | 2.499746 | 3.426358 | 198.1792 | 196.831 | 666.0138 | 627.6072 | 0.0001289429 | 0.03386962 | 0 | 0 | 0
20771 | 613879.8 | 2014-02-27 13:45 | 2821.293 | 10 | 89 | 2.499565 | 3.429601 | 198.2001 | 196.831 | 666.0852 | 627.6072 | 6.444778e-05 | 0.03386962 | 0 | 0 | 0
20772 | 613909.8 | 2014-02-27 13:46 | 2851.293 | 10 | 89 | 2.499565 | 3.433979 | 198.2209 | 196.831 | 666.1567 | 627.6072 | 0.0001288954 | 0.03386962 | 0 | 0 | 0
20773 | 613939.8 | 2014-02-27 13:46 | 2881.308 | 10 | 89 | 2.499565 | 3.438682 | 198.2417 | 196.831 | 666.2284 | 627.6072 | 0.0001621719 | 0.03386962 | 0 | 0 | 0
20774 | 613969.8 | 2014-02-27 13:47 | 2911.323 | 10 | 89 | 2.499565 | 3.444844 | 198.2626 | 196.831 | 666.3 | 627.6072 | 0.000257843 | 0.03386962 | 0 | 0 | 0
20775 | 613999.9 | 2014-02-27 13:47 | 2941.338 | 10 | 89 | 2.499384 | 3.45279 | 198.2834 | 196.831 | 666.3719 | 627.6072 | 0.0003222871 | 0.03386962 | 0 | 0 | 0
20776 | 614029.9 | 2014-02-27 13:48 | 2971.338 | 10 | 89 | 2.499565 | 3.463168 | 198.3043 | 196.831 | 666.444 | 627.6072 | 0.0004216194 | 0.03386962 | 0 | 0 | 0
20777 | 614059.9 | 2014-02-27 13:48 | 3001.354 | 10 | 89 | 2.499746 | 3.478736 | 198.3251 | 196.831 | 666.5163 | 627.6072 | 0.0005513191 | 0.03386962 | 0 | 0 | 0
20778 | 614089.9 | 2014-02-27 13:49 | 3031.369 | 10 | 89 | 2.499565 | 3.503547 | 198.3459 | 196.831 | 666.589 | 627.6072 | 0.0009080887 | 0.03386962 | 0 | 0 | 0
20779 | 614119.9 | 2014-02-27 13:49 | 3061.384 | 10 | 89 | 2.499746 | 3.550087 | 198.3668 | 196.831 | 666.6625 | 627.6072 | 0.00184865 | 0.03386962 | 0 | 0 | 0
20780 | 614149.9 | 2014-02-27 13:50 | 3091.399 | 10 | 89 | 2.499384 | 3.652898 | 198.3876 | 196.831 | 666.7374 | 627.6072 | 0.004281044 | 0.03386962 | 0 | 0 | 0
20781 | 614179.9 | 2014-02-27 13:50 | 3121.415 | 10 | 89 | 2.499565 | 3.855113 | 198.4085 | 196.831 | 666.8155 | 627.6072 | 0.007232428 | 0.03386962 | 0 | 0 | 0
20782 | 614206.4 | 2014-02-27 13:51 | 3147.914 | 10 | 89 | 2.499565 | 4.100464 | 198.4269 | 196.831 | 666.8886 | 627.6072 | 0.009016132 | 0.03386962 | 0 | 0 | 0
20783 | 614236.5 | 2014-02-27 13:51 | 30.01491 | 11 | 89 | 0.5813646 | 4.099815 | 198.4349 | 196.831 | 666.9214 | 627.6072 | 0 | 0.03386962 | 0 | 0 | 0
20784 | 614266.5 | 2014-02-27 13:52 | 60.03057 | 11 | 89 | 0.3464903 | 4.099653 | 198.4386 | 196.831 | 666.9367 | 627.6072 | -3.242493e-05 | 0.03386962 | 0 | 0 | 0
20785 | 614296.5 | 2014-02-27 13:52 | 90.04541 | 11 | 89 | 0.2371834 | 4.099653 | 198.441 | 196.831 | 666.9464 | 627.6072 | 0 | 0.03386962 | 0 | 0 | 0
20786 | 614326.5 | 2014-02-27 13:53 | 120.0454 | 11 | 89 | 0.1748514 | 4.099815 | 198.4427 | 196.831 | 666.9534 | 627.6072 | 0 | 0.03386962 | 0 | 0 | 0
20787 | 614356.5 | 2014-02-27 13:53 | 150.0607 | 11 | 89 | 0.1358261 | 4.099815 | 198.444 | 196.831 | 666.9586 | 627.6072 | 0 | 0.03386962 | 0 | 0 | 0
20788 | 614386.5 | 2014-02-27 13:54 | 180.0759 | 11 | 89 | 0.1090866 | 4.099815 | 198.445 | 196.831 | 666.9628 | 627.6072 | 0 | 0.03386962 | 0 | 0 | 0
20789 | 614416.5 | 2014-02-27 13:54 | 210.0908 | 11 | 89 | 0.09047734 | 4.099815 | 198.4458 | 196.831 | 666.9662 | 627.6072 | 0 | 0.03386962 | 0 | 0 | 0
20790 | 614437.4 | 2014-02-27 13:55 | 230.9816 | 11 | 89 | 0.07999833 | 4.099815 | 198.4463 | 196.831 | 666.9682 | 627.6072 | 0 | 0.03386962 | 0 | 0 | 0
20791 | 614467.4 | 2014-02-27 13:55 | 30.01551 | 4 | 90 | 0 | 4.080518 | 198.4463 | 196.831 | 666.9682 | 627.6072 | -0.0005172718 | 0.03386962 | 0 | 0 | 0
20792 | 614497.4 | 2014-02-27 13:56 | 60.03032 | 4 | 90 | 0 | 4.068032 | 198.4463 | 196.831 | 666.9682 | 627.6072 | -0.0004190052 | 0.03386962 | 0 | 0 | 0
20793 | 614527.5 | 2014-02-27 13:56 | 90.04604 | 4 | 90 | 0 | 4.058302 | 198.4463 | 196.831 | 666.9682 | 627.6072 | -0.0002578898 | 0.03386962 | 0 | 0 | 0
20794 | 614557.4 | 2014-02-27 13:57 | 120.0144 | 4 | 90 | 0 | 4.050032 | 198.4463 | 196.831 | 666.9682 | 627.6072 | -0.0002256631 | 0.03386962 | 0 | 0 | 0
20795 | 614557.5 | 2014-02-27 13:57 | 0.03112568 | 5 | 90 | 0.0005024169 | 4.04987 | 198.4463 | 196.831 | 666.9682 | 627.6072 | 0 | 0.04808276 | 0 | 0 | 0
20796 | 614587.5 | 2014-02-27 13:57 | 30.01559 | 6 | 90 | 0 | 4.042897 | 198.4463 | 196.831 | 666.9682 | 627.6072 | -0.0002262628 | 0.04808276 | 0 | 0 | 0
20797 | 614617.5 | 2014-02-27 13:58 | 60.015 | 6 | 90 | 0 | 4.036735 | 198.4463 | 196.831 | 666.9682 | 627.6072 | -0.0002262796 | 0.04808276 | 0 | 0 | 0
20798 | 614647.5 | 2014-02-27 13:58 | 30.01542 | 7 | 90 | -2.499825 | 3.536952 | 198.4463 | 196.8518 | 666.9682 | 627.6848 | -0.009121533 | 0.04808276 | 0 | 0 | 0
20799 | 614677.6 | 2014-02-27 13:59 | 60.03032 | 7 | 90 | -2.499644 | 3.371223 | 198.4463 | 196.8727 | 666.9682 | 627.7564 | -0.003319904 | 0.04808276 | 0 | 0 | 0
20800 | 614707.6 | 2014-02-27 13:59 | 90.04555 | 7 | 90 | -2.499825 | 3.312196 | 198.4463 | 196.8935 | 666.9682 | 627.826 | -0.001321457 | 0.04808276 | 0 | 0 | 0
20801 | 614737.6 | 2014-02-27 14:00 | 120.0611 | 7 | 90 | -2.500005 | 3.289169 | 198.4463 | 196.9144 | 666.9682 | 627.8948 | -0.0004834653 | 0.04808276 | 0 | 0 | 0
20802 | 614767.6 | 2014-02-27 14:00 | 150.0763 | 7 | 90 | -2.499825 | 3.280574 | 198.4463 | 196.9352 | 666.9682 | 627.9632 | -0.0001616734 | 0.04808276 | 0 | 0 | 0
20803 | 614797.6 | 2014-02-27 14:01 | 180.0916 | 7 | 90 | -2.499644 | 3.277007 | 198.4463 | 196.956 | 666.9682 | 628.0316 | -9.727421e-05 | 0.04808276 | 0 | 0 | 0
20804 | 614827.6 | 2014-02-27 14:01 | 210.1069 | 7 | 90 | -2.499825 | 3.274899 | 198.4463 | 196.9769 | 666.9682 | 628.0998 | -6.48494e-05 | 0.04808276 | 0 | 0 | 0
20805 | 614857.6 | 2014-02-27 14:02 | 240.1222 | 7 | 90 | -2.500005 | 3.273115 | 198.4463 | 196.9977 | 666.9682 | 628.1681 | -9.701848e-05 | 0.04808276 | 0 | 0 | 0
20806 | 614887.7 | 2014-02-27 14:02 | 270.1369 | 7 | 90 | -2.499825 | 3.271818 | 198.4463 | 197.0186 | 666.9682 | 628.2363 | -3.232372e-05 | 0.04808276 | 0 | 0 | 0
20807 | 614917.7 | 2014-02-27 14:03 | 300.1527 | 7 | 90 | -2.500005 | 3.270358 | 198.4463 | 197.0394 | 666.9682 | 628.3045 | -6.444842e-05 | 0.04808276 | 0 | 0 | 0
20808 | 614947.7 | 2014-02-27 14:03 | 330.1679 | 7 | 90 | -2.499825 | 3.269061 | 198.4463 | 197.0602 | 666.9682 | 628.3726 | -9.671871e-05 | 0.04808276 | 0 | 0 | 0
20809 | 614977.7 | 2014-02-27 14:04 | 360.183 | 7 | 90 | -2.499825 | 3.267926 | 198.4463 | 197.0811 | 666.9682 | 628.4407 | -6.46937e-05 | 0.04808276 | 0 | 0 | 0
20810 | 615007.7 | 2014-02-27 14:04 | 390.1981 | 7 | 90 | -2.499825 | 3.266629 | 198.4463 | 197.1019 | 666.9682 | 628.5088 | -6.464889e-05 | 0.04808276 | 0 | 0 | 0
20811 | 615037.7 | 2014-02-27 14:05 | 420.2137 | 7 | 90 | -2.499825 | 3.265331 | 198.4463 | 197.1228 | 666.9682 | 628.5769 | -6.444808e-05 | 0.04808276 | 0 | 0 | 0
20812 | 615067.8 | 2014-02-27 14:05 | 450.2283 | 7 | 90 | -2.499825 | 3.264196 | 198.4463 | 197.1436 | 666.9682 | 628.6449 | -3.222802e-05 | 0.04808276 | 0 | 0 | 0
20813 | 615097.8 | 2014-02-27 14:06 | 480.2286 | 7 | 90 | -2.499825 | 3.262899 | 198.4463 | 197.1645 | 666.9682 | 628.7129 | -3.237068e-05 | 0.04808276 | 0 | 0 | 0
20814 | 615127.8 | 2014-02-27 14:06 | 510.2436 | 7 | 90 | -2.499825 | 3.261439 | 198.4463 | 197.1853 | 666.9682 | 628.7809 | -3.23249e-05 | 0.04808276 | 0 | 0 | 0
20815 | 615157.8 | 2014-02-27 14:07 | 540.259 | 7 | 90 | -2.499825 | 3.259818 | 198.4463 | 197.2061 | 666.9682 | 628.8489 | -9.701868e-05 | 0.04808276 | 0 | 0 | 0
20816 | 615187.8 | 2014-02-27 14:07 | 570.2738 | 7 | 90 | -2.499825 | 3.25852 | 198.4463 | 197.227 | 666.9682 | 628.9168 | -3.222701e-05 | 0.04808276 | 0 | 0 | 0
20817 | 615217.8 | 2014-02-27 14:08 | 600.2889 | 7 | 90 | -2.499825 | 3.257223 | 198.4463 | 197.2478 | 666.9682 | 628.9847 | -3.222705e-05 | 0.04808276 | 0 | 0 | 0
20818 | 615247.8 | 2014-02-27 14:08 | 630.3043 | 7 | 90 | -2.499825 | 3.255601 | 198.4463 | 197.2687 | 666.9682 | 629.0526 | -3.227388e-05 | 0.04808276 | 0 | 0 | 0
20819 | 615277.8 | 2014-02-27 14:09 | 660.3201 | 7 | 90 | -2.499825 | 3.25398 | 198.4463 | 197.2895 | 666.9682 | 629.1204 | -3.242461e-05 | 0.04808276 | 0 | 0 | 0
20820 | 615307.9 | 2014-02-27 14:09 | 690.3353 | 7 | 90 | -2.499825 | 3.252358 | 198.4463 | 197.3103 | 666.9682 | 629.1882 | -6.489693e-05 | 0.04808276 | 0 | 0 | 0
20821 | 615337.9 | 2014-02-27 14:10 | 720.3503 | 7 | 90 | -2.499825 | 3.250737 | 198.4463 | 197.3312 | 666.9682 | 629.256 | -6.445029e-05 | 0.04808276 | 0 | 0 | 0
20822 | 615367.9 | 2014-02-27 14:10 | 750.3654 | 7 | 90 | -2.499825 | 3.249277 | 198.4463 | 197.352 | 666.9682 | 629.3237 | -6.44955e-05 | 0.04808276 | 0 | 0 | 0
20823 | 615397.9 | 2014-02-27 14:11 | 780.381 | 7 | 90 | -2.499825 | 3.247818 | 198.4463 | 197.3729 | 666.9682 | 629.3915 | -3.232449e-05 | 0.04808276 | 0 | 0 | 0
20824 | 615427.9 | 2014-02-27 14:11 | 810.3963 | 7 | 90 | -2.499825 | 3.246196 | 198.4463 | 197.3937 | 666.9682 | 629.4591 | -6.469597e-05 | 0.04808276 | 0 | 0 | 0
20825 | 615457.9 | 2014-02-27 14:12 | 840.4115 | 7 | 90 | -2.499644 | 3.244899 | 198.4463 | 197.4146 | 666.9682 | 629.5268 | 0 | 0.04808276 | 0 | 0 | 0
20826 | 615488 | 2014-02-27 14:12 | 870.4264 | 7 | 90 | -2.499825 | 3.243439 | 198.4463 | 197.4354 | 666.9682 | 629.5944 | -6.444861e-05 | 0.04808276 | 0 | 0 | 0
20827 | 615518 | 2014-02-27 14:13 | 900.4421 | 7 | 90 | -2.499825 | 3.242142 | 198.4463 | 197.4562 | 666.9682 | 629.662 | 0 | 0.04808276 | 0 | 0 | 0
20828 | 615548 | 2014-02-27 14:13 | 930.4569 | 7 | 90 | -2.499825 | 3.240845 | 198.4463 | 197.4771 | 666.9682 | 629.7295 | 0 | 0.04808276 | 0 | 0 | 0
20829 | 615578 | 2014-02-27 14:14 | 960.4722 | 7 | 90 | -2.499644 | 3.239547 | 198.4463 | 197.4979 | 666.9682 | 629.797 | -6.444805e-05 | 0.04808276 | 0 | 0 | 0
20830 | 615608 | 2014-02-27 14:14 | 990.4879 | 7 | 90 | -2.500005 | 3.23825 | 198.4463 | 197.5188 | 666.9682 | 629.8646 | -6.444785e-05 | 0.04808276 | 0 | 0 | 0
20831 | 615638 | 2014-02-27 14:15 | 1020.503 | 7 | 90 | -2.500005 | 3.237277 | 198.4463 | 197.5396 | 666.9682 | 629.932 | -6.444778e-05 | 0.04808276 | 0 | 0 | 0
20832 | 615668 | 2014-02-27 14:15 | 1050.503 | 7 | 90 | -2.499463 | 3.236629 | 198.4463 | 197.5604 | 666.9682 | 629.9995 | 0 | 0.04808276 | 0 | 0 | 0
20833 | 615698 | 2014-02-27 14:16 | 1080.517 | 7 | 90 | -2.499644 | 3.235656 | 198.4463 | 197.5813 | 666.9682 | 630.0669 | 0 | 0.04808276 | 0 | 0 | 0
20834 | 615728 | 2014-02-27 14:16 | 1110.518 | 7 | 90 | -2.500186 | 3.234358 | 198.4463 | 197.6021 | 666.9682 | 630.1343 | -6.444789e-05 | 0.04808276 | 0 | 0 | 0
20835 | 615758.1 | 2014-02-27 14:17 | 1140.532 | 7 | 90 | -2.499825 | 3.23371 | 198.4463 | 197.623 | 666.9682 | 630.2017 | -3.227133e-05 | 0.04808276 | 0 | 0 | 0
20836 | 615788.1 | 2014-02-27 14:17 | 1170.548 | 7 | 90 | -2.499644 | 3.232899 | 198.4463 | 197.6438 | 666.9682 | 630.2691 | -3.222389e-05 | 0.04808276 | 0 | 0 | 0
20837 | 615818.1 | 2014-02-27 14:18 | 1200.563 | 7 | 90 | -2.499825 | 3.232088 | 198.4463 | 197.6646 | 666.9682 | 630.3365 | -3.24247e-05 | 0.04808276 | 0 | 0 | 0
20838 | 615848.1 | 2014-02-27 14:18 | 1230.578 | 7 | 90 | -2.499825 | 3.231277 | 198.4463 | 197.6855 | 666.9682 | 630.4038 | -3.222433e-05 | 0.04808276 | 0 | 0 | 0
20839 | 615878.1 | 2014-02-27 14:19 | 1260.594 | 7 | 90 | -2.499825 | 3.230466 | 198.4463 | 197.7063 | 666.9682 | 630.4712 | -3.24242e-05 | 0.04808276 | 0 | 0 | 0
20840 | 615908.1 | 2014-02-27 14:19 | 1290.609 | 7 | 90 | -2.499825 | 3.229818 | 198.4463 | 197.7272 | 666.9682 | 630.5385 | 0 | 0.04808276 | 0 | 0 | 0
20841 | 615938.1 | 2014-02-27 14:20 | 1320.624 | 7 | 90 | -2.499825 | 3.228845 | 198.4463 | 197.748 | 666.9682 | 630.6058 | -6.484864e-05 | 0.04808276 | 0 | 0 | 0
20842 | 615968.2 | 2014-02-27 14:20 | 1350.64 | 7 | 90 | -2.500005 | 3.228034 | 198.4463 | 197.7689 | 666.9682 | 630.6731 | -6.484977e-05 | 0.04808276 | 0 | 0 | 0
20843 | 615998.2 | 2014-02-27 14:21 | 1380.654 | 7 | 90 | -2.499644 | 3.227223 | 198.4463 | 197.7897 | 666.9682 | 630.7404 | 0 | 0.04808276 | 0 | 0 | 0
20844 | 616028.2 | 2014-02-27 14:21 | 1410.67 | 7 | 90 | -2.499825 | 3.226412 | 198.4463 | 197.8105 | 666.9682 | 630.8077 | -3.227248e-05 | 0.04808276 | 0 | 0 | 0
20845 | 616058.2 | 2014-02-27 14:22 | 1440.685 | 7 | 90 | -2.499463 | 3.225602 | 198.4463 | 197.8314 | 666.9682 | 630.8749 | 0 | 0.04808276 | 0 | 0 | 0
20846 | 616088.2 | 2014-02-27 14:22 | 1470.701 | 7 | 90 | -2.499825 | 3.224467 | 198.4463 | 197.8522 | 666.9682 | 630.9421 | -6.484921e-05 | 0.04808276 | 0 | 0 | 0
20847 | 616118.2 | 2014-02-27 14:23 | 1500.715 | 7 | 90 | -2.499825 | 3.223656 | 198.4463 | 197.8731 | 666.9682 | 631.0093 | -3.23239e-05 | 0.04808276 | 0 | 0 | 0
20848 | 616148.3 | 2014-02-27 14:23 | 1530.731 | 7 | 90 | -2.499644 | 3.222683 | 198.4463 | 197.8939 | 666.9682 | 631.0765 | -3.222412e-05 | 0.04808276 | 0 | 0 | 0
20849 | 616178.3 | 2014-02-27 14:24 | 1560.746 | 7 | 90 | -2.499825 | 3.22171 | 198.4463 | 197.9147 | 666.9682 | 631.1436 | -3.2224e-05 | 0.04808276 | 0 | 0 | 0
20850 | 616208.3 | 2014-02-27 14:24 | 1590.746 | 7 | 90 | -2.499825 | 3.220412 | 198.4463 | 197.9356 | 666.9682 | 631.2107 | -6.464805e-05 | 0.04808276 | 0 | 0 | 0
20851 | 616238.3 | 2014-02-27 14:25 | 1620.761 | 7 | 90 | -2.499825 | 3.219602 | 198.4463 | 197.9564 | 666.9682 | 631.2778 | -3.222363e-05 | 0.04808276 | 0 | 0 | 0
20852 | 616268.3 | 2014-02-27 14:25 | 1650.776 | 7 | 90 | -2.499825 | 3.218304 | 198.4463 | 197.9773 | 666.9682 | 631.3449 | -3.22239e-05 | 0.04808276 | 0 | 0 | 0
20853 | 616298.3 | 2014-02-27 14:26 | 1680.791 | 7 | 90 | -2.499825 | 3.217007 | 198.4463 | 197.9981 | 666.9682 | 631.412 | -3.227197e-05 | 0.04808276 | 0 | 0 | 0
20854 | 616328.3 | 2014-02-27 14:26 | 1710.806 | 7 | 90 | -2.499644 | 3.215872 | 198.4463 | 198.0189 | 666.9682 | 631.479 | -3.232425e-05 | 0.04808276 | 0 | 0 | 0
20855 | 616358.3 | 2014-02-27 14:27 | 1740.807 | 7 | 90 | -2.500005 | 3.21425 | 198.4463 | 198.0398 | 666.9682 | 631.546 | -9.667322e-05 | 0.04808276 | 0 | 0 | 0
20856 | 616388.3 | 2014-02-27 14:27 | 1770.821 | 7 | 90 | -2.499825 | 3.212953 | 198.4463 | 198.0606 | 666.9682 | 631.613 | -6.449581e-05 | 0.04808276 | 0 | 0 | 0
20857 | 616418.4 | 2014-02-27 14:28 | 1800.837 | 7 | 90 | -2.499825 | 3.211493 | 198.4463 | 198.0815 | 666.9682 | 631.68 | -6.444829e-05 | 0.04808276 | 0 | 0 | 0
20858 | 616448.4 | 2014-02-27 14:28 | 1830.852 | 7 | 90 | -2.500005 | 3.209872 | 198.4463 | 198.1023 | 666.9682 | 631.7468 | -9.727325e-05 | 0.04808276 | 0 | 0 | 0
20859 | 616478.4 | 2014-02-27 14:29 | 1860.868 | 7 | 90 | -2.499825 | 3.208575 | 198.4463 | 198.1232 | 666.9682 | 631.8138 | -6.469501e-05 | 0.04808276 | 0 | 0 | 0
20860 | 616508.4 | 2014-02-27 14:29 | 1890.882 | 7 | 90 | -2.499644 | 3.206629 | 198.4463 | 198.144 | 666.9682 | 631.8806 | -6.489754e-05 | 0.04808276 | 0 | 0 | 0
20861 | 616538.4 | 2014-02-27 14:30 | 1920.898 | 7 | 90 | -2.499825 | 3.205007 | 198.4463 | 198.1648 | 666.9682 | 631.9474 | -6.445288e-05 | 0.04808276 | 0 | 0 | 0
20862 | 616568.4 | 2014-02-27 14:30 | 1950.898 | 7 | 90 | -2.499825 | 3.203223 | 198.4463 | 198.1857 | 666.9682 | 632.0142 | -3.232404e-05 | 0.04808276 | 0 | 0 | 0
20863 | 616598.4 | 2014-02-27 14:31 | 1980.913 | 7 | 90 | -2.499825 | 3.201277 | 198.4463 | 198.2065 | 666.9682 | 632.0809 | -6.470027e-05 | 0.04808276 | 0 | 0 | 0
20864 | 616628.5 | 2014-02-27 14:31 | 2010.928 | 7 | 90 | -2.500005 | 3.199169 | 198.4463 | 198.2274 | 666.9682 | 632.1476 | -9.702488e-05 | 0.04808276 | 0 | 0 | 0
20865 | 616658.5 | 2014-02-27 14:32 | 2040.943 | 7 | 90 | -2.499825 | 3.197223 | 198.4463 | 198.2482 | 666.9682 | 632.2143 | -9.671931e-05 | 0.04808276 | 0 | 0 | 0
20866 | 616688.5 | 2014-02-27 14:32 | 2070.943 | 7 | 90 | -2.500005 | 3.195277 | 198.4463 | 198.269 | 666.9682 | 632.2809 | -9.667139e-05 | 0.04808276 | 0 | 0 | 0
20867 | 616718.5 | 2014-02-27 14:33 | 2100.958 | 7 | 90 | -2.500005 | 3.192845 | 198.4463 | 198.2899 | 666.9682 | 632.3475 | -0.0001293466 | 0.04808276 | 0 | 0 | 0
20868 | 616748.5 | 2014-02-27 14:33 | 2130.974 | 7 | 90 | -2.499644 | 3.190899 | 198.4463 | 198.3107 | 666.9682 | 632.414 | -6.48975e-05 | 0.04808276 | 0 | 0 | 0
20869 | 616778.5 | 2014-02-27 14:34 | 2160.988 | 7 | 90 | -2.500005 | 3.188467 | 198.4463 | 198.3316 | 666.9682 | 632.4804 | -9.667339e-05 | 0.04808276 | 0 | 0 | 0
20870 | 616808.5 | 2014-02-27 14:34 | 2190.988 | 7 | 90 | -2.499825 | 3.186196 | 198.4463 | 198.3524 | 666.9682 | 632.5469 | -6.464808e-05 | 0.04808276 | 0 | 0 | 0
20871 | 616838.5 | 2014-02-27 14:35 | 2221.003 | 7 | 90 | -2.500005 | 3.183764 | 198.4463 | 198.3732 | 666.9682 | 632.6132 | -9.667135e-05 | 0.04808276 | 0 | 0 | 0
20872 | 616868.5 | 2014-02-27 14:35 | 2251.018 | 7 | 90 | -2.500005 | 3.181169 | 198.4463 | 198.3941 | 666.9682 | 632.6796 | -6.445403e-05 | 0.04808276 | 0 | 0 | 0
20873 | 616898.6 | 2014-02-27 14:36 | 2281.034 | 7 | 90 | -2.499825 | 3.178575 | 198.4463 | 198.4149 | 666.9682 | 632.7459 | -6.484446e-05 | 0.04808276 | 0 | 0 | 0
20874 | 616928.6 | 2014-02-27 14:36 | 2311.049 | 7 | 90 | -2.499825 | 3.175818 | 198.4463 | 198.4358 | 666.9682 | 632.8121 | -9.727319e-05 | 0.04808276 | 0 | 0 | 0
20875 | 616958.6 | 2014-02-27 14:37 | 2341.065 | 7 | 90 | -2.500005 | 3.172899 | 198.4463 | 198.4566 | 666.9682 | 632.8783 | -9.732247e-05 | 0.04808276 | 0 | 0 | 0
20876 | 616988.6 | 2014-02-27 14:37 | 2371.08 | 7 | 90 | -2.499825 | 3.170142 | 198.4463 | 198.4775 | 666.9682 | 632.9444 | -0.0001297466 | 0.04808276 | 0 | 0 | 0
20877 | 617018.6 | 2014-02-27 14:38 | 2401.095 | 7 | 90 | -2.499825 | 3.166899 | 198.4463 | 198.4983 | 666.9682 | 633.0104 | -0.0001289418 | 0.04808276 | 0 | 0 | 0
20878 | 617048.6 | 2014-02-27 14:38 | 2431.111 | 7 | 90 | -2.500005 | 3.163656 | 198.4463 | 198.5191 | 666.9682 | 633.0764 | -0.0001297389 | 0.04808276 | 0 | 0 | 0
20879 | 617078.6 | 2014-02-27 14:39 | 2461.126 | 7 | 90 | -2.499644 | 3.160575 | 198.4463 | 198.54 | 666.9682 | 633.1423 | -9.732098e-05 | 0.04808276 | 0 | 0 | 0
20880 | 617108.7 | 2014-02-27 14:39 | 2491.141 | 7 | 90 | -2.499825 | 3.156845 | 198.4463 | 198.5608 | 666.9682 | 633.2081 | -9.698085e-05 | 0.04808276 | 0 | 0 | 0
20881 | 617138.7 | 2014-02-27 14:40 | 2521.156 | 7 | 90 | -2.499825 | 3.153115 | 198.4463 | 198.5817 | 666.9682 | 633.2738 | -0.0001289434 | 0.04808276 | 0 | 0 | 0
20882 | 617168.7 | 2014-02-27 14:40 | 2551.156 | 7 | 90 | -2.499825 | 3.149061 | 198.4463 | 198.6025 | 666.9682 | 633.3395 | -0.0001621712 | 0.04808276 | 0 | 0 | 0
20883 | 617198.7 | 2014-02-27 14:41 | 2581.156 | 7 | 90 | -2.500005 | 3.145007 | 198.4463 | 198.6233 | 666.9682 | 633.4051 | -0.0001616522 | 0.04808276 | 0 | 0 | 0
20884 | 617228.7 | 2014-02-27 14:41 | 2611.171 | 7 | 90 | -2.499825 | 3.141115 | 198.4463 | 198.6442 | 666.9682 | 633.4705 | -9.727421e-05 | 0.04808276 | 0 | 0 | 0
20885 | 617258.7 | 2014-02-27 14:42 | 2641.185 | 7 | 90 | -2.499825 | 3.137223 | 198.4463 | 198.665 | 666.9682 | 633.536 | -0.0001293466 | 0.04808276 | 0 | 0 | 0
20886 | 617288.7 | 2014-02-27 14:42 | 2671.201 | 7 | 90 | -2.499825 | 3.133332 | 198.4463 | 198.6859 | 666.9682 | 633.6014 | -9.672229e-05 | 0.04808276 | 0 | 0 | 0
20887 | 617318.7 | 2014-02-27 14:43 | 2701.216 | 7 | 90 | -2.499825 | 3.12944 | 198.4463 | 198.7067 | 666.9682 | 633.6666 | -9.672017e-05 | 0.04808276 | 0 | 0 | 0
20888 | 617348.8 | 2014-02-27 14:43 | 2731.231 | 7 | 90 | -2.499644 | 3.125386 | 198.4463 | 198.7276 | 666.9682 | 633.7318 | -0.0001288966 | 0.04808276 | 0 | 0 | 0
20889 | 617378.8 | 2014-02-27 14:44 | 2761.246 | 7 | 90 | -2.499825 | 3.120683 | 198.4463 | 198.7484 | 666.9682 | 633.7969 | -0.0001611675 | 0.04808276 | 0 | 0 | 0
20890 | 617408.8 | 2014-02-27 14:44 | 2791.262 | 7 | 90 | -2.499644 | 3.11517 | 198.4463 | 198.7692 | 666.9682 | 633.8619 | -0.0002256131 | 0.04808276 | 0 | 0 | 0
20891 | 617438.8 | 2014-02-27 14:45 | 2821.277 | 7 | 90 | -2.500005 | 3.10771 | 198.4463 | 198.7901 | 666.9682 | 633.9268 | -0.0003232989 | 0.04808276 | 0 | 0 | 0
20892 | 617468.8 | 2014-02-27 14:45 | 2851.292 | 7 | 90 | -2.499825 | 3.097818 | 198.4463 | 198.8109 | 666.9682 | 633.9914 | -0.0003567696 | 0.04808276 | 0 | 0 | 0
20893 | 617498.8 | 2014-02-27 14:46 | 2881.307 | 7 | 90 | -2.499825 | 3.084683 | 198.4463 | 198.8318 | 666.9682 | 634.0558 | -0.0004216194 | 0.04808276 | 0 | 0 | 0
20894 | 617528.8 | 2014-02-27 14:46 | 2911.323 | 7 | 90 | -2.499644 | 3.066683 | 198.4463 | 198.8526 | 666.9682 | 634.1199 | -0.0005837918 | 0.04808276 | 0 | 0 | 0
20895 | 617558.9 | 2014-02-27 14:47 | 2941.338 | 7 | 90 | -2.499644 | 3.042359 | 198.4463 | 198.8735 | 666.9682 | 634.1837 | -0.0008108139 | 0.04808276 | 0 | 0 | 0
20896 | 617588.9 | 2014-02-27 14:47 | 2971.353 | 7 | 90 | -2.500005 | 3.0109 | 198.4463 | 198.8943 | 666.9682 | 634.2467 | -0.001005411 | 0.04808276 | 0 | 0 | 0
20897 | 617618.9 | 2014-02-27 14:48 | 3001.369 | 7 | 90 | -2.500005 | 2.972305 | 198.4463 | 198.9151 | 666.9682 | 634.3091 | -0.001232433 | 0.04808276 | 0 | 0 | 0
20898 | 617648.9 | 2014-02-27 14:48 | 3031.384 | 7 | 90 | -2.500005 | 2.925927 | 198.4463 | 198.936 | 666.9682 | 634.3706 | -0.00149188 | 0.04808276 | 0 | 0 | 0
20899 | 617678.9 | 2014-02-27 14:49 | 3061.399 | 7 | 90 | -2.499825 | 2.868359 | 198.4463 | 198.9568 | 666.9682 | 634.431 | -0.001881075 | 0.04808276 | 0 | 0 | 0
20900 | 617708.9 | 2014-02-27 14:49 | 3091.414 | 7 | 90 | -2.500005 | 2.793765 | 198.4463 | 198.9777 | 666.9682 | 634.49 | -0.002836313 | 0.04808276 | 0 | 0 | 0
20901 | 617739 | 2014-02-27 14:50 | 3121.43 | 7 | 90 | -2.499825 | 2.689819 | 198.4463 | 198.9985 | 666.9682 | 634.5473 | -0.004029011 | 0.04808276 | 0 | 0 | 0
20902 | 617769 | 2014-02-27 14:50 | 3151.445 | 7 | 90 | -2.499644 | 2.511928 | 198.4463 | 199.0193 | 666.9682 | 634.6017 | -0.007896811 | 0.04808276 | 0 | 0 | 0
20903 | 617798.1 | 2014-02-27 14:51 | 3180.616 | 7 | 90 | -2.500186 | 1.999335 | 198.4463 | 199.0396 | 666.9682 | 634.6485 | -0.02780371 | 0.04808276 | 0 | 0 | 0
Note on A1: Data_Point
Note on B1: Test_Time(s)
Note on C1: Date_Time
Note on D1: Step_Time(s)
Note on E1: Step_Index
Note on F1: Cycle_Index
Note on G1: Current(A)
Note on H1: Voltage(V)
Note on I1: Charge_Capacity(Ah)
Note on J1: Discharge_Capacity(Ah)
Note on K1: Charge_Energy(Wh)
Note on L1: Discharge_Energy(Wh)
Note on M1: dV/dt(V/s)
Note on N1: Internal_Resistance(Ohm)
Note on O1: Is_FC_Data
Note on P1: AC_Impedance(Ohm)
Note on Q1: ACI_Phase_Angle(Deg)