## Info
TEST REPORT
|  |  | 3_4_14_1C_discharge | [7 empty] | C:\ArbinSoftware\MITS_PRO\Data\3_4_14_1C_discharge.res
|  |  | 2014-04-08 |  |  |  | Mapped_Aux_Number |  |  |  |  | Log_Data_Flag |  |  |  | Cell Grading |  |  | Concentration | Digital I/O
Channel | Start_DateTime | Schedule_File_Name | Creator | Comments | Chan_Num | Item_ID | Volt | Temp | Pres | PH | FR | ChanStat | Aux | SmartBty | Event | Grade | Internal_Resistance(Ohm) | Discharge_Capacity(Ah) | Concentration | Digital Input | Digital Output | Related Humidity
1-010 | 2014-03-04 13:14 | A123_K2_discharge.sdu |  |  | 16 |  | 0 | 0 | 0 | 0 | 0 | FALSE | FALSE | FALSE | FALSE |  |  |  | 0 | 0 | 0
Note on Q3: For Cell Grading setting, click Arbin Data\Options... menu.
Note on Q4: For Cell Grading data, check average value from statistical data sheets. Grade A1 is the best cell.

## Channel_1-010
Data_Point | Test_Time(s) | Date_Time | Step_Time(s) | Step_Index | Cycle_Index | Current(A) | Voltage(V) | Charge_Capacity(Ah) | Discharge_Capacity(Ah) | Charge_Energy(Wh) | Discharge_Energy(Wh) | dV/dt(V/s) | Internal_Resistance(Ohm) | Is_FC_Data | AC_Impedance(Ohm) | ACI_Phase_Angle(Deg)
1 | 30.00013 | 2014-03-04 13:15 | 30.00013 | 1 | 1 | 0 | 3.252683 | 0 | 0 | 0 | 0 | 0.0001293604 | 0 | 0 | 0 | 0
2 | 60.00044 | 2014-03-04 13:15 | 60.00044 | 1 | 1 | 0 | 3.256412 | 0 | 0 | 0 | 0 | 6.464984e-05 | 0 | 0 | 0 | 0
3 | 90.01617 | 2014-03-04 13:16 | 30.01535 | 2 | 1 | -2.499644 | 3.200953 | 0 | 0.02084178 | 0 | 0.06691143 | -0.0004190058 | 0 | 0 | 0 | 0
4 | 120.0308 | 2014-03-04 13:16 | 60.02995 | 2 | 1 | -2.499644 | 3.192358 | 0 | 0.04167266 | 0 | 0.1334898 | -0.0002578374 | 0 | 0 | 0 | 0
5 | 150.0467 | 2014-03-04 13:17 | 90.04584 | 2 | 1 | -2.499644 | 3.188142 | 0 | 0.06252531 | 0 | 0.2000143 | -9.727356e-05 | 0 | 0 | 0 | 0
6 | 180.0613 | 2014-03-04 13:17 | 120.0604 | 2 | 1 | -2.499644 | 3.184899 | 0 | 0.08336673 | 0 | 0.2664249 | -0.0001293113 | 0 | 0 | 0 | 0
7 | 210.0771 | 2014-03-04 13:18 | 150.0763 | 2 | 1 | -2.499825 | 3.18198 | 0 | 0.1042091 | 0 | 0.3327747 | -9.697511e-05 | 0 | 0 | 0 | 0
8 | 240.0917 | 2014-03-04 13:18 | 180.0909 | 2 | 1 | -2.499825 | 3.179223 | 0 | 0.1250402 | 0 | 0.3990294 | -6.483969e-05 | 0 | 0 | 0 | 0
9 | 270.092 | 2014-03-04 13:19 | 210.0911 | 2 | 1 | -2.499644 | 3.176629 | 0 | 0.1458822 | 0 | 0.4652609 | -3.232103e-05 | 0 | 0 | 0 | 0
10 | 300.1064 | 2014-03-04 13:19 | 240.1056 | 2 | 1 | -2.499825 | 3.173548 | 0 | 0.1665941 | 0 | 0.5310208 | -9.725985e-05 | 0 | 0 | 0 | 0
11 | 330.1226 | 2014-03-04 13:20 | 270.1218 | 2 | 1 | -2.499825 | 3.170629 | 0 | 0.1875662 | 0 | 0.5975458 | -6.484085e-05 | 0 | 0 | 0 | 0
12 | 360.1378 | 2014-03-04 13:20 | 300.137 | 2 | 1 | -2.499825 | 3.167386 | 0 | 0.2084077 | 0 | 0.6635939 | -0.0001296997 | 0 | 0 | 0 | 0
13 | 390.153 | 2014-03-04 13:21 | 330.1522 | 2 | 1 | -2.499825 | 3.164304 | 0 | 0.2292494 | 0 | 0.7295769 | -9.697046e-05 | 0 | 0 | 0 | 0
14 | 420.1675 | 2014-03-04 13:21 | 360.1667 | 2 | 1 | -2.499644 | 3.161061 | 0 | 0.2500805 | 0 | 0.7954578 | -9.667191e-05 | 0 | 0 | 0 | 0
15 | 450.1834 | 2014-03-04 13:22 | 390.1826 | 2 | 1 | -2.499825 | 3.157494 | 0 | 0.2709333 | 0 | 0.8613355 | -0.0001289425 | 0 | 0 | 0 | 0
16 | 480.1986 | 2014-03-04 13:22 | 420.1977 | 2 | 1 | -2.499825 | 3.153602 | 0 | 0.2917752 | 0 | 0.9271022 | -0.0001292975 | 0 | 0 | 0 | 0
17 | 510.2139 | 2014-03-04 13:23 | 450.2131 | 2 | 1 | -2.499825 | 3.149872 | 0 | 0.3126172 | 0 | 0.9927887 | -0.0001289423 | 0 | 0 | 0 | 0
18 | 540.2284 | 2014-03-04 13:23 | 480.2276 | 2 | 1 | -2.499463 | 3.145656 | 0 | 0.3334484 | 0 | 1.058357 | -0.0001289415 | 0 | 0 | 0 | 0
19 | 570.2444 | 2014-03-04 13:24 | 510.2436 | 2 | 1 | -2.499644 | 3.14144 | 0 | 0.3543011 | 0 | 1.123907 | -0.0001289432 | 0 | 0 | 0 | 0
20 | 600.259 | 2014-03-04 13:24 | 540.2581 | 2 | 1 | -2.499644 | 3.137061 | 0 | 0.3751323 | 0 | 1.189301 | -0.0001296964 | 0 | 0 | 0 | 0
21 | 630.259 | 2014-03-04 13:25 | 570.2582 | 2 | 1 | -2.499644 | 3.133007 | 0 | 0.3959741 | 0 | 1.254642 | -0.0001293035 | 0 | 0 | 0 | 0
22 | 660.2744 | 2014-03-04 13:25 | 600.2735 | 2 | 1 | -2.499825 | 3.128791 | 0 | 0.4168162 | 0 | 1.319897 | -0.0001292939 | 0 | 0 | 0 | 0
23 | 690.2891 | 2014-03-04 13:26 | 630.2883 | 2 | 1 | -2.499825 | 3.124575 | 0 | 0.4376477 | 0 | 1.385031 | -0.0001616615 | 0 | 0 | 0 | 0
24 | 720.305 | 2014-03-04 13:26 | 660.3042 | 2 | 1 | -2.499825 | 3.119872 | 0 | 0.4585008 | 0 | 1.450142 | -0.0001611677 | 0 | 0 | 0 | 0
25 | 750.3195 | 2014-03-04 13:27 | 690.3187 | 2 | 1 | -2.499825 | 3.114683 | 0 | 0.4793324 | 0 | 1.515085 | -0.0001939879 | 0 | 0 | 0 | 0
26 | 780.3355 | 2014-03-04 13:27 | 720.3346 | 2 | 1 | -2.499825 | 3.108034 | 0 | 0.5001856 | 0 | 1.579973 | -0.0002270222 | 0 | 0 | 0 | 0
27 | 810.3506 | 2014-03-04 13:28 | 750.3498 | 2 | 1 | -2.499644 | 3.099278 | 0 | 0.5210275 | 0 | 1.644664 | -0.0003242969 | 0 | 0 | 0 | 0
28 | 840.3659 | 2014-03-04 13:28 | 780.3651 | 2 | 1 | -2.499644 | 3.087116 | 0 | 0.5418693 | 0 | 1.709136 | -0.0003891945 | 0 | 0 | 0 | 0
29 | 870.381 | 2014-03-04 13:29 | 810.3801 | 2 | 1 | -2.499825 | 3.070575 | 0 | 0.5627109 | 0 | 1.773311 | -0.0005188942 | 0 | 0 | 0 | 0
30 | 900.3963 | 2014-03-04 13:29 | 840.3954 | 2 | 1 | -2.499825 | 3.048034 | 0 | 0.5835525 | 0 | 1.837084 | -0.000778389 | 0 | 0 | 0 | 0
31 | 930.4114 | 2014-03-04 13:30 | 870.4106 | 2 | 1 | -2.500005 | 3.018359 | 0 | 0.6043941 | 0 | 1.900316 | -0.001037836 | 0 | 0 | 0 | 0
32 | 960.4267 | 2014-03-04 13:30 | 900.4259 | 2 | 1 | -2.500005 | 2.98171 | 0 | 0.6252357 | 0 | 1.962858 | -0.001200008 | 0 | 0 | 0 | 0
33 | 990.442 | 2014-03-04 13:31 | 930.4412 | 2 | 1 | -2.499644 | 2.937278 | 0 | 0.6460772 | 0 | 2.024553 | -0.001427031 | 0 | 0 | 0 | 0
34 | 1020.457 | 2014-03-04 13:31 | 960.4561 | 2 | 1 | -2.499825 | 2.882954 | 0 | 0.6669186 | 0 | 2.085223 | -0.001816225 | 0 | 0 | 0 | 0
35 | 1050.457 | 2014-03-04 13:32 | 990.4562 | 2 | 1 | -2.499644 | 2.814197 | 0 | 0.6877497 | 0 | 2.144591 | -0.002270269 | 0 | 0 | 0 | 0
36 | 1080.472 | 2014-03-04 13:32 | 1020.471 | 2 | 1 | -2.499644 | 2.722252 | 0 | 0.708591 | 0 | 2.202334 | -0.003210783 | 0 | 0 | 0 | 0
37 | 1110.487 | 2014-03-04 13:33 | 1050.486 | 2 | 1 | -2.499825 | 2.584901 | 0 | 0.7294215 | 0 | 2.257729 | -0.005156755 | 0 | 0 | 0 | 0
38 | 1140.487 | 2014-03-04 13:33 | 1080.486 | 2 | 1 | -2.499463 | 2.31701 | 0 | 0.750263 | 0 | 2.309204 | -0.01131887 | 0 | 0 | 0 | 0
39 | 1157.768 | 2014-03-04 13:34 | 1097.767 | 2 | 1 | -2.499644 | 1.999821 | 0 | 0.7622622 | 0 | 2.335305 | -0.02078912 | 0 | 0 | 0 | 0
40 | 1157.768 | 2014-03-04 13:34 | 1.939812226e-06 | 3 | 1 | -2.366488 | 1.999659 | 0 | 0.7622622 | 0 | 2.335305 | 0 | 0 | 0 | 0 | 0
Note on A1: Data_Point
Note on B1: Test_Time(s)
Note on C1: Date_Time
Note on D1: Step_Time(s)
Note on E1: Step_Index
Note on F1: Cycle_Index
Note on G1: Current(A)
Note on H1: Voltage(V)
Note on I1: Charge_Capacity(Ah)
Note on J1: Discharge_Capacity(Ah)
Note on K1: Charge_Energy(Wh)
Note on L1: Discharge_Energy(Wh)
Note on M1: dV/dt(V/s)
Note on N1: Internal_Resistance(Ohm)
Note on O1: Is_FC_Data
Note on P1: AC_Impedance(Ohm)
Note on Q1: ACI_Phase_Angle(Deg)