## Info
TEST REPORT
|  |  | 6_27_13_A123_K2_Cycle | [7 empty] | C:\ArbinSoftware\MITS_PRO\Data\6_27_13_A123_K2_Cycle.res
|  |  | 2013-06-28 |  |  |  | Mapped_Aux_Number |  |  |  |  | Log_Data_Flag |  |  |  | Cell Grading |  |  | Concentration | Digital I/O
Channel | Start_DateTime | Schedule_File_Name | Creator | Comments | Chan_Num | Item_ID | Volt | Temp | Pres | PH | FR | ChanStat | Aux | SmartBty | Event | Grade | Internal_Resistance(Ohm) | Discharge_Capacity(Ah) | Concentration | Digital Input | Digital Output | Related Humidity
1-010 | 2013-06-27 14:59 | A123_K2_Cycle.sdu |  |  | 16 |  | 0 | 0 | 0 | 0 | 0 | FALSE | FALSE | FALSE | FALSE |  |  |  | 0 | 0 | 0
Note on Q3: For Cell Grading setting, click Arbin Data\Options... menu.
Note on Q4: For Cell Grading data, check average value from statistical data sheets. Grade A1 is the best cell.

## Channel_1-010
Data_Point | Test_Time(s) | Date_Time | Step_Time(s) | Step_Index | Cycle_Index | Current(A) | Voltage(V) | Charge_Capacity(Ah) | Discharge_Capacity(Ah) | Charge_Energy(Wh) | Discharge_Energy(Wh) | dV/dt(V/s) | Internal_Resistance(Ohm) | Is_FC_Data | AC_Impedance(Ohm) | ACI_Phase_Angle(Deg)
1 | 30.00077 | 2013-06-27 15:00 | 30.00077 | 1 | 1 | 0 | 3.293061 | 0 | 0 | 0 | 0 | 3.222664e-05 | 0 | 0 | 0 | 0
2 | 60.01615 | 2013-06-27 15:00 | 60.01615 | 1 | 1 | 0 | 3.292899 | 0 | 0 | 0 | 0 | 0 | 0 | 0 | 0 | 0
3 | 90.03192 | 2013-06-27 15:01 | 30.01538 | 2 | 1 | 2.499746 | 3.359709 | 0.02083001 | 0 | 0.06977172 | 0 | 0.0004203255 | 0 | 0 | 0 | 0
4 | 120.0472 | 2013-06-27 15:01 | 60.03069 | 2 | 1 | 2.499565 | 3.367007 | 0.04168222 | 0 | 0.1399159 | 0 | 0.000162158 | 0 | 0 | 0 | 0
5 | 150.0627 | 2013-06-27 15:02 | 90.04616 | 2 | 1 | 2.499565 | 3.370574 | 0.06252362 | 0 | 0.2101305 | 0 | 6.489713e-05 | 0 | 0 | 0 | 0
6 | 180.0776 | 2013-06-27 15:02 | 120.061 | 2 | 1 | 2.499926 | 3.373169 | 0.08335433 | 0 | 0.2803704 | 0 | 0.0001293418 | 0 | 0 | 0 | 0
7 | 210.0935 | 2013-06-27 15:03 | 150.0769 | 2 | 1 | 2.499565 | 3.374953 | 0.1042067 | 0 | 0.3507286 | 0 | 6.449474e-05 | 0 | 0 | 0 | 0
8 | 240.1084 | 2013-06-27 15:03 | 180.0919 | 2 | 1 | 2.499565 | 3.376736 | 0.1250376 | 0 | 0.4210505 | 0 | 6.449505e-05 | 0 | 0 | 0 | 0
9 | 270.1087 | 2013-06-27 15:04 | 210.0921 | 2 | 1 | 2.499746 | 3.377709 | 0.1458787 | 0 | 0.4914356 | 0 | 0 | 0 | 0 | 0 | 0
10 | 300.1236 | 2013-06-27 15:04 | 240.1071 | 2 | 1 | 2.499565 | 3.37852 | 0.1667088 | 0 | 0.5618048 | 0 | -3.222388e-05 | 0 | 0 | 0 | 0
11 | 330.1237 | 2013-06-27 15:05 | 270.1072 | 2 | 1 | 2.499746 | 3.379331 | 0.1875504 | 0 | 0.63223 | 0 | -3.232504e-05 | 0 | 0 | 0 | 0
12 | 360.1388 | 2013-06-27 15:05 | 300.1223 | 2 | 1 | 2.499746 | 3.37998 | 0.2083816 | 0 | 0.7026334 | 0 | 0 | 0 | 0 | 0 | 0
13 | 390.1548 | 2013-06-27 15:06 | 330.1382 | 2 | 1 | 2.499926 | 3.380628 | 0.2292345 | 0 | 0.7731212 | 0 | 3.242451e-05 | 0 | 0 | 0 | 0
14 | 420.17 | 2013-06-27 15:06 | 360.1535 | 2 | 1 | 2.499746 | 3.380953 | 0.2500765 | 0 | 0.8435821 | 0 | 6.46968e-05 | 0 | 0 | 0 | 0
15 | 450.185 | 2013-06-27 15:07 | 390.1684 | 2 | 1 | 2.499746 | 3.381439 | 0.2709078 | 0 | 0.9140162 | 0 | 3.232446e-05 | 0 | 0 | 0 | 0
16 | 480.1852 | 2013-06-27 15:07 | 420.1686 | 2 | 1 | 2.499746 | 3.381763 | 0.2917499 | 0 | 0.9844959 | 0 | 0 | 0 | 0 | 0 | 0
17 | 510.2002 | 2013-06-27 15:08 | 450.1837 | 2 | 1 | 2.499926 | 3.38225 | 0.3125814 | 0 | 1.05495 | 0 | 0 | 0 | 0 | 0 | 0
18 | 540.2162 | 2013-06-27 15:08 | 480.1996 | 2 | 1 | 2.499746 | 3.382736 | 0.3334345 | 0 | 1.125487 | 0 | 0 | 0 | 0 | 0 | 0
19 | 570.2314 | 2013-06-27 15:09 | 510.2149 | 2 | 1 | 2.499746 | 3.383223 | 0.3542767 | 0 | 1.195996 | 0 | 3.232493e-05 | 0 | 0 | 0 | 0
20 | 600.2465 | 2013-06-27 15:09 | 540.2299 | 2 | 1 | 2.499746 | 3.383871 | 0.3751082 | 0 | 1.266482 | 0 | 3.222398e-05 | 0 | 0 | 0 | 0
21 | 630.2466 | 2013-06-27 15:10 | 570.23 | 2 | 1 | 2.499746 | 3.38452 | 0.3959504 | 0 | 1.337016 | 0 | 3.23246e-05 | 0 | 0 | 0 | 0
22 | 660.2621 | 2013-06-27 15:10 | 600.2455 | 2 | 1 | 2.499926 | 3.385331 | 0.4167928 | 0 | 1.407564 | 0 | 3.222374e-05 | 0 | 0 | 0 | 0
23 | 690.2773 | 2013-06-27 15:11 | 630.2608 | 2 | 1 | 2.499746 | 3.385817 | 0.437635 | 0 | 1.478125 | 0 | 0 | 0 | 0 | 0 | 0
24 | 720.2922 | 2013-06-27 15:11 | 660.2757 | 2 | 1 | 2.499746 | 3.386628 | 0.458434 | 0 | 1.548555 | 0 | 3.222404e-05 | 0 | 0 | 0 | 0
25 | 750.2927 | 2013-06-27 15:12 | 690.2761 | 2 | 1 | 2.499746 | 3.387277 | 0.4793089 | 0 | 1.619258 | 0 | 0 | 0 | 0 | 0 | 0
26 | 780.308 | 2013-06-27 15:12 | 720.2914 | 2 | 1 | 2.499746 | 3.388088 | 0.5001512 | 0 | 1.689866 | 0 | 0 | 0 | 0 | 0 | 0
27 | 810.323 | 2013-06-27 15:13 | 750.3065 | 2 | 1 | 2.499746 | 3.388898 | 0.5209827 | 0 | 1.760454 | 0 | 0 | 0 | 0 | 0 | 0
28 | 840.3387 | 2013-06-27 15:13 | 780.3222 | 2 | 1 | 2.499746 | 3.389709 | 0.5418358 | 0 | 1.831133 | 0 | 3.222391e-05 | 0 | 0 | 0 | 0
29 | 870.3543 | 2013-06-27 15:14 | 810.3377 | 2 | 1 | 2.499926 | 3.390682 | 0.5626782 | 0 | 1.901793 | 0 | 3.242174e-05 | 0 | 0 | 0 | 0
30 | 900.3693 | 2013-06-27 15:14 | 840.3527 | 2 | 1 | 2.499746 | 3.391331 | 0.5835098 | 0 | 1.972435 | 0 | 0 | 0 | 0 | 0 | 0
31 | 930.385 | 2013-06-27 15:15 | 870.3685 | 2 | 1 | 2.499926 | 3.392466 | 0.6043629 | 0 | 2.043167 | 0 | 3.246954e-05 | 0 | 0 | 0 | 0
32 | 960.4001 | 2013-06-27 15:15 | 900.3836 | 2 | 1 | 2.499926 | 3.393439 | 0.6251945 | 0 | 2.113846 | 0 | 3.247215e-05 | 0 | 0 | 0 | 0
33 | 990.4159 | 2013-06-27 15:16 | 930.3994 | 2 | 1 | 2.499926 | 3.39425 | 0.6460478 | 0 | 2.184616 | 0 | 0 | 0 | 0 | 0 | 0
34 | 1020.431 | 2013-06-27 15:16 | 960.4144 | 2 | 1 | 2.499926 | 3.395223 | 0.6668794 | 0 | 2.255333 | 0 | 3.222362e-05 | 0 | 0 | 0 | 0
35 | 1050.447 | 2013-06-27 15:17 | 990.43 | 2 | 1 | 2.499746 | 3.396034 | 0.6877325 | 0 | 2.326142 | 0 | 0 | 0 | 0 | 0 | 0
36 | 1080.462 | 2013-06-27 15:17 | 1020.445 | 2 | 1 | 2.499746 | 3.397007 | 0.7085749 | 0 | 2.396934 | 0 | 3.232459e-05 | 0 | 0 | 0 | 0
37 | 1110.477 | 2013-06-27 15:18 | 1050.461 | 2 | 1 | 2.499926 | 3.397979 | 0.7294174 | 0 | 2.467748 | 0 | 0 | 0 | 0 | 0 | 0
38 | 1140.492 | 2013-06-27 15:18 | 1080.476 | 2 | 1 | 2.499746 | 3.399115 | 0.7502489 | 0 | 2.538545 | 0 | 6.464733e-05 | 0 | 0 | 0 | 0
39 | 1170.508 | 2013-06-27 15:19 | 1110.492 | 2 | 1 | 2.499746 | 3.400088 | 0.7711021 | 0 | 2.609437 | 0 | 6.444763e-05 | 0 | 0 | 0 | 0
40 | 1200.523 | 2013-06-27 15:19 | 1140.506 | 2 | 1 | 2.499746 | 3.401061 | 0.7918685 | 0 | 2.680055 | 0 | 3.222383e-05 | 0 | 0 | 0 | 0
41 | 1230.524 | 2013-06-27 15:20 | 1170.507 | 2 | 1 | 2.499746 | 3.402196 | 0.812776 | 0 | 2.751176 | 0 | 3.24249e-05 | 0 | 0 | 0 | 0
42 | 1260.538 | 2013-06-27 15:20 | 1200.522 | 2 | 1 | 2.499746 | 3.403331 | 0.8334557 | 0 | 2.821545 | 0 | 6.484969e-05 | 0 | 0 | 0 | 0
43 | 1290.539 | 2013-06-27 15:21 | 1230.522 | 2 | 1 | 2.499746 | 3.404466 | 0.8544499 | 0 | 2.893006 | 0 | 9.66719e-05 | 0 | 0 | 0 | 0
44 | 1320.554 | 2013-06-27 15:21 | 1260.537 | 2 | 1 | 2.500107 | 3.405925 | 0.8752921 | 0 | 2.963976 | 0 | 3.242493e-05 | 0 | 0 | 0 | 0
45 | 1350.569 | 2013-06-27 15:22 | 1290.553 | 2 | 1 | 2.499926 | 3.407061 | 0.8961345 | 0 | 3.034973 | 0 | 3.247261e-05 | 0 | 0 | 0 | 0
46 | 1380.585 | 2013-06-27 15:22 | 1320.568 | 2 | 1 | 2.499746 | 3.40852 | 0.9169769 | 0 | 3.105999 | 0 | 3.242493e-05 | 0 | 0 | 0 | 0
47 | 1410.6 | 2013-06-27 15:23 | 1350.584 | 2 | 1 | 2.499746 | 3.409979 | 0.9378191 | 0 | 3.177054 | 0 | 3.242493e-05 | 0 | 0 | 0 | 0
48 | 1440.616 | 2013-06-27 15:23 | 1380.599 | 2 | 1 | 2.499746 | 3.411439 | 0.9586615 | 0 | 3.24814 | 0 | 3.242493e-05 | 0 | 0 | 0 | 0
49 | 1470.631 | 2013-06-27 15:24 | 1410.614 | 2 | 1 | 2.499926 | 3.413223 | 0.9795038 | 0 | 3.319261 | 0 | 6.484985e-05 | 0 | 0 | 0 | 0
50 | 1500.646 | 2013-06-27 15:24 | 1440.63 | 2 | 1 | 2.499926 | 3.414844 | 1.000346 | 0 | 3.390416 | 0 | 3.242493e-05 | 0 | 0 | 0 | 0
51 | 1530.662 | 2013-06-27 15:25 | 1470.645 | 2 | 1 | 2.499926 | 3.416628 | 1.021188 | 0 | 3.461608 | 0 | 6.489754e-05 | 0 | 0 | 0 | 0
52 | 1560.677 | 2013-06-27 15:25 | 1500.66 | 2 | 1 | 2.499926 | 3.418412 | 1.042031 | 0 | 3.532836 | 0 | 6.465105e-05 | 0 | 0 | 0 | 0
53 | 1590.693 | 2013-06-27 15:26 | 1530.676 | 2 | 1 | 2.499926 | 3.420196 | 1.062873 | 0 | 3.604103 | 0 | 3.222382e-05 | 0 | 0 | 0 | 0
54 | 1620.708 | 2013-06-27 15:26 | 1560.691 | 2 | 1 | 2.499746 | 3.421979 | 1.083704 | 0 | 3.67537 | 0 | 6.444841e-05 | 0 | 0 | 0 | 0
55 | 1650.723 | 2013-06-27 15:27 | 1590.707 | 2 | 1 | 2.499746 | 3.423925 | 1.104558 | 0 | 3.746748 | 0 | 9.671815e-05 | 0 | 0 | 0 | 0
56 | 1680.738 | 2013-06-27 15:27 | 1620.722 | 2 | 1 | 2.499926 | 3.425547 | 1.125389 | 0 | 3.818088 | 0 | 6.444747e-05 | 0 | 0 | 0 | 0
57 | 1710.754 | 2013-06-27 15:28 | 1650.738 | 2 | 1 | 2.499926 | 3.427331 | 1.146242 | 0 | 3.88954 | 0 | 6.444695e-05 | 0 | 0 | 0 | 0
58 | 1740.769 | 2013-06-27 15:28 | 1680.753 | 2 | 1 | 2.499926 | 3.429115 | 1.167074 | 0 | 3.960953 | 0 | 6.489715e-05 | 0 | 0 | 0 | 0
59 | 1770.785 | 2013-06-27 15:29 | 1710.768 | 2 | 1 | 2.499746 | 3.430736 | 1.187927 | 0 | 4.032476 | 0 | 9.66717e-05 | 0 | 0 | 0 | 0
60 | 1800.8 | 2013-06-27 15:29 | 1740.784 | 2 | 1 | 2.499746 | 3.432682 | 1.208769 | 0 | 4.104 | 0 | 9.72737e-05 | 0 | 0 | 0 | 0
61 | 1830.815 | 2013-06-27 15:30 | 1770.799 | 2 | 1 | 2.499746 | 3.434628 | 1.229601 | 0 | 4.175525 | 0 | 6.465051e-05 | 0 | 0 | 0 | 0
62 | 1860.816 | 2013-06-27 15:30 | 1800.799 | 2 | 1 | 2.499746 | 3.436574 | 1.250443 | 0 | 4.247129 | 0 | 6.444653e-05 | 0 | 0 | 0 | 0
63 | 1890.831 | 2013-06-27 15:31 | 1830.814 | 2 | 1 | 2.499926 | 3.438682 | 1.271285 | 0 | 4.318772 | 0 | 0.0001293581 | 0 | 0 | 0 | 0
64 | 1920.846 | 2013-06-27 15:31 | 1860.83 | 2 | 1 | 2.499565 | 3.440628 | 1.292128 | 0 | 4.390462 | 0 | 6.449728e-05 | 0 | 0 | 0 | 0
65 | 1950.862 | 2013-06-27 15:32 | 1890.845 | 2 | 1 | 2.499746 | 3.442898 | 1.31297 | 0 | 4.462198 | 0 | 9.702127e-05 | 0 | 0 | 0 | 0
66 | 1980.877 | 2013-06-27 15:32 | 1920.861 | 2 | 1 | 2.499926 | 3.445493 | 1.333813 | 0 | 4.533985 | 0 | 9.697336e-05 | 0 | 0 | 0 | 0
67 | 2010.892 | 2013-06-27 15:33 | 1950.875 | 2 | 1 | 2.499926 | 3.448412 | 1.354644 | 0 | 4.605787 | 0 | 0.0001289095 | 0 | 0 | 0 | 0
68 | 2040.892 | 2013-06-27 15:33 | 1980.875 | 2 | 1 | 2.499926 | 3.451169 | 1.375476 | 0 | 4.677651 | 0 | 9.732154e-05 | 0 | 0 | 0 | 0
69 | 2070.907 | 2013-06-27 15:34 | 2010.891 | 2 | 1 | 2.499746 | 3.454574 | 1.396328 | 0 | 4.749653 | 0 | 0.0001289079 | 0 | 0 | 0 | 0
70 | 2100.908 | 2013-06-27 15:34 | 2040.891 | 2 | 1 | 2.499926 | 3.458142 | 1.41716 | 0 | 4.821654 | 0 | 9.732194e-05 | 0 | 0 | 0 | 0
71 | 2130.923 | 2013-06-27 15:35 | 2070.906 | 2 | 1 | 2.499926 | 3.462195 | 1.437992 | 0 | 4.893734 | 0 | 0.0001296974 | 0 | 0 | 0 | 0
72 | 2160.938 | 2013-06-27 15:35 | 2100.922 | 2 | 1 | 2.499926 | 3.466898 | 1.458845 | 0 | 4.965979 | 0 | 0.0001933912 | 0 | 0 | 0 | 0
73 | 2190.953 | 2013-06-27 15:36 | 2130.937 | 2 | 1 | 2.499746 | 3.471925 | 1.479677 | 0 | 5.038251 | 0 | 0.0001939883 | 0 | 0 | 0 | 0
74 | 2220.969 | 2013-06-27 15:36 | 2160.953 | 2 | 1 | 2.499926 | 3.478087 | 1.50053 | 0 | 5.110716 | 0 | 0.000193989 | 0 | 0 | 0 | 0
75 | 2250.984 | 2013-06-27 15:37 | 2190.968 | 2 | 1 | 2.499926 | 3.485223 | 1.521372 | 0 | 5.183279 | 0 | 0.0002910137 | 0 | 0 | 0 | 0
76 | 2281 | 2013-06-27 15:37 | 2220.984 | 2 | 1 | 2.499926 | 3.493655 | 1.542215 | 0 | 5.256003 | 0 | 0.0003243439 | 0 | 0 | 0 | 0
77 | 2311.015 | 2013-06-27 15:38 | 2250.998 | 2 | 1 | 2.499926 | 3.503547 | 1.563046 | 0 | 5.328878 | 0 | 0.0003891825 | 0 | 0 | 0 | 0
78 | 2341.031 | 2013-06-27 15:38 | 2281.014 | 2 | 1 | 2.499926 | 3.515547 | 1.5839 | 0 | 5.402057 | 0 | 0.0004512865 | 0 | 0 | 0 | 0
79 | 2371.046 | 2013-06-27 15:39 | 2311.029 | 2 | 1 | 2.499746 | 3.530303 | 1.604742 | 0 | 5.475478 | 0 | 0.0005496777 | 0 | 0 | 0 | 0
80 | 2401.062 | 2013-06-27 15:39 | 2341.045 | 2 | 1 | 2.499565 | 3.548628 | 1.625585 | 0 | 5.549243 | 0 | 0.0006486409 | 0 | 0 | 0 | 0
81 | 2431.076 | 2013-06-27 15:40 | 2371.06 | 2 | 1 | 2.499926 | 3.57133 | 1.646416 | 0 | 5.623394 | 0 | 0.0008380213 | 0 | 0 | 0 | 0
82 | 2461.077 | 2013-06-27 15:40 | 2401.06 | 2 | 1 | 2.499926 | 3.599871 | 1.667259 | 0 | 5.698113 | 0 | 0.00106696 | 0 | 0 | 0 | 0
83 | 2491.092 | 2013-06-27 15:41 | 2431.076 | 2 | 1 | 2.499926 | 3.634736 | 1.688101 | 0 | 5.773491 | 0 | 0.001293241 | 0 | 0 | 0 | 0
84 | 2521.107 | 2013-06-27 15:41 | 2461.09 | 2 | 1 | 2.499746 | 3.676898 | 1.708933 | 0 | 5.849634 | 0 | 0.001514858 | 0 | 0 | 0 | 0
85 | 2551.122 | 2013-06-27 15:42 | 2491.106 | 2 | 1 | 2.499926 | 3.726032 | 1.729493 | 0 | 5.925725 | 0 | 0.001783734 | 0 | 0 | 0 | 0
86 | 2581.123 | 2013-06-27 15:42 | 2521.106 | 2 | 1 | 2.499926 | 3.783438 | 1.750618 | 0 | 6.005027 | 0 | 0.001998284 | 0 | 0 | 0 | 0
87 | 2611.138 | 2013-06-27 15:43 | 2551.121 | 2 | 1 | 2.499746 | 3.846357 | 1.771449 | 0 | 6.084489 | 0 | 0.002127283 | 0 | 0 | 0 | 0
88 | 2641.153 | 2013-06-27 15:43 | 2581.137 | 2 | 1 | 2.499746 | 3.914302 | 1.792302 | 0 | 6.165401 | 0 | 0.002288388 | 0 | 0 | 0 | 0
89 | 2671.169 | 2013-06-27 15:44 | 2611.152 | 2 | 1 | 2.499926 | 3.985005 | 1.813145 | 0 | 6.247721 | 0 | 0.002352905 | 0 | 0 | 0 | 0
90 | 2701.184 | 2013-06-27 15:44 | 2641.167 | 2 | 1 | 2.499926 | 4.057816 | 1.833976 | 0 | 6.331494 | 0 | 0.002417343 | 0 | 0 | 0 | 0
91 | 2718.45 | 2013-06-27 15:44 | 2658.433 | 2 | 1 | 2.499926 | 4.10014 | 1.845976 | 0 | 6.380439 | 0 | 0.002464856 | 0 | 0 | 0 | 0
92 | 2748.466 | 2013-06-27 15:45 | 30.01582 | 3 | 1 | 1.665761 | 4.10014 | 1.862153 | 0 | 6.446764 | 0 | 3.242492e-05 | 0 | 0 | 0 | 0
93 | 2778.481 | 2013-06-27 15:45 | 60.03052 | 3 | 1 | 1.346513 | 4.100302 | 1.874468 | 0 | 6.497259 | 0 | 0 | 0 | 0 | 0 | 0
94 | 2808.481 | 2013-06-27 15:46 | 90.03092 | 3 | 1 | 1.118323 | 4.10014 | 1.884812 | 0 | 6.53967 | 0 | 3.222444e-05 | 0 | 0 | 0 | 0
95 | 2838.496 | 2013-06-27 15:46 | 120.0459 | 3 | 1 | 0.9483106 | 4.10014 | 1.893389 | 0 | 6.574836 | 0 | 0 | 0 | 0 | 0 | 0
96 | 2868.496 | 2013-06-27 15:47 | 150.0461 | 3 | 1 | 0.8131675 | 4.10014 | 1.90071 | 0 | 6.604852 | 0 | 0 | 0 | 0 | 0 | 0
97 | 2898.512 | 2013-06-27 15:47 | 180.0613 | 3 | 1 | 0.7045833 | 4.10014 | 1.907022 | 0 | 6.630732 | 0 | 0 | 0 | 0 | 0 | 0
98 | 2928.527 | 2013-06-27 15:48 | 210.0769 | 3 | 1 | 0.6156924 | 4.10014 | 1.912513 | 0 | 6.653246 | 0 | 0 | 0 | 0 | 0 | 0
99 | 2958.542 | 2013-06-27 15:48 | 240.0918 | 3 | 1 | 0.5423393 | 4.10014 | 1.91733 | 0 | 6.672994 | 0 | 0 | 0 | 0 | 0 | 0
100 | 2988.558 | 2013-06-27 15:49 | 270.1079 | 3 | 1 | 0.4814527 | 4.10014 | 1.921592 | 0 | 6.690471 | 0 | 3.242451e-05 | 0 | 0 | 0 | 0
101 | 3018.573 | 2013-06-27 15:49 | 300.1231 | 3 | 1 | 0.428335 | 4.099977 | 1.92538 | 0 | 6.706001 | 0 | -3.242463e-05 | 0 | 0 | 0 | 0
102 | 3048.589 | 2013-06-27 15:50 | 330.1382 | 3 | 1 | 0.3842509 | 4.099977 | 1.928763 | 0 | 6.71987 | 0 | 0 | 0 | 0 | 0 | 0
103 | 3078.589 | 2013-06-27 15:50 | 360.1383 | 3 | 1 | 0.3457676 | 4.10014 | 1.931802 | 0 | 6.732332 | 0 | 3.222367e-05 | 0 | 0 | 0 | 0
104 | 3108.604 | 2013-06-27 15:51 | 390.1536 | 3 | 1 | 0.3132466 | 4.10014 | 1.934548 | 0 | 6.743589 | 0 | 0 | 0 | 0 | 0 | 0
105 | 3138.619 | 2013-06-27 15:51 | 420.1692 | 3 | 1 | 0.2847003 | 4.099977 | 1.937041 | 0 | 6.753809 | 0 | 0 | 0 | 0 | 0 | 0
106 | 3168.635 | 2013-06-27 15:52 | 450.1845 | 3 | 1 | 0.2603095 | 4.099977 | 1.939313 | 0 | 6.763127 | 0 | 0 | 0 | 0 | 0 | 0
107 | 3198.65 | 2013-06-27 15:52 | 480.1997 | 3 | 1 | 0.2384481 | 4.099977 | 1.941393 | 0 | 6.771654 | 0 | -3.242493e-05 | 0 | 0 | 0 | 0
108 | 3228.665 | 2013-06-27 15:53 | 510.2152 | 3 | 1 | 0.2192969 | 4.099977 | 1.943302 | 0 | 6.779482 | 0 | 0 | 0 | 0 | 0 | 0
109 | 3258.681 | 2013-06-27 15:53 | 540.2307 | 3 | 1 | 0.202675 | 4.10014 | 1.945061 | 0 | 6.786694 | 0 | 0 | 0 | 0 | 0 | 0
110 | 3288.696 | 2013-06-27 15:54 | 570.2461 | 3 | 1 | 0.1876792 | 4.099977 | 1.946686 | 0 | 6.793358 | 0 | 0 | 0 | 0 | 0 | 0
111 | 3318.712 | 2013-06-27 15:54 | 600.2614 | 3 | 1 | 0.1741287 | 4.099977 | 1.948193 | 0 | 6.799535 | 0 | 0 | 0 | 0 | 0 | 0
112 | 3348.727 | 2013-06-27 15:55 | 630.2769 | 3 | 1 | 0.1625657 | 4.099977 | 1.949594 | 0 | 6.805279 | 0 | -3.232298e-05 | 0 | 0 | 0 | 0
113 | 3378.742 | 2013-06-27 15:55 | 660.2918 | 3 | 1 | 0.1511833 | 4.099977 | 1.950899 | 0 | 6.810631 | 0 | 0 | 0 | 0 | 0 | 0
114 | 3408.742 | 2013-06-27 15:56 | 690.2919 | 3 | 1 | 0.1417883 | 4.099977 | 1.95212 | 0 | 6.815637 | 0 | -3.232589e-05 | 0 | 0 | 0 | 0
115 | 3438.758 | 2013-06-27 15:56 | 720.3074 | 3 | 1 | 0.1327547 | 4.099977 | 1.953263 | 0 | 6.820323 | 0 | 3.212383e-05 | 0 | 0 | 0 | 0
116 | 3468.773 | 2013-06-27 15:57 | 750.3228 | 3 | 1 | 0.1249858 | 4.10014 | 1.954337 | 0 | 6.824724 | 0 | 6.464767e-05 | 0 | 0 | 0 | 0
117 | 3498.788 | 2013-06-27 15:57 | 780.3377 | 3 | 1 | 0.1175782 | 4.10014 | 1.955346 | 0 | 6.828864 | 0 | 3.22233e-05 | 0 | 0 | 0 | 0
118 | 3528.804 | 2013-06-27 15:58 | 810.3536 | 3 | 1 | 0.111074 | 4.099977 | 1.9563 | 0 | 6.832773 | 0 | 3.232319e-05 | 0 | 0 | 0 | 0
119 | 3558.819 | 2013-06-27 15:58 | 840.3686 | 3 | 1 | 0.1045698 | 4.099977 | 1.9572 | 0 | 6.836462 | 0 | 3.242489e-05 | 0 | 0 | 0 | 0
120 | 3588.819 | 2013-06-27 15:59 | 870.3687 | 3 | 1 | 0.09933029 | 4.10014 | 1.958052 | 0 | 6.839955 | 0 | 3.222376e-05 | 0 | 0 | 0 | 0
121 | 3618.834 | 2013-06-27 15:59 | 900.3837 | 3 | 1 | 0.09445214 | 4.099977 | 1.95886 | 0 | 6.843267 | 0 | 3.222329e-05 | 0 | 0 | 0 | 0
122 | 3648.85 | 2013-06-27 16:00 | 930.3996 | 3 | 1 | 0.08993532 | 4.099977 | 1.959627 | 0 | 6.846415 | 0 | 3.222372e-05 | 0 | 0 | 0 | 0
123 | 3678.865 | 2013-06-27 16:00 | 960.4145 | 3 | 1 | 0.08541851 | 4.099815 | 1.960358 | 0 | 6.849411 | 0 | 0 | 0 | 0 | 0 | 0
124 | 3708.865 | 2013-06-27 16:01 | 990.4147 | 3 | 1 | 0.08162438 | 4.099977 | 1.961055 | 0 | 6.852267 | 0 | 3.232482e-05 | 0 | 0 | 0 | 0
125 | 3738.88 | 2013-06-27 16:01 | 1020.43 | 3 | 1 | 0.07764959 | 4.099815 | 1.96172 | 0 | 6.854993 | 0 | -3.222364e-05 | 0 | 0 | 0 | 0
126 | 3768.896 | 2013-06-27 16:02 | 1050.446 | 3 | 1 | 0.07457816 | 4.099815 | 1.962355 | 0 | 6.857598 | 0 | 0 | 0 | 0 | 0 | 0
127 | 3798.911 | 2013-06-27 16:02 | 1080.461 | 3 | 1 | 0.07132605 | 4.10014 | 1.962963 | 0 | 6.860091 | 0 | 3.232416e-05 | 0 | 0 | 0 | 0
128 | 3828.926 | 2013-06-27 16:03 | 1110.476 | 3 | 1 | 0.06807394 | 4.099815 | 1.963545 | 0 | 6.862479 | 0 | 0 | 0 | 0 | 0 | 0
129 | 3858.942 | 2013-06-27 16:03 | 1140.492 | 3 | 1 | 0.06554453 | 4.099815 | 1.964105 | 0 | 6.864774 | 0 | -3.22241e-05 | 0 | 0 | 0 | 0
130 | 3888.957 | 2013-06-27 16:04 | 1170.507 | 3 | 1 | 0.06319579 | 4.099815 | 1.964642 | 0 | 6.866976 | 0 | -3.222415e-05 | 0 | 0 | 0 | 0
131 | 3918.957 | 2013-06-27 16:04 | 1200.507 | 3 | 1 | 0.06084704 | 4.099815 | 1.965159 | 0 | 6.869094 | 0 | -3.23244e-05 | 0 | 0 | 0 | 0
132 | 3948.972 | 2013-06-27 16:05 | 1230.522 | 3 | 1 | 0.05831763 | 4.099815 | 1.965656 | 0 | 6.871131 | 0 | -3.232353e-05 | 0 | 0 | 0 | 0
133 | 3978.972 | 2013-06-27 16:05 | 1260.522 | 3 | 1 | 0.05614956 | 4.099977 | 1.966135 | 0 | 6.873097 | 0 | 3.23253e-05 | 0 | 0 | 0 | 0
134 | 4008.988 | 2013-06-27 16:06 | 1290.537 | 3 | 1 | 0.05488485 | 4.099977 | 1.966598 | 0 | 6.874994 | 0 | 0 | 0 | 0 | 0 | 0
135 | 4039.003 | 2013-06-27 16:06 | 1320.553 | 3 | 1 | 0.05235543 | 4.099977 | 1.967044 | 0 | 6.876824 | 0 | 0 | 0 | 0 | 0 | 0
136 | 4069.018 | 2013-06-27 16:07 | 1350.568 | 3 | 1 | 0.05109072 | 4.099815 | 1.967476 | 0 | 6.878594 | 0 | 0 | 0 | 0 | 0 | 0
137 | 4080.878 | 2013-06-27 16:07 | 1362.428 | 3 | 1 | 0.04982602 | 4.099815 | 1.967643 | 0 | 6.879278 | 0 | -3.222383e-05 | 0 | 0 | 0 | 0
138 | 4110.894 | 2013-06-27 16:08 | 30.01547 | 4 | 1 | 0 | 4.086031 | 1.967643 | 0 | 6.879278 | 0 | -0.0004190051 | 0 | 0 | 0 | 0
139 | 4140.893 | 2013-06-27 16:08 | 60.01518 | 4 | 1 | 0 | 4.075977 | 1.967643 | 0 | 6.879278 | 0 | -0.0003233475 | 0 | 0 | 0 | 0
Note on A1: Data_Point
Note on B1: Test_Time(s)
Note on C1: Date_Time
Note on D1: Step_Time(s)
Note on E1: Step_Index
Note on F1: Cycle_Index
Note on G1: Current(A)
Note on H1: Voltage(V)
Note on I1: Charge_Capacity(Ah)
Note on J1: Discharge_Capacity(Ah)
Note on K1: Charge_Energy(Wh)
Note on L1: Discharge_Energy(Wh)
Note on M1: dV/dt(V/s)
Note on N1: Internal_Resistance(Ohm)
Note on O1: Is_FC_Data
Note on P1: AC_Impedance(Ohm)
Note on Q1: ACI_Phase_Angle(Deg)