## Info
TEST REPORT
|  |  | 6_27_13_tricklecharge | [7 empty] | C:\ArbinSoftware\MITS_PRO\Data\6_27_13_tricklecharge.res
|  |  | 2013-06-27 |  |  |  | Mapped_Aux_Number |  |  |  |  | Log_Data_Flag |  |  |  | Cell Grading |  |  | Concentration | Digital I/O
Channel | Start_DateTime | Schedule_File_Name | Creator | Comments | Chan_Num | Item_ID | Volt | Temp | Pres | PH | FR | ChanStat | Aux | SmartBty | Event | Grade | Internal_Resistance(Ohm) | Discharge_Capacity(Ah) | Concentration | Digital Input | Digital Output | Related Humidity
1-010 | 2013-06-27 12:37 | A123_tricklecharge.sdu |  |  | 16 |  | 0 | 0 | 0 | 0 | 0 | FALSE | FALSE | FALSE | FALSE |  |  |  | 0 | 0 | 0
Note on Q3: For Cell Grading setting, click Arbin Data\Options... menu.
Note on Q4: For Cell Grading data, check average value from statistical data sheets. Grade A1 is the best cell.

## Channel_1-010
Data_Point | Test_Time(s) | Date_Time | Step_Time(s) | Step_Index | Cycle_Index | Current(A) | Voltage(V) | Charge_Capacity(Ah) | Discharge_Capacity(Ah) | Charge_Energy(Wh) | Discharge_Energy(Wh) | dV/dt(V/s) | Internal_Resistance(Ohm) | Is_FC_Data | AC_Impedance(Ohm) | ACI_Phase_Angle(Deg)
1 | 5.000875 | 2013-06-27 12:37 | 5.000876 | 1 | 1 | 0 | 3.295007 | 0 | 0 | 0 | 0 | 0 | 0 | 0 | 0 | 0
2 | 10.00019 | 2013-06-27 12:37 | 10.00019 | 1 | 1 | 0 | 3.295169 | 0 | 0 | 0 | 0 | 3.232765e-05 | 0 | 0 | 0 | 0
3 | 40.01648 | 2013-06-27 12:37 | 30.01605 | 2 | 1 | 0.05000669 | 3.296466 | 0.000416371 | 0 | 0.001372403 | 0 | 0 | 0 | 0 | 0 | 0
4 | 70.03145 | 2013-06-27 12:38 | 60.03103 | 2 | 1 | 0.04982602 | 3.296628 | 0.0008325036 | 0 | 0.002744228 | 0 | -3.232294e-05 | 0 | 0 | 0 | 0
5 | 100.0315 | 2013-06-27 12:38 | 90.03109 | 2 | 1 | 0.04982602 | 3.296953 | 0.001248764 | 0 | 0.004116602 | 0 | 0 | 0 | 0 | 0 | 0
6 | 130.047 | 2013-06-27 12:39 | 120.0466 | 2 | 1 | 0.05000669 | 3.297277 | 0.001665018 | 0 | 0.005489062 | 0 | 3.23237e-05 | 0 | 0 | 0 | 0
7 | 160.0625 | 2013-06-27 12:39 | 150.0621 | 2 | 1 | 0.05000669 | 3.297601 | 0.002081365 | 0 | 0.006861927 | 0 | 0 | 0 | 0 | 0 | 0
8 | 190.078 | 2013-06-27 12:40 | 180.0776 | 2 | 1 | 0.05000669 | 3.297764 | 0.002497746 | 0 | 0.008234997 | 0 | 3.242127e-05 | 0 | 0 | 0 | 0
9 | 220.0932 | 2013-06-27 12:40 | 210.0928 | 2 | 1 | 0.04982602 | 3.297764 | 0.002914156 | 0 | 0.009608257 | 0 | -3.232449e-05 | 0 | 0 | 0 | 0
10 | 250.1086 | 2013-06-27 12:41 | 240.1082 | 2 | 1 | 0.04982602 | 3.298088 | 0.003330506 | 0 | 0.0109814 | 0 | -3.232398e-05 | 0 | 0 | 0 | 0
11 | 280.124 | 2013-06-27 12:41 | 270.1236 | 2 | 1 | 0.04982602 | 3.298412 | 0.003746836 | 0 | 0.01235455 | 0 | 3.222151e-05 | 0 | 0 | 0 | 0
12 | 310.1394 | 2013-06-27 12:42 | 300.139 | 2 | 1 | 0.04982602 | 3.298574 | 0.004163099 | 0 | 0.01372756 | 0 | 3.227077e-05 | 0 | 0 | 0 | 0
13 | 340.1547 | 2013-06-27 12:42 | 330.1542 | 2 | 1 | 0.05000669 | 3.298737 | 0.004579521 | 0 | 0.01510116 | 0 | 3.232522e-05 | 0 | 0 | 0 | 0
14 | 370.1703 | 2013-06-27 12:43 | 360.1699 | 2 | 1 | 0.04982602 | 3.298574 | 0.004996039 | 0 | 0.01647514 | 0 | -3.222349e-05 | 0 | 0 | 0 | 0
15 | 400.1852 | 2013-06-27 12:43 | 390.1847 | 2 | 1 | 0.05000669 | 3.298737 | 0.005412395 | 0 | 0.01784863 | 0 | -3.222343e-05 | 0 | 0 | 0 | 0
16 | 430.2011 | 2013-06-27 12:44 | 420.2006 | 2 | 1 | 0.04982602 | 3.299061 | 0.005829102 | 0 | 0.01922333 | 0 | 0 | 0 | 0 | 0 | 0
17 | 460.2161 | 2013-06-27 12:44 | 450.2156 | 2 | 1 | 0.05018736 | 3.299223 | 0.00624545 | 0 | 0.0205969 | 0 | 3.222354e-05 | 0 | 0 | 0 | 0
18 | 490.2319 | 2013-06-27 12:45 | 480.2315 | 2 | 1 | 0.05018736 | 3.299223 | 0.006662256 | 0 | 0.02197203 | 0 | 0 | 0 | 0 | 0 | 0
19 | 520.2472 | 2013-06-27 12:45 | 510.2468 | 2 | 1 | 0.05000669 | 3.299385 | 0.007078797 | 0 | 0.02334633 | 0 | 3.222345e-05 | 0 | 0 | 0 | 0
20 | 550.2627 | 2013-06-27 12:46 | 540.2623 | 2 | 1 | 0.04982602 | 3.299547 | 0.007495319 | 0 | 0.0247206 | 0 | 3.237133e-05 | 0 | 0 | 0 | 0
21 | 580.278 | 2013-06-27 12:46 | 570.2776 | 2 | 1 | 0.05000669 | 3.29971 | 0.007911683 | 0 | 0.02609439 | 0 | 6.469681e-05 | 0 | 0 | 0 | 0
22 | 610.2934 | 2013-06-27 12:47 | 600.2929 | 2 | 1 | 0.05018736 | 3.29971 | 0.008328095 | 0 | 0.02746838 | 0 | 3.22243e-05 | 0 | 0 | 0 | 0
23 | 640.3089 | 2013-06-27 12:47 | 630.3085 | 2 | 1 | 0.05000669 | 3.299872 | 0.008744436 | 0 | 0.02884218 | 0 | 3.242492e-05 | 0 | 0 | 0 | 0
24 | 665.1681 | 2013-06-27 12:48 | 655.1677 | 2 | 1 | 0.05000669 | 3.300034 | 0.009089265 | 0 | 0.02998004 | 0 | 6.444717e-05 | 0 | 0 | 0 | 0
25 | 695.1687 | 2013-06-27 12:48 | 30.00017 | 3 | 1 | 0 | 3.298574 | 0.009089265 | 0 | 0.02998004 | 0 | -3.232426e-05 | 0 | 0 | 0 | 0
26 | 725.1836 | 2013-06-27 12:49 | 60.01511 | 3 | 1 | 0 | 3.298412 | 0.009089265 | 0 | 0.02998004 | 0 | 0 | 0 | 0 | 0 | 0
27 | 755.1996 | 2013-06-27 12:49 | 90.03105 | 3 | 1 | 0 | 3.298088 | 0.009089265 | 0 | 0.02998004 | 0 | -3.242493e-05 | 0 | 0 | 0 | 0
28 | 785.1832 | 2013-06-27 12:50 | 120.0147 | 3 | 1 | 0 | 3.298088 | 0.009089265 | 0 | 0.02998004 | 0 | 0 | 0 | 0 | 0 | 0
29 | 815.1989 | 2013-06-27 12:50 | 30.01531 | 4 | 1 | 0.05000669 | 3.299223 | 0.009505786 | 0 | 0.03135417 | 0 | 0 | 0 | 0 | 0 | 0
30 | 845.2137 | 2013-06-27 12:51 | 60.03013 | 4 | 1 | 0.04982602 | 3.299385 | 0.009918344 | 0 | 0.03271538 | 0 | -3.237213e-05 | 0 | 0 | 0 | 0
31 | 875.2297 | 2013-06-27 12:51 | 90.04616 | 4 | 1 | 0.05000669 | 3.29971 | 0.01033863 | 0 | 0.03410219 | 0 | 3.232375e-05 | 0 | 0 | 0 | 0
32 | 881.1046 | 2013-06-27 12:51 | 95.92109 | 4 | 1 | 0.05018736 | 3.300034 | 0.01042013 | 0 | 0.03437112 | 0 | 6.484878e-05 | 0 | 0 | 0 | 0
33 | 911.1208 | 2013-06-27 12:52 | 30.01561 | 5 | 1 | 0.03952768 | 3.29971 | 0.01075693 | 0 | 0.03548243 | 0 | 3.232354e-05 | 0 | 0 | 0 | 0
34 | 941.1362 | 2013-06-27 12:52 | 60.03107 | 5 | 1 | 0.03717894 | 3.299547 | 0.01107721 | 0 | 0.03653923 | 0 | 0 | 0 | 0 | 0 | 0
35 | 971.1515 | 2013-06-27 12:53 | 90.04635 | 5 | 1 | 0.03573356 | 3.29971 | 0.01138093 | 0 | 0.0375414 | 0 | 0 | 0 | 0 | 0 | 0
36 | 1001.166 | 2013-06-27 12:53 | 120.0613 | 5 | 1 | 0.03392684 | 3.29971 | 0.0116693 | 0 | 0.03849292 | 0 | 0 | 0 | 0 | 0 | 0
37 | 1031.167 | 2013-06-27 12:54 | 150.0614 | 5 | 1 | 0.03230078 | 3.299547 | 0.01194519 | 0 | 0.03940324 | 0 | 0 | 0 | 0 | 0 | 0
38 | 1061.182 | 2013-06-27 12:54 | 180.077 | 5 | 1 | 0.03103608 | 3.299547 | 0.01221031 | 0 | 0.04027804 | 0 | 0 | 0 | 0 | 0 | 0
39 | 1071.526 | 2013-06-27 12:55 | 190.4207 | 5 | 1 | 0.02995204 | 3.299547 | 0.01229947 | 0 | 0.04057222 | 0 | 0 | 0 | 0 | 0 | 0
40 | 1081.541 | 2013-06-27 12:55 | 10.01506 | 6 | 1 | 0 | 3.299061 | 0.01229947 | 0 | 0.04057222 | 0 | -6.444757e-05 | 0 | 0 | 0 | 0
41 | 1091.557 | 2013-06-27 12:55 | 20.03109 | 6 | 1 | 0 | 3.298899 | 0.01229947 | 0 | 0.04057222 | 0 | -6.085489e-05 | 0 | 0 | 0 | 0
42 | 1101.573 | 2013-06-27 12:55 | 30.04674 | 6 | 1 | 0 | 3.298899 | 0.01229947 | 0 | 0.04057222 | 0 | 0 | 0 | 0 | 0 | 0
43 | 1111.588 | 2013-06-27 12:55 | 40.06225 | 6 | 1 | 0 | 3.298737 | 0.01229947 | 0 | 0.04057222 | 0 | 0 | 0 | 0 | 0 | 0
44 | 1121.604 | 2013-06-27 12:55 | 50.07769 | 6 | 1 | 0 | 3.298574 | 0.01229947 | 0 | 0.04057222 | 0 | -6.465017e-05 | 0 | 0 | 0 | 0
45 | 1131.541 | 2013-06-27 12:56 | 60.01482 | 6 | 1 | 0 | 3.298737 | 0.01229947 | 0 | 0.04057222 | 0 | 3.22232e-05 | 0 | 0 | 0 | 0
Note on A1: Data_Point
Note on B1: Test_Time(s)
Note on C1: Date_Time
Note on D1: Step_Time(s)
Note on E1: Step_Index
Note on F1: Cycle_Index
Note on G1: Current(A)
Note on H1: Voltage(V)
Note on I1: Charge_Capacity(Ah)
Note on J1: Discharge_Capacity(Ah)
Note on K1: Charge_Energy(Wh)
Note on L1: Discharge_Energy(Wh)
Note on M1: dV/dt(V/s)
Note on N1: Internal_Resistance(Ohm)
Note on O1: Is_FC_Data
Note on P1: AC_Impedance(Ohm)
Note on Q1: ACI_Phase_Angle(Deg)