## Info
TEST REPORT
|  |  | 8_19_13_1C_Cycle | [7 empty] | C:\ArbinSoftware\MITS_PRO\Data\8_19_13_1C_Cycle.res
|  |  | 2013-08-20 |  |  |  | Mapped_Aux_Number |  |  |  |  | Log_Data_Flag |  |  |  | Cell Grading |  |  | Concentration | Digital I/O
Channel | Start_DateTime | Schedule_File_Name | Creator | Comments | Chan_Num | Item_ID | Volt | Temp | Pres | PH | FR | ChanStat | Aux | SmartBty | Event | Grade | Internal_Resistance(Ohm) | Discharge_Capacity(Ah) | Concentration | Digital Input | Digital Output | Related Humidity
1-010 | 2013-08-19 11:15 | A123_K2_100_Cycle.sdu |  |  | 16 |  | 0 | 0 | 0 | 0 | 0 | FALSE | FALSE | FALSE | FALSE |  |  |  | 0 | 0 | 0
Note on Q3: For Cell Grading setting, click Arbin Data\Options... menu.
Note on Q4: For Cell Grading data, check average value from statistical data sheets. Grade A1 is the best cell.

## Channel_1-010
Data_Point | Test_Time(s) | Date_Time | Step_Time(s) | Step_Index | Cycle_Index | Current(A) | Voltage(V) | Charge_Capacity(Ah) | Discharge_Capacity(Ah) | Charge_Energy(Wh) | Discharge_Energy(Wh) | dV/dt(V/s) | Internal_Resistance(Ohm) | Is_FC_Data | AC_Impedance(Ohm) | ACI_Phase_Angle(Deg)
1 | 30.01506 | 2013-08-19 11:15 | 30.01506 | 1 | 1 | 0 | 3.738357 | 0 | 0 | 0 | 0 | 0 | 0 | 0 | 0 | 0
2 | 60.01448 | 2013-08-19 11:16 | 60.01448 | 1 | 1 | 0 | 3.738033 | 0 | 0 | 0 | 0 | -3.242493e-05 | 0 | 0 | 0 | 0
3 | 74.43641 | 2013-08-19 11:16 | 14.4216 | 2 | 1 | 2.499565 | 4.100302 | 0.01001333 | 0 | 0.03962355 | 0 | 0.01569729 | 0 | 0 | 0 | 0
4 | 104.452 | 2013-08-19 11:16 | 30.01518 | 3 | 1 | 0.1804523 | 4.099977 | 0.01394553 | 0 | 0.05574443 | 0 | 3.242493e-05 | 0 | 0 | 0 | 0
5 | 134.4672 | 2013-08-19 11:17 | 60.0304 | 3 | 1 | 0.09806558 | 4.099815 | 0.01503626 | 0 | 0.0602161 | 0 | 3.242493e-05 | 0 | 0 | 0 | 0
6 | 149.0608 | 2013-08-19 11:17 | 74.624 | 3 | 1 | 0.07999833 | 4.099653 | 0.01539618 | 0 | 0.06169166 | 0 | 0 | 0 | 0 | 0 | 0
7 | 179.0764 | 2013-08-19 11:18 | 30.0152 | 4 | 1 | 0 | 4.082464 | 0.01539618 | 0 | 0.06169166 | 0 | -0.0003242493 | 0 | 0 | 0 | 0
8 | 209.0914 | 2013-08-19 11:18 | 60.03015 | 4 | 1 | 0 | 4.072896 | 0.01539618 | 0 | 0.06169166 | 0 | -0.0002594948 | 0 | 0 | 0 | 0
9 | 239.1068 | 2013-08-19 11:19 | 90.04559 | 4 | 1 | 0 | 4.065762 | 0.01539618 | 0 | 0.06169166 | 0 | -0.0002269745 | 0 | 0 | 0 | 0
10 | 269.0755 | 2013-08-19 11:19 | 120.0143 | 4 | 1 | 0 | 4.060248 | 0.01539618 | 0 | 0.06169166 | 0 | -0.0001621246 | 0 | 0 | 0 | 0
11 | 269.1071 | 2013-08-19 11:19 | 0.0311091 | 5 | 1 | 0.0005024169 | 4.060086 | 0.01539618 | 0 | 0.06169168 | 0 | 0 | 0.04079749 | 0 | 0 | 0
12 | 299.1226 | 2013-08-19 11:20 | 30.01515 | 6 | 1 | 0 | 4.055383 | 0.01539618 | 0 | 0.06169168 | 0 | -0.0001296997 | 0.04079749 | 0 | 0 | 0
13 | 329.1219 | 2013-08-19 11:20 | 60.0145 | 6 | 1 | 0 | 4.051653 | 0.01539618 | 0 | 0.06169168 | 0 | -0.0001296997 | 0.04079749 | 0 | 0 | 0
14 | 359.1375 | 2013-08-19 11:21 | 30.01525 | 7 | 1 | -2.499825 | 3.495925 | 0.01539618 | 0.02084052 | 0.06169168 | 0.07724785 | -0.007978344 | 0.04079749 | 0 | 0 | 0
15 | 389.1528 | 2013-08-19 11:21 | 60.03052 | 7 | 1 | -2.499825 | 3.348034 | 0.01539618 | 0.04168131 | 0.06169168 | 0.1482513 | -0.002464867 | 0.04079749 | 0 | 0 | 0
16 | 419.1681 | 2013-08-19 11:22 | 90.04581 | 7 | 1 | -2.499825 | 3.297601 | 0.01539618 | 0.06252207 | 0.06169168 | 0.2174244 | -0.0009729385 | 0.04079749 | 0 | 0 | 0
17 | 449.1834 | 2013-08-19 11:22 | 120.0611 | 7 | 1 | -2.499644 | 3.278142 | 0.01539618 | 0.0833629 | 0.06169168 | 0.2859171 | -0.0003891945 | 0.04079749 | 0 | 0 | 0
18 | 479.1984 | 2013-08-19 11:23 | 150.0761 | 7 | 1 | -2.499644 | 3.27052 | 0.01539618 | 0.1041928 | 0.06169168 | 0.3541092 | -0.0001296997 | 0.04079749 | 0 | 0 | 0
19 | 509.2138 | 2013-08-19 11:23 | 180.0915 | 7 | 1 | -2.499644 | 3.267439 | 0.01539618 | 0.1250448 | 0.06169168 | 0.4222707 | -6.484985e-05 | 0.04079749 | 0 | 0 | 0
20 | 539.2292 | 2013-08-19 11:24 | 210.1069 | 7 | 1 | -2.500005 | 3.265493 | 0.01539618 | 0.145886 | 0.06169168 | 0.4903482 | -9.727478e-05 | 0.04079749 | 0 | 0 | 0
21 | 569.2443 | 2013-08-19 11:24 | 240.122 | 7 | 1 | -2.500005 | 3.264196 | 0.01539618 | 0.166727 | 0.06169168 | 0.5583935 | -6.269009e-05 | 0.04079749 | 0 | 0 | 0
22 | 599.2596 | 2013-08-19 11:25 | 270.1373 | 7 | 1 | -2.499644 | 3.263385 | 0.01539618 | 0.1875681 | 0.06169168 | 0.6264139 | 0 | 0.04079749 | 0 | 0 | 0
23 | 629.2749 | 2013-08-19 11:25 | 300.1526 | 7 | 1 | -2.499644 | 3.26225 | 0.01539618 | 0.2084093 | 0.06169168 | 0.6944124 | -3.242493e-05 | 0.04079749 | 0 | 0 | 0
24 | 659.2901 | 2013-08-19 11:26 | 330.1678 | 7 | 1 | -2.499644 | 3.261115 | 0.01539618 | 0.2292504 | 0.06169168 | 0.7623891 | -3.242493e-05 | 0.04079749 | 0 | 0 | 0
25 | 689.3053 | 2013-08-19 11:26 | 360.183 | 7 | 1 | -2.499644 | 3.260142 | 0.01539618 | 0.2500916 | 0.06169168 | 0.8303452 | -6.484985e-05 | 0.04079749 | 0 | 0 | 0
26 | 719.3205 | 2013-08-19 11:27 | 390.1982 | 7 | 1 | -2.499644 | 3.259169 | 0.01539618 | 0.2709329 | 0.06169168 | 0.8982803 | -3.242493e-05 | 0.04079749 | 0 | 0 | 0
27 | 749.3358 | 2013-08-19 11:27 | 420.2135 | 7 | 1 | -2.500005 | 3.258034 | 0.01539618 | 0.291774 | 0.06169168 | 0.966193 | -3.242493e-05 | 0.04079749 | 0 | 0 | 0
28 | 779.3511 | 2013-08-19 11:28 | 450.2288 | 7 | 1 | -2.499644 | 3.256899 | 0.01539618 | 0.3126153 | 0.06169168 | 1.034085 | -3.242493e-05 | 0.04079749 | 0 | 0 | 0
29 | 809.3663 | 2013-08-19 11:28 | 480.244 | 7 | 1 | -2.499644 | 3.255764 | 0.01539618 | 0.3334565 | 0.06169168 | 1.101953 | -6.484985e-05 | 0.04079749 | 0 | 0 | 0
30 | 839.3815 | 2013-08-19 11:29 | 510.2592 | 7 | 1 | -2.499463 | 3.254628 | 0.01539618 | 0.3542977 | 0.06169168 | 1.169798 | -3.247261e-05 | 0.04079749 | 0 | 0 | 0
31 | 869.3968 | 2013-08-19 11:29 | 540.2745 | 7 | 1 | -2.499825 | 3.253493 | 0.01539618 | 0.375139 | 0.06169168 | 1.237618 | -3.247261e-05 | 0.04079749 | 0 | 0 | 0
32 | 899.412 | 2013-08-19 11:30 | 570.2897 | 7 | 1 | -2.499825 | 3.252196 | 0.01539618 | 0.3959803 | 0.06169168 | 1.305413 | -6.484985e-05 | 0.04079749 | 0 | 0 | 0
33 | 929.4273 | 2013-08-19 11:30 | 600.305 | 7 | 1 | -2.499825 | 3.250899 | 0.01539618 | 0.4168222 | 0.06169168 | 1.373182 | -6.484985e-05 | 0.04079749 | 0 | 0 | 0
34 | 959.4425 | 2013-08-19 11:31 | 630.3202 | 7 | 1 | -2.499644 | 3.249602 | 0.01539618 | 0.4376639 | 0.06169168 | 1.440923 | -3.242493e-05 | 0.04079749 | 0 | 0 | 0
35 | 989.4578 | 2013-08-19 11:31 | 660.3355 | 7 | 1 | -2.499644 | 3.248142 | 0.01539618 | 0.4585057 | 0.06169168 | 1.508636 | -6.489754e-05 | 0.04079749 | 0 | 0 | 0
36 | 1019.473 | 2013-08-19 11:32 | 690.3504 | 7 | 1 | -2.499825 | 3.246845 | 0.01539618 | 0.4793367 | 0.06169168 | 1.576285 | -6.484985e-05 | 0.04079749 | 0 | 0 | 0
37 | 1049.488 | 2013-08-19 11:32 | 720.366 | 7 | 1 | -2.499825 | 3.245385 | 0.01539618 | 0.5001893 | 0.06169168 | 1.643975 | -3.242493e-05 | 0.04079749 | 0 | 0 | 0
38 | 1079.504 | 2013-08-19 11:33 | 750.3813 | 7 | 1 | -2.499644 | 3.243926 | 0.01539618 | 0.5210311 | 0.06169168 | 1.7116 | -3.242493e-05 | 0.04079749 | 0 | 0 | 0
39 | 1109.519 | 2013-08-19 11:33 | 780.3965 | 7 | 1 | -2.499825 | 3.242629 | 0.01539618 | 0.5418723 | 0.06169168 | 1.779194 | -3.242493e-05 | 0.04079749 | 0 | 0 | 0
40 | 1139.534 | 2013-08-19 11:34 | 810.4117 | 7 | 1 | -2.499825 | 3.241169 | 0.01539618 | 0.5627136 | 0.06169168 | 1.846761 | -6.484985e-05 | 0.04079749 | 0 | 0 | 0
41 | 1169.549 | 2013-08-19 11:34 | 840.4269 | 7 | 1 | -2.499644 | 3.240034 | 0.01539618 | 0.5835549 | 0.06169168 | 1.914298 | -3.247261e-05 | 0.04079749 | 0 | 0 | 0
42 | 1199.564 | 2013-08-19 11:35 | 870.442 | 7 | 1 | -2.499644 | 3.238575 | 0.01539618 | 0.6043961 | 0.06169168 | 1.981809 | -6.484985e-05 | 0.04079749 | 0 | 0 | 0
43 | 1229.58 | 2013-08-19 11:35 | 900.4575 | 7 | 1 | -2.499644 | 3.237439 | 0.01539618 | 0.6252375 | 0.06169168 | 2.049294 | -3.242493e-05 | 0.04079749 | 0 | 0 | 0
44 | 1259.595 | 2013-08-19 11:36 | 930.4728 | 7 | 1 | -2.499644 | 3.236466 | 0.01539618 | 0.6460787 | 0.06169168 | 2.116758 | -3.242493e-05 | 0.04079749 | 0 | 0 | 0
45 | 1289.61 | 2013-08-19 11:36 | 960.488 | 7 | 1 | -2.499644 | 3.235493 | 0.01539618 | 0.6669201 | 0.06169168 | 2.184199 | 0 | 0.04079749 | 0 | 0 | 0
46 | 1319.625 | 2013-08-19 11:37 | 990.5029 | 7 | 1 | -2.499825 | 3.234358 | 0.01539618 | 0.6877506 | 0.06169168 | 2.251583 | -3.242493e-05 | 0.04079749 | 0 | 0 | 0
47 | 1349.641 | 2013-08-19 11:37 | 1020.518 | 7 | 1 | -2.499644 | 3.233385 | 0.01539618 | 0.7086027 | 0.06169168 | 2.319017 | -3.242493e-05 | 0.04079749 | 0 | 0 | 0
48 | 1379.656 | 2013-08-19 11:38 | 1050.534 | 7 | 1 | -2.499644 | 3.232737 | 0.01539618 | 0.7294441 | 0.06169168 | 2.386398 | 3.242493e-05 | 0.04079749 | 0 | 0 | 0
49 | 1409.671 | 2013-08-19 11:38 | 1080.549 | 7 | 1 | -2.499644 | 3.231601 | 0.01539618 | 0.7502855 | 0.06169168 | 2.453761 | -6.489754e-05 | 0.04079749 | 0 | 0 | 0
50 | 1439.687 | 2013-08-19 11:39 | 1110.564 | 7 | 1 | -2.499825 | 3.231115 | 0.01539618 | 0.771127 | 0.06169168 | 2.521107 | 3.242493e-05 | 0.04079749 | 0 | 0 | 0
51 | 1469.701 | 2013-08-19 11:39 | 1140.579 | 7 | 1 | -2.499644 | 3.230304 | 0.01539618 | 0.7919683 | 0.06169168 | 2.588437 | 0 | 0.04079749 | 0 | 0 | 0
52 | 1499.717 | 2013-08-19 11:40 | 1170.594 | 7 | 1 | -2.499644 | 3.229331 | 0.01539618 | 0.8127994 | 0.06169168 | 2.655717 | -6.489754e-05 | 0.04079749 | 0 | 0 | 0
53 | 1529.732 | 2013-08-19 11:40 | 1200.61 | 7 | 1 | -2.499644 | 3.228845 | 0.01539618 | 0.8336518 | 0.06169168 | 2.72305 | 0 | 0.04079749 | 0 | 0 | 0
54 | 1559.748 | 2013-08-19 11:41 | 1230.625 | 7 | 1 | -2.499644 | 3.228034 | 0.01539618 | 0.8544933 | 0.06169168 | 2.790333 | 0 | 0.04079749 | 0 | 0 | 0
55 | 1589.763 | 2013-08-19 11:41 | 1260.64 | 7 | 1 | -2.499644 | 3.227385 | 0.01539618 | 0.8753347 | 0.06169168 | 2.8576 | 0 | 0.04079749 | 0 | 0 | 0
56 | 1619.778 | 2013-08-19 11:42 | 1290.656 | 7 | 1 | -2.499825 | 3.22625 | 0.01539618 | 0.8961763 | 0.06169168 | 2.924854 | -6.489754e-05 | 0.04079749 | 0 | 0 | 0
57 | 1649.793 | 2013-08-19 11:42 | 1320.671 | 7 | 1 | -2.499825 | 3.225764 | 0.01539618 | 0.9170069 | 0.06169168 | 2.992056 | 0 | 0.04079749 | 0 | 0 | 0
58 | 1679.809 | 2013-08-19 11:43 | 1350.686 | 7 | 1 | -2.499463 | 3.225115 | 0.01539618 | 0.9378593 | 0.06169168 | 3.059313 | -6.484985e-05 | 0.04079749 | 0 | 0 | 0
59 | 1709.824 | 2013-08-19 11:43 | 1380.701 | 7 | 1 | -2.499825 | 3.224304 | 0.01539618 | 0.9587009 | 0.06169168 | 3.126519 | 0 | 0.04079749 | 0 | 0 | 0
60 | 1739.839 | 2013-08-19 11:44 | 1410.717 | 7 | 1 | -2.499825 | 3.223494 | 0.01539618 | 0.9795425 | 0.06169168 | 3.193709 | -3.242493e-05 | 0.04079749 | 0 | 0 | 0
61 | 1769.854 | 2013-08-19 11:44 | 1440.732 | 7 | 1 | -2.500005 | 3.222521 | 0.01539618 | 1.000384 | 0.06169168 | 3.260882 | -6.484985e-05 | 0.04079749 | 0 | 0 | 0
62 | 1799.87 | 2013-08-19 11:45 | 1470.747 | 7 | 1 | -2.499463 | 3.22171 | 0.01539618 | 1.021226 | 0.06169168 | 3.32804 | -3.242493e-05 | 0.04079749 | 0 | 0 | 0
63 | 1829.884 | 2013-08-19 11:45 | 1500.762 | 7 | 1 | -2.499825 | 3.220899 | 0.01539618 | 1.042056 | 0.06169168 | 3.395145 | -3.242493e-05 | 0.04079749 | 0 | 0 | 0
64 | 1859.9 | 2013-08-19 11:46 | 1530.778 | 7 | 1 | -2.499644 | 3.220088 | 0.01539618 | 1.062909 | 0.06169168 | 3.462302 | -3.242493e-05 | 0.04079749 | 0 | 0 | 0
65 | 1889.915 | 2013-08-19 11:46 | 1560.793 | 7 | 1 | -2.499644 | 3.219277 | 0.01539618 | 1.08375 | 0.06169168 | 3.529406 | -3.242493e-05 | 0.04079749 | 0 | 0 | 0
66 | 1919.931 | 2013-08-19 11:47 | 1590.808 | 7 | 1 | -2.499825 | 3.218467 | 0.01539618 | 1.104592 | 0.06169168 | 3.596491 | 0 | 0.04079749 | 0 | 0 | 0
67 | 1949.946 | 2013-08-19 11:47 | 1620.823 | 7 | 1 | -2.499644 | 3.217331 | 0.01539618 | 1.125434 | 0.06169168 | 3.663557 | -6.484985e-05 | 0.04079749 | 0 | 0 | 0
68 | 1979.961 | 2013-08-19 11:48 | 1650.839 | 7 | 1 | -2.499825 | 3.216683 | 0.01539618 | 1.146275 | 0.06169168 | 3.730603 | 0 | 0.04079749 | 0 | 0 | 0
69 | 2009.976 | 2013-08-19 11:48 | 1680.854 | 7 | 1 | -2.500005 | 3.215385 | 0.01539618 | 1.167117 | 0.06169168 | 3.79763 | -3.242493e-05 | 0.04079749 | 0 | 0 | 0
70 | 2039.991 | 2013-08-19 11:49 | 1710.869 | 7 | 1 | -2.499644 | 3.214412 | 0.01539618 | 1.187947 | 0.06169168 | 3.8646 | -3.242493e-05 | 0.04079749 | 0 | 0 | 0
71 | 2070.007 | 2013-08-19 11:49 | 1740.884 | 7 | 1 | -2.499825 | 3.213602 | 0.01539618 | 1.2088 | 0.06169168 | 3.931619 | 0 | 0.04079749 | 0 | 0 | 0
72 | 2100.022 | 2013-08-19 11:50 | 1770.9 | 7 | 1 | -2.499825 | 3.212466 | 0.01539618 | 1.229641 | 0.06169168 | 3.998582 | 3.242493e-05 | 0.04079749 | 0 | 0 | 0
73 | 2130.037 | 2013-08-19 11:50 | 1800.915 | 7 | 1 | -2.499644 | 3.211331 | 0.01539618 | 1.250483 | 0.06169168 | 4.065521 | -3.242493e-05 | 0.04079749 | 0 | 0 | 0
74 | 2160.053 | 2013-08-19 11:51 | 1830.93 | 7 | 1 | -2.499644 | 3.210034 | 0.01539618 | 1.271324 | 0.06169168 | 4.132437 | -6.484985e-05 | 0.04079749 | 0 | 0 | 0
75 | 2190.067 | 2013-08-19 11:51 | 1860.945 | 7 | 1 | -2.499644 | 3.208899 | 0.01539618 | 1.292155 | 0.06169168 | 4.199294 | -3.242493e-05 | 0.04079749 | 0 | 0 | 0
76 | 2220.083 | 2013-08-19 11:52 | 1890.961 | 7 | 1 | -2.499463 | 3.207926 | 0.01539618 | 1.313008 | 0.06169168 | 4.266196 | 3.242493e-05 | 0.04079749 | 0 | 0 | 0
77 | 2250.098 | 2013-08-19 11:52 | 1920.976 | 7 | 1 | -2.499644 | 3.206466 | 0.01539618 | 1.333849 | 0.06169168 | 4.333036 | -3.242493e-05 | 0.04079749 | 0 | 0 | 0
78 | 2280.114 | 2013-08-19 11:53 | 1950.991 | 7 | 1 | -2.499825 | 3.205169 | 0.01539618 | 1.354691 | 0.06169168 | 4.399851 | -3.242493e-05 | 0.04079749 | 0 | 0 | 0
79 | 2310.129 | 2013-08-19 11:53 | 1981.007 | 7 | 1 | -2.500005 | 3.20371 | 0.01539618 | 1.375533 | 0.06169168 | 4.466639 | -6.484985e-05 | 0.04079749 | 0 | 0 | 0
80 | 2340.144 | 2013-08-19 11:54 | 2011.022 | 7 | 1 | -2.499644 | 3.202575 | 0.01539618 | 1.396364 | 0.06169168 | 4.533363 | -3.242493e-05 | 0.04079749 | 0 | 0 | 0
81 | 2370.159 | 2013-08-19 11:54 | 2041.037 | 7 | 1 | -2.499825 | 3.200953 | 0.01539618 | 1.417216 | 0.06169168 | 4.600126 | -3.242493e-05 | 0.04079749 | 0 | 0 | 0
82 | 2400.174 | 2013-08-19 11:55 | 2071.052 | 7 | 1 | -2.499644 | 3.199494 | 0.01539618 | 1.438047 | 0.06169168 | 4.666789 | -3.242493e-05 | 0.04079749 | 0 | 0 | 0
83 | 2430.19 | 2013-08-19 11:55 | 2101.068 | 7 | 1 | -2.499644 | 3.197872 | 0.01539618 | 1.4589 | 0.06169168 | 4.733489 | -3.242493e-05 | 0.04079749 | 0 | 0 | 0
84 | 2460.205 | 2013-08-19 11:56 | 2131.083 | 7 | 1 | -2.499825 | 3.196088 | 0.01539618 | 1.479741 | 0.06169168 | 4.800119 | -6.489754e-05 | 0.04079749 | 0 | 0 | 0
85 | 2490.22 | 2013-08-19 11:56 | 2161.098 | 7 | 1 | -2.500005 | 3.194467 | 0.01539618 | 1.500583 | 0.06169168 | 4.866716 | -3.242493e-05 | 0.04079749 | 0 | 0 | 0
86 | 2520.236 | 2013-08-19 11:57 | 2191.113 | 7 | 1 | -2.499644 | 3.192683 | 0.01539618 | 1.521425 | 0.06169168 | 4.933275 | -6.484985e-05 | 0.04079749 | 0 | 0 | 0
87 | 2550.251 | 2013-08-19 11:57 | 2221.129 | 7 | 1 | -2.499825 | 3.190737 | 0.01539618 | 1.542267 | 0.06169168 | 4.999796 | -3.242493e-05 | 0.04079749 | 0 | 0 | 0
88 | 2580.266 | 2013-08-19 11:58 | 2251.144 | 7 | 1 | -2.499644 | 3.188791 | 0.01539618 | 1.563109 | 0.06169168 | 5.066277 | -6.489754e-05 | 0.04079749 | 0 | 0 | 0
89 | 2610.281 | 2013-08-19 11:58 | 2281.159 | 7 | 1 | -2.500005 | 3.186845 | 0.01539618 | 1.583951 | 0.06169168 | 5.132716 | -3.247261e-05 | 0.04079749 | 0 | 0 | 0
90 | 2640.297 | 2013-08-19 11:59 | 2311.174 | 7 | 1 | -2.499644 | 3.184575 | 0.01539618 | 1.604793 | 0.06169168 | 5.199112 | -6.489754e-05 | 0.04079749 | 0 | 0 | 0
91 | 2670.312 | 2013-08-19 11:59 | 2341.19 | 7 | 1 | -2.499644 | 3.182467 | 0.01539618 | 1.625634 | 0.06169168 | 5.265464 | -6.489754e-05 | 0.04079749 | 0 | 0 | 0
92 | 2700.327 | 2013-08-19 12:00 | 2371.205 | 7 | 1 | -2.499825 | 3.180358 | 0.01539618 | 1.646476 | 0.06169168 | 5.331768 | -6.489754e-05 | 0.04079749 | 0 | 0 | 0
93 | 2730.342 | 2013-08-19 12:00 | 2401.22 | 7 | 1 | -2.499825 | 3.177764 | 0.01539618 | 1.667318 | 0.06169168 | 5.398024 | -6.484985e-05 | 0.04079749 | 0 | 0 | 0
94 | 2760.358 | 2013-08-19 12:01 | 2431.235 | 7 | 1 | -2.499644 | 3.175331 | 0.01539618 | 1.68816 | 0.06169168 | 5.46423 | -6.489754e-05 | 0.04079749 | 0 | 0 | 0
95 | 2790.373 | 2013-08-19 12:01 | 2461.25 | 7 | 1 | -2.499644 | 3.172737 | 0.01539618 | 1.709002 | 0.06169168 | 5.530383 | -9.727478e-05 | 0.04079749 | 0 | 0 | 0
96 | 2820.388 | 2013-08-19 12:02 | 2491.266 | 7 | 1 | -2.499644 | 3.170142 | 0.01539618 | 1.729844 | 0.06169168 | 5.596482 | -6.489754e-05 | 0.04079749 | 0 | 0 | 0
97 | 2850.403 | 2013-08-19 12:02 | 2521.281 | 7 | 1 | -2.499825 | 3.167386 | 0.01539618 | 1.750686 | 0.06169168 | 5.662525 | -9.727478e-05 | 0.04079749 | 0 | 0 | 0
98 | 2880.419 | 2013-08-19 12:03 | 2551.296 | 7 | 1 | -2.499825 | 3.164304 | 0.01539618 | 1.771528 | 0.06169168 | 5.728508 | -0.0001296997 | 0.04079749 | 0 | 0 | 0
99 | 2910.434 | 2013-08-19 12:03 | 2581.312 | 7 | 1 | -2.499825 | 3.161386 | 0.01539618 | 1.79237 | 0.06169168 | 5.79443 | -6.484985e-05 | 0.04079749 | 0 | 0 | 0
100 | 2940.449 | 2013-08-19 12:04 | 2611.326 | 7 | 1 | -2.499644 | 3.158304 | 0.01539618 | 1.813201 | 0.06169168 | 5.860252 | -6.484985e-05 | 0.04079749 | 0 | 0 | 0
101 | 2970.464 | 2013-08-19 12:04 | 2641.342 | 7 | 1 | -2.499644 | 3.154737 | 0.01539618 | 1.834053 | 0.06169168 | 5.926074 | -9.727478e-05 | 0.04079749 | 0 | 0 | 0
102 | 3000.48 | 2013-08-19 12:05 | 2671.357 | 7 | 1 | -2.499644 | 3.151169 | 0.01539618 | 1.854895 | 0.06169168 | 5.991789 | -0.0001297474 | 0.04079749 | 0 | 0 | 0
103 | 3030.495 | 2013-08-19 12:05 | 2701.373 | 7 | 1 | -2.499825 | 3.14744 | 0.01539618 | 1.875737 | 0.06169168 | 6.057428 | -0.0001621246 | 0.04079749 | 0 | 0 | 0
104 | 3060.51 | 2013-08-19 12:06 | 2731.388 | 7 | 1 | -2.499825 | 3.143548 | 0.01539618 | 1.896579 | 0.06169168 | 6.122987 | -0.0001297474 | 0.04079749 | 0 | 0 | 0
105 | 3090.525 | 2013-08-19 12:06 | 2761.403 | 7 | 1 | -2.499825 | 3.139494 | 0.01539618 | 1.917421 | 0.06169168 | 6.188465 | -0.0001297474 | 0.04079749 | 0 | 0 | 0
106 | 3120.541 | 2013-08-19 12:07 | 2791.418 | 7 | 1 | -2.499825 | 3.135602 | 0.01539618 | 1.938263 | 0.06169168 | 6.253858 | -0.0001297474 | 0.04079749 | 0 | 0 | 0
107 | 3150.556 | 2013-08-19 12:07 | 2821.434 | 7 | 1 | -2.499644 | 3.131386 | 0.01539618 | 1.959104 | 0.06169168 | 6.319164 | -0.0001297474 | 0.04079749 | 0 | 0 | 0
108 | 3180.571 | 2013-08-19 12:08 | 2851.449 | 7 | 1 | -2.499644 | 3.127169 | 0.01539618 | 1.979946 | 0.06169168 | 6.384383 | -0.0001297474 | 0.04079749 | 0 | 0 | 0
109 | 3210.586 | 2013-08-19 12:08 | 2881.464 | 7 | 1 | -2.500005 | 3.123115 | 0.01539618 | 2.000788 | 0.06169168 | 6.449515 | -0.0001297474 | 0.04079749 | 0 | 0 | 0
110 | 3240.602 | 2013-08-19 12:09 | 2911.479 | 7 | 1 | -2.499463 | 3.119061 | 0.01539618 | 2.02163 | 0.06169168 | 6.514563 | -9.702162e-05 | 0.04079749 | 0 | 0 | 0
111 | 3270.617 | 2013-08-19 12:09 | 2941.495 | 7 | 1 | -2.499825 | 3.114359 | 0.01539618 | 2.042472 | 0.06169168 | 6.57952 | -0.0001621723 | 0.04079749 | 0 | 0 | 0
112 | 3300.632 | 2013-08-19 12:10 | 2971.51 | 7 | 1 | -2.499825 | 3.108845 | 0.01539618 | 2.063314 | 0.06169168 | 6.644373 | -0.0001621246 | 0.04079749 | 0 | 0 | 0
113 | 3330.647 | 2013-08-19 12:10 | 3001.525 | 7 | 1 | -2.499644 | 3.102034 | 0.01539618 | 2.084155 | 0.06169168 | 6.709099 | -0.0002270222 | 0.04079749 | 0 | 0 | 0
114 | 3360.663 | 2013-08-19 12:11 | 3031.54 | 7 | 1 | -2.499825 | 3.09344 | 0.01539618 | 2.104997 | 0.06169168 | 6.773667 | -0.000291872 | 0.04079749 | 0 | 0 | 0
115 | 3390.678 | 2013-08-19 12:11 | 3061.556 | 7 | 1 | -2.499644 | 3.082737 | 0.01539618 | 2.125839 | 0.06169168 | 6.838035 | -0.0003567219 | 0.04079749 | 0 | 0 | 0
116 | 3420.693 | 2013-08-19 12:12 | 3091.571 | 7 | 1 | -2.499644 | 3.068143 | 0.01539618 | 2.146681 | 0.06169168 | 6.902143 | -0.0005188942 | 0.04079749 | 0 | 0 | 0
117 | 3450.708 | 2013-08-19 12:12 | 3121.586 | 7 | 1 | -2.499644 | 3.047224 | 0.01539618 | 2.167523 | 0.06169168 | 6.965882 | -0.0006486416 | 0.04079749 | 0 | 0 | 0
118 | 3480.724 | 2013-08-19 12:13 | 3151.601 | 7 | 1 | -2.499644 | 3.01917 | 0.01539618 | 2.188365 | 0.06169168 | 7.029108 | -0.0008432388 | 0.04079749 | 0 | 0 | 0
119 | 3510.739 | 2013-08-19 12:13 | 3181.616 | 7 | 1 | -2.499825 | 2.984629 | 0.01539618 | 2.209197 | 0.06169168 | 7.091652 | -0.001037836 | 0.04079749 | 0 | 0 | 0
120 | 3540.754 | 2013-08-19 12:14 | 3211.632 | 7 | 1 | -2.499825 | 2.943278 | 0.01539618 | 2.230051 | 0.06169168 | 7.153474 | -0.001264858 | 0.04079749 | 0 | 0 | 0
121 | 3570.769 | 2013-08-19 12:14 | 3241.647 | 7 | 1 | -2.499644 | 2.893494 | 0.01539618 | 2.250894 | 0.06169168 | 7.214317 | -0.001556778 | 0.04079749 | 0 | 0 | 0
122 | 3600.784 | 2013-08-19 12:15 | 3271.662 | 7 | 1 | -2.499825 | 2.832197 | 0.01539618 | 2.271736 | 0.06169168 | 7.274008 | -0.002010822 | 0.04079749 | 0 | 0 | 0
123 | 3630.8 | 2013-08-19 12:15 | 3301.678 | 7 | 1 | -2.499644 | 2.75436 | 0.01539618 | 2.292579 | 0.06169168 | 7.33226 | -0.002529717 | 0.04079749 | 0 | 0 | 0
124 | 3660.815 | 2013-08-19 12:16 | 3331.693 | 7 | 1 | -2.499644 | 2.648793 | 0.01539618 | 2.31342 | 0.06169168 | 7.388627 | -0.003502655 | 0.04079749 | 0 | 0 | 0
125 | 3690.83 | 2013-08-19 12:16 | 3361.708 | 7 | 1 | -2.499825 | 2.485658 | 0.01539618 | 2.334262 | 0.06169168 | 7.442285 | -0.005870247 | 0.04079749 | 0 | 0 | 0
126 | 3720.846 | 2013-08-19 12:17 | 3391.723 | 7 | 1 | -2.499644 | 2.069227 | 0.01539618 | 2.355104 | 0.06169168 | 7.490722 | -0.02382866 | 0.04079749 | 0 | 0 | 0
127 | 3723.783 | 2013-08-19 12:17 | 3394.661 | 7 | 1 | -2.499825 | 1.990416 | 0.01539618 | 2.357143 | 0.06169168 | 7.494862 | -0.02617347 | 0.04079749 | 0 | 0 | 0
128 | 3723.783 | 2013-08-19 12:17 | 2.716739604e-06 | 8 | 1 | 0.0001410718 | 2.027875 | 0.01539618 | 2.357143 | 0.06169168 | 7.494862 | 0 | 0.04079749 | 0 | 0 | 0
129 | 3753.799 | 2013-08-19 12:17 | 30.01524 | 9 | 1 | 0 | 2.405874 | 0.01539618 | 2.357143 | 0.06169168 | 7.494862 | 0.003956747 | 0.032837 | 0 | 0 | 0
130 | 3783.814 | 2013-08-19 12:18 | 60.03042 | 9 | 1 | 0 | 2.498144 | 0.01539618 | 2.357143 | 0.06169168 | 7.494862 | 0.0019135 | 0.032837 | 0 | 0 | 0
131 | 3813.829 | 2013-08-19 12:18 | 90.04566 | 9 | 1 | 0 | 2.547928 | 0.01539618 | 2.357143 | 0.06169168 | 7.494862 | 0.001167584 | 0.032837 | 0 | 0 | 0
132 | 3843.798 | 2013-08-19 12:19 | 120.0141 | 9 | 1 | 0 | 2.580198 | 0.01539618 | 2.357143 | 0.06169168 | 7.494862 | 0.0008432388 | 0.032837 | 0 | 0 | 0
133 | 3873.813 | 2013-08-19 12:19 | 30.0152 | 10 | 1 | 2.499746 | 2.868684 | 0.03623723 | 2.357143 | 0.1195086 | 7.494862 | 0.004216194 | 0.032837 | 0 | 0 | 0
134 | 3903.829 | 2013-08-19 12:20 | 60.03045 | 10 | 1 | 2.499565 | 2.974089 | 0.05707854 | 2.357143 | 0.1804852 | 7.494862 | 0.002497292 | 0.032837 | 0 | 0 | 0
135 | 3933.844 | 2013-08-19 12:20 | 90.04573 | 10 | 1 | 2.499746 | 3.044467 | 0.07791984 | 2.357143 | 0.2432425 | 7.494862 | 0.001978397 | 0.032837 | 0 | 0 | 0
136 | 3963.859 | 2013-08-19 12:21 | 120.061 | 10 | 1 | 2.499746 | 3.097494 | 0.09876116 | 2.357143 | 0.3072685 | 7.494862 | 0.001362181 | 0.032837 | 0 | 0 | 0
137 | 3993.874 | 2013-08-19 12:21 | 150.0762 | 10 | 1 | 2.499746 | 3.140305 | 0.1196025 | 2.357143 | 0.3722842 | 7.494862 | 0.001167584 | 0.032837 | 0 | 0 | 0
138 | 4023.89 | 2013-08-19 12:22 | 180.0915 | 10 | 1 | 2.499746 | 3.175818 | 0.1404439 | 2.357143 | 0.4381099 | 7.494862 | 0.001037836 | 0.032837 | 0 | 0 | 0
139 | 4053.905 | 2013-08-19 12:22 | 210.1068 | 10 | 1 | 2.499746 | 3.205493 | 0.1612853 | 2.357143 | 0.5046157 | 7.494862 | 0.0007783413 | 0.032837 | 0 | 0 | 0
140 | 4083.92 | 2013-08-19 12:23 | 240.122 | 10 | 1 | 2.499746 | 3.231439 | 0.1821267 | 2.357143 | 0.571702 | 7.494862 | 0.0007459164 | 0.032837 | 0 | 0 | 0
141 | 4113.935 | 2013-08-19 12:23 | 270.1372 | 10 | 1 | 2.499565 | 3.253169 | 0.202968 | 2.357143 | 0.6392838 | 7.494862 | 0.0005837918 | 0.032837 | 0 | 0 | 0
142 | 4143.95 | 2013-08-19 12:24 | 300.1521 | 10 | 1 | 2.499746 | 3.267277 | 0.2237986 | 2.357143 | 0.7072151 | 7.494862 | 0.0002594948 | 0.032837 | 0 | 0 | 0
143 | 4173.95 | 2013-08-19 12:24 | 330.1521 | 10 | 1 | 2.499746 | 3.272466 | 0.2446401 | 2.357143 | 0.7753713 | 7.494862 | 9.732247e-05 | 0.032837 | 0 | 0 | 0
144 | 4203.966 | 2013-08-19 12:25 | 360.1674 | 10 | 1 | 2.499746 | 3.275548 | 0.2654816 | 2.357143 | 0.8436088 | 7.494862 | 6.489754e-05 | 0.032837 | 0 | 0 | 0
145 | 4233.981 | 2013-08-19 12:25 | 390.1826 | 10 | 1 | 2.499746 | 3.278628 | 0.2863231 | 2.357143 | 0.9119091 | 7.494862 | 9.727478e-05 | 0.032837 | 0 | 0 | 0
146 | 4263.996 | 2013-08-19 12:26 | 420.1979 | 10 | 1 | 2.499926 | 3.281872 | 0.3071646 | 2.357143 | 0.9802728 | 7.494862 | 9.732247e-05 | 0.032837 | 0 | 0 | 0
147 | 4294.011 | 2013-08-19 12:26 | 450.2131 | 10 | 1 | 2.499746 | 3.285277 | 0.3280061 | 2.357143 | 1.048704 | 7.494862 | 9.732247e-05 | 0.032837 | 0 | 0 | 0
148 | 4324.027 | 2013-08-19 12:27 | 480.2284 | 10 | 1 | 2.499746 | 3.28852 | 0.3488476 | 2.357143 | 1.117206 | 7.494862 | 9.732247e-05 | 0.032837 | 0 | 0 | 0
149 | 4354.042 | 2013-08-19 12:27 | 510.2436 | 10 | 1 | 2.499926 | 3.29225 | 0.3696892 | 2.357143 | 1.185782 | 7.494862 | 0.0001297474 | 0.032837 | 0 | 0 | 0
150 | 4384.057 | 2013-08-19 12:28 | 540.2589 | 10 | 1 | 2.499746 | 3.296304 | 0.3905307 | 2.357143 | 1.254437 | 7.494862 | 9.727478e-05 | 0.032837 | 0 | 0 | 0
151 | 4414.072 | 2013-08-19 12:28 | 570.2742 | 10 | 1 | 2.499746 | 3.30052 | 0.4113723 | 2.357143 | 1.323179 | 7.494862 | 0.0001296997 | 0.032837 | 0 | 0 | 0
152 | 4444.087 | 2013-08-19 12:29 | 600.2894 | 10 | 1 | 2.499746 | 3.305061 | 0.4322137 | 2.357143 | 1.392012 | 7.494862 | 0.0001621723 | 0.032837 | 0 | 0 | 0
153 | 4474.103 | 2013-08-19 12:29 | 630.3046 | 10 | 1 | 2.499746 | 3.309601 | 0.4530553 | 2.357143 | 1.460943 | 7.494862 | 0.0001296997 | 0.032837 | 0 | 0 | 0
154 | 4504.118 | 2013-08-19 12:30 | 660.3198 | 10 | 1 | 2.499926 | 3.314466 | 0.4738967 | 2.357143 | 1.52997 | 7.494862 | 0.0001621723 | 0.032837 | 0 | 0 | 0
155 | 4534.133 | 2013-08-19 12:30 | 690.3351 | 10 | 1 | 2.499746 | 3.318845 | 0.4947383 | 2.357143 | 1.599092 | 7.494862 | 0.0001297474 | 0.032837 | 0 | 0 | 0
156 | 4564.148 | 2013-08-19 12:31 | 720.3501 | 10 | 1 | 2.499565 | 3.322737 | 0.515569 | 2.357143 | 1.668266 | 7.494862 | 6.489754e-05 | 0.032837 | 0 | 0 | 0
157 | 4594.164 | 2013-08-19 12:31 | 750.3657 | 10 | 1 | 2.499565 | 3.326466 | 0.5364213 | 2.357143 | 1.737596 | 7.494862 | 9.727478e-05 | 0.032837 | 0 | 0 | 0
158 | 4624.179 | 2013-08-19 12:32 | 780.3809 | 10 | 1 | 2.499926 | 3.330196 | 0.5572629 | 2.357143 | 1.806965 | 7.494862 | 9.732247e-05 | 0.032837 | 0 | 0 | 0
159 | 4654.194 | 2013-08-19 12:32 | 810.3962 | 10 | 1 | 2.499746 | 3.333439 | 0.5781043 | 2.357143 | 1.876405 | 7.494862 | 6.484985e-05 | 0.032837 | 0 | 0 | 0
160 | 4684.209 | 2013-08-19 12:33 | 840.4114 | 10 | 1 | 2.499565 | 3.33652 | 0.5989457 | 2.357143 | 1.945913 | 7.494862 | 6.484985e-05 | 0.032837 | 0 | 0 | 0
161 | 4714.224 | 2013-08-19 12:33 | 870.4263 | 10 | 1 | 2.499926 | 3.339926 | 0.6197868 | 2.357143 | 2.015487 | 7.494862 | 6.484985e-05 | 0.032837 | 0 | 0 | 0
162 | 4744.24 | 2013-08-19 12:34 | 900.4419 | 10 | 1 | 2.499746 | 3.342844 | 0.6406283 | 2.357143 | 2.085125 | 7.494862 | 6.484985e-05 | 0.032837 | 0 | 0 | 0
163 | 4774.255 | 2013-08-19 12:34 | 930.4568 | 10 | 1 | 2.499565 | 3.345601 | 0.6614694 | 2.357143 | 2.154824 | 7.494862 | 6.489754e-05 | 0.032837 | 0 | 0 | 0
164 | 4804.271 | 2013-08-19 12:35 | 960.4724 | 10 | 1 | 2.499746 | 3.34852 | 0.682311 | 2.357143 | 2.224584 | 7.494862 | 9.727478e-05 | 0.032837 | 0 | 0 | 0
165 | 4834.286 | 2013-08-19 12:35 | 990.4876 | 10 | 1 | 2.499565 | 3.350953 | 0.7031523 | 2.357143 | 2.294396 | 7.494862 | 9.732247e-05 | 0.032837 | 0 | 0 | 0
166 | 4864.301 | 2013-08-19 12:36 | 1020.503 | 10 | 1 | 2.499384 | 3.353223 | 0.7239937 | 2.357143 | 2.364259 | 7.494862 | 3.242493e-05 | 0.032837 | 0 | 0 | 0
167 | 4894.316 | 2013-08-19 12:36 | 1050.518 | 10 | 1 | 2.499926 | 3.355655 | 0.7448351 | 2.357143 | 2.434169 | 7.494862 | 0.0001296997 | 0.032837 | 0 | 0 | 0
168 | 4924.331 | 2013-08-19 12:37 | 1080.533 | 10 | 1 | 2.499746 | 3.357277 | 0.7656766 | 2.357143 | 2.504123 | 7.494862 | 6.484985e-05 | 0.032837 | 0 | 0 | 0
169 | 4954.347 | 2013-08-19 12:37 | 1110.549 | 10 | 1 | 2.499746 | 3.359061 | 0.786518 | 2.357143 | 2.574114 | 7.494862 | 3.247261e-05 | 0.032837 | 0 | 0 | 0
170 | 4984.362 | 2013-08-19 12:38 | 1140.564 | 10 | 1 | 2.499746 | 3.360358 | 0.8073595 | 2.357143 | 2.644136 | 7.494862 | 3.242493e-05 | 0.032837 | 0 | 0 | 0
171 | 5014.377 | 2013-08-19 12:38 | 1170.579 | 10 | 1 | 2.499746 | 3.361331 | 0.828201 | 2.357143 | 2.714181 | 7.494862 | 6.489754e-05 | 0.032837 | 0 | 0 | 0
172 | 5044.392 | 2013-08-19 12:39 | 1200.594 | 10 | 1 | 2.499565 | 3.361979 | 0.8490425 | 2.357143 | 2.784244 | 7.494862 | 0 | 0.032837 | 0 | 0 | 0
173 | 5074.408 | 2013-08-19 12:39 | 1230.61 | 10 | 1 | 2.499565 | 3.362466 | 0.8698841 | 2.357143 | 2.854318 | 7.494862 | 0 | 0.032837 | 0 | 0 | 0
174 | 5104.423 | 2013-08-19 12:40 | 1260.625 | 10 | 1 | 2.499746 | 3.363115 | 0.8907256 | 2.357143 | 2.924404 | 7.494862 | 6.484985e-05 | 0.032837 | 0 | 0 | 0
175 | 5134.438 | 2013-08-19 12:40 | 1290.64 | 10 | 1 | 2.499926 | 3.363439 | 0.911567 | 2.357143 | 2.994499 | 7.494862 | 3.242493e-05 | 0.032837 | 0 | 0 | 0
176 | 5164.454 | 2013-08-19 12:41 | 1320.655 | 10 | 1 | 2.499746 | 3.363763 | 0.9324085 | 2.357143 | 3.064601 | 7.494862 | -3.242493e-05 | 0.032837 | 0 | 0 | 0
177 | 5194.468 | 2013-08-19 12:41 | 1350.67 | 10 | 1 | 2.499746 | 3.36425 | 0.9532392 | 2.357143 | 3.134674 | 7.494862 | 9.732247e-05 | 0.032837 | 0 | 0 | 0
178 | 5224.484 | 2013-08-19 12:42 | 1380.686 | 10 | 1 | 2.499565 | 3.364412 | 0.9740915 | 2.357143 | 3.204827 | 7.494862 | -3.242493e-05 | 0.032837 | 0 | 0 | 0
179 | 5254.499 | 2013-08-19 12:42 | 1410.701 | 10 | 1 | 2.499565 | 3.364736 | 0.9949331 | 2.357143 | 3.274951 | 7.494862 | 0 | 0.032837 | 0 | 0 | 0
180 | 5284.515 | 2013-08-19 12:43 | 1440.717 | 10 | 1 | 2.499565 | 3.365223 | 1.015775 | 2.357143 | 3.345082 | 7.494862 | 3.242493e-05 | 0.032837 | 0 | 0 | 0
181 | 5314.53 | 2013-08-19 12:43 | 1470.732 | 10 | 1 | 2.499926 | 3.365547 | 1.036616 | 2.357143 | 3.415221 | 7.494862 | 0 | 0.032837 | 0 | 0 | 0
182 | 5344.545 | 2013-08-19 12:44 | 1500.747 | 10 | 1 | 2.499746 | 3.366196 | 1.057458 | 2.357143 | 3.48537 | 7.494862 | 3.242493e-05 | 0.032837 | 0 | 0 | 0
183 | 5374.56 | 2013-08-19 12:44 | 1530.762 | 10 | 1 | 2.499746 | 3.36652 | 1.078299 | 2.357143 | 3.555528 | 7.494862 | 0 | 0.032837 | 0 | 0 | 0
184 | 5404.576 | 2013-08-19 12:45 | 1560.777 | 10 | 1 | 2.499746 | 3.367169 | 1.099141 | 2.357143 | 3.625698 | 7.494862 | 3.242493e-05 | 0.032837 | 0 | 0 | 0
185 | 5434.591 | 2013-08-19 12:45 | 1590.793 | 10 | 1 | 2.499746 | 3.367655 | 1.119982 | 2.357143 | 3.695878 | 7.494862 | 3.242493e-05 | 0.032837 | 0 | 0 | 0
186 | 5464.606 | 2013-08-19 12:46 | 1620.808 | 10 | 1 | 2.499746 | 3.368142 | 1.140824 | 2.357143 | 3.766071 | 7.494862 | 0 | 0.032837 | 0 | 0 | 0
187 | 5494.621 | 2013-08-19 12:46 | 1650.823 | 10 | 1 | 2.499746 | 3.36879 | 1.161665 | 2.357143 | 3.836277 | 7.494862 | 3.242493e-05 | 0.032837 | 0 | 0 | 0
188 | 5524.637 | 2013-08-19 12:47 | 1680.838 | 10 | 1 | 2.499746 | 3.369601 | 1.182507 | 2.357143 | 3.906496 | 7.494862 | 3.242493e-05 | 0.032837 | 0 | 0 | 0
189 | 5554.652 | 2013-08-19 12:47 | 1710.854 | 10 | 1 | 2.499565 | 3.370088 | 1.203349 | 2.357143 | 3.976729 | 7.494862 | 0 | 0.032837 | 0 | 0 | 0
190 | 5584.667 | 2013-08-19 12:48 | 1740.869 | 10 | 1 | 2.499746 | 3.370898 | 1.22419 | 2.357143 | 4.046976 | 7.494862 | 3.242493e-05 | 0.032837 | 0 | 0 | 0
191 | 5614.682 | 2013-08-19 12:48 | 1770.884 | 10 | 1 | 2.499565 | 3.371547 | 1.245032 | 2.357143 | 4.117238 | 7.494862 | 0 | 0.032837 | 0 | 0 | 0
192 | 5644.697 | 2013-08-19 12:49 | 1800.899 | 10 | 1 | 2.499746 | 3.372358 | 1.265873 | 2.357143 | 4.187516 | 7.494862 | 0 | 0.032837 | 0 | 0 | 0
193 | 5674.713 | 2013-08-19 12:49 | 1830.915 | 10 | 1 | 2.499565 | 3.373007 | 1.286715 | 2.357143 | 4.257808 | 7.494862 | -3.242493e-05 | 0.032837 | 0 | 0 | 0
194 | 5704.728 | 2013-08-19 12:50 | 1860.93 | 10 | 1 | 2.499565 | 3.373817 | 1.307556 | 2.357143 | 4.328116 | 7.494862 | 3.242493e-05 | 0.032837 | 0 | 0 | 0
195 | 5734.743 | 2013-08-19 12:50 | 1890.945 | 10 | 1 | 2.499926 | 3.374628 | 1.328398 | 2.357143 | 4.398439 | 7.494862 | 0 | 0.032837 | 0 | 0 | 0
196 | 5764.758 | 2013-08-19 12:51 | 1920.96 | 10 | 1 | 2.499565 | 3.375439 | 1.349229 | 2.357143 | 4.468744 | 7.494862 | 0 | 0.032837 | 0 | 0 | 0
197 | 5794.774 | 2013-08-19 12:51 | 1950.976 | 10 | 1 | 2.499746 | 3.376088 | 1.370081 | 2.357143 | 4.539137 | 7.494862 | 0 | 0.032837 | 0 | 0 | 0
198 | 5824.789 | 2013-08-19 12:52 | 1980.991 | 10 | 1 | 2.499746 | 3.377061 | 1.390922 | 2.357143 | 4.609512 | 7.494862 | 0 | 0.032837 | 0 | 0 | 0
199 | 5854.804 | 2013-08-19 12:52 | 2011.006 | 10 | 1 | 2.499746 | 3.377872 | 1.411764 | 2.357143 | 4.679904 | 7.494862 | 3.247261e-05 | 0.032837 | 0 | 0 | 0
200 | 5884.819 | 2013-08-19 12:53 | 2041.021 | 10 | 1 | 2.499746 | 3.378682 | 1.432595 | 2.357143 | 4.750277 | 7.494862 | 0 | 0.032837 | 0 | 0 | 0
201 | 5914.835 | 2013-08-19 12:53 | 2071.037 | 10 | 1 | 2.499565 | 3.379655 | 1.453447 | 2.357143 | 4.820742 | 7.494862 | 0 | 0.032837 | 0 | 0 | 0
202 | 5944.85 | 2013-08-19 12:54 | 2101.052 | 10 | 1 | 2.499926 | 3.380628 | 1.474278 | 2.357143 | 4.891152 | 7.494862 | 3.242493e-05 | 0.032837 | 0 | 0 | 0
203 | 5974.865 | 2013-08-19 12:54 | 2131.067 | 10 | 1 | 2.499565 | 3.381601 | 1.49513 | 2.357143 | 4.961656 | 7.494862 | 6.484985e-05 | 0.032837 | 0 | 0 | 0
204 | 6004.88 | 2013-08-19 12:55 | 2161.082 | 10 | 1 | 2.499746 | 3.382574 | 1.515972 | 2.357143 | 5.032143 | 7.494862 | 3.242493e-05 | 0.032837 | 0 | 0 | 0
205 | 6034.896 | 2013-08-19 12:55 | 2191.097 | 10 | 1 | 2.499746 | 3.383709 | 1.536813 | 2.357143 | 5.10265 | 7.494862 | 6.484985e-05 | 0.032837 | 0 | 0 | 0
206 | 6064.911 | 2013-08-19 12:56 | 2221.113 | 10 | 1 | 2.499384 | 3.384682 | 1.557655 | 2.357143 | 5.17318 | 7.494862 | 6.484985e-05 | 0.032837 | 0 | 0 | 0
207 | 6094.926 | 2013-08-19 12:56 | 2251.128 | 10 | 1 | 2.499746 | 3.385817 | 1.578496 | 2.357143 | 5.243733 | 7.494862 | 3.242493e-05 | 0.032837 | 0 | 0 | 0
208 | 6124.941 | 2013-08-19 12:57 | 2281.143 | 10 | 1 | 2.499746 | 3.387115 | 1.599338 | 2.357143 | 5.31431 | 7.494862 | 6.484985e-05 | 0.032837 | 0 | 0 | 0
209 | 6154.957 | 2013-08-19 12:57 | 2311.159 | 10 | 1 | 2.499746 | 3.388412 | 1.620179 | 2.357143 | 5.384915 | 7.494862 | 3.242493e-05 | 0.032837 | 0 | 0 | 0
210 | 6184.972 | 2013-08-19 12:58 | 2341.174 | 10 | 1 | 2.499746 | 3.389871 | 1.641021 | 2.357143 | 5.455548 | 7.494862 | 6.484985e-05 | 0.032837 | 0 | 0 | 0
211 | 6214.987 | 2013-08-19 12:58 | 2371.189 | 10 | 1 | 2.499746 | 3.391331 | 1.661862 | 2.357143 | 5.526213 | 7.494862 | 6.489754e-05 | 0.032837 | 0 | 0 | 0
212 | 6245.003 | 2013-08-19 12:59 | 2401.204 | 10 | 1 | 2.499565 | 3.393115 | 1.682703 | 2.357143 | 5.596912 | 7.494862 | 3.242493e-05 | 0.032837 | 0 | 0 | 0
213 | 6275.017 | 2013-08-19 12:59 | 2431.219 | 10 | 1 | 2.499565 | 3.394898 | 1.703545 | 2.357143 | 5.667646 | 7.494862 | 3.242493e-05 | 0.032837 | 0 | 0 | 0
214 | 6305.033 | 2013-08-19 13:00 | 2461.235 | 10 | 1 | 2.499384 | 3.396844 | 1.724386 | 2.357143 | 5.738421 | 7.494862 | 6.489754e-05 | 0.032837 | 0 | 0 | 0
215 | 6335.048 | 2013-08-19 13:00 | 2491.25 | 10 | 1 | 2.499565 | 3.398628 | 1.745227 | 2.357143 | 5.809234 | 7.494862 | 6.484985e-05 | 0.032837 | 0 | 0 | 0
216 | 6365.064 | 2013-08-19 13:01 | 2521.265 | 10 | 1 | 2.499746 | 3.400412 | 1.766068 | 2.357143 | 5.880084 | 7.494862 | 3.242493e-05 | 0.032837 | 0 | 0 | 0
217 | 6395.079 | 2013-08-19 13:01 | 2551.281 | 10 | 1 | 2.499746 | 3.402358 | 1.786909 | 2.357143 | 5.950972 | 7.494862 | 3.242493e-05 | 0.032837 | 0 | 0 | 0
218 | 6425.094 | 2013-08-19 13:02 | 2581.296 | 10 | 1 | 2.499746 | 3.403817 | 1.807749 | 2.357143 | 6.021894 | 7.494862 | 3.242493e-05 | 0.032837 | 0 | 0 | 0
219 | 6455.109 | 2013-08-19 13:02 | 2611.311 | 10 | 1 | 2.499565 | 3.405439 | 1.82859 | 2.357143 | 6.092847 | 7.494862 | 3.242493e-05 | 0.032837 | 0 | 0 | 0
220 | 6485.124 | 2013-08-19 13:03 | 2641.326 | 10 | 1 | 2.499746 | 3.406898 | 1.84942 | 2.357143 | 6.163795 | 7.494862 | 6.484985e-05 | 0.032837 | 0 | 0 | 0
221 | 6515.14 | 2013-08-19 13:03 | 2671.342 | 10 | 1 | 2.499565 | 3.408034 | 1.870271 | 2.357143 | 6.234847 | 7.494862 | 0 | 0.032837 | 0 | 0 | 0
222 | 6545.155 | 2013-08-19 13:04 | 2701.357 | 10 | 1 | 2.499746 | 3.409493 | 1.891113 | 2.357143 | 6.305892 | 7.494862 | 3.242493e-05 | 0.032837 | 0 | 0 | 0
223 | 6575.17 | 2013-08-19 13:04 | 2731.372 | 10 | 1 | 2.499926 | 3.410952 | 1.911954 | 2.357143 | 6.376964 | 7.494862 | 6.484985e-05 | 0.032837 | 0 | 0 | 0
224 | 6605.185 | 2013-08-19 13:05 | 2761.387 | 10 | 1 | 2.499926 | 3.41225 | 1.932795 | 2.357143 | 6.448062 | 7.494862 | 6.489754e-05 | 0.032837 | 0 | 0 | 0
225 | 6635.185 | 2013-08-19 13:05 | 2791.387 | 10 | 1 | 2.499565 | 3.413385 | 1.953625 | 2.357143 | 6.519152 | 7.494862 | 0 | 0.032837 | 0 | 0 | 0
226 | 6665.2 | 2013-08-19 13:06 | 2821.402 | 10 | 1 | 2.499926 | 3.415006 | 1.974466 | 2.357143 | 6.590307 | 7.494862 | 6.484985e-05 | 0.032837 | 0 | 0 | 0
227 | 6695.216 | 2013-08-19 13:06 | 2851.417 | 10 | 1 | 2.499565 | 3.416304 | 1.995308 | 2.357143 | 6.661492 | 7.494862 | 6.484985e-05 | 0.032837 | 0 | 0 | 0
228 | 6725.231 | 2013-08-19 13:07 | 2881.433 | 10 | 1 | 2.499565 | 3.418087 | 2.016149 | 2.357143 | 6.732711 | 7.494862 | 6.484985e-05 | 0.032837 | 0 | 0 | 0
229 | 6755.246 | 2013-08-19 13:07 | 2911.448 | 10 | 1 | 2.499565 | 3.419709 | 2.036979 | 2.357143 | 6.803928 | 7.494862 | 3.242493e-05 | 0.032837 | 0 | 0 | 0
230 | 6785.261 | 2013-08-19 13:08 | 2941.463 | 10 | 1 | 2.499565 | 3.421817 | 2.057831 | 2.357143 | 6.875257 | 7.494862 | 6.489754e-05 | 0.032837 | 0 | 0 | 0
231 | 6815.277 | 2013-08-19 13:08 | 2971.478 | 10 | 1 | 2.499746 | 3.423925 | 2.078673 | 2.357143 | 6.946593 | 7.494862 | 6.489754e-05 | 0.032837 | 0 | 0 | 0
232 | 6845.291 | 2013-08-19 13:09 | 3001.493 | 10 | 1 | 2.499746 | 3.42652 | 2.099514 | 2.357143 | 7.017976 | 7.494862 | 9.727478e-05 | 0.032837 | 0 | 0 | 0
233 | 6875.307 | 2013-08-19 13:09 | 3031.509 | 10 | 1 | 2.499746 | 3.429277 | 2.120356 | 2.357143 | 7.089417 | 7.494862 | 9.732247e-05 | 0.032837 | 0 | 0 | 0
234 | 6905.322 | 2013-08-19 13:10 | 3061.524 | 10 | 1 | 2.499746 | 3.432844 | 2.141196 | 2.357143 | 7.16092 | 7.494862 | 0.0001296997 | 0.032837 | 0 | 0 | 0
235 | 6935.337 | 2013-08-19 13:10 | 3091.539 | 10 | 1 | 2.499565 | 3.436898 | 2.162038 | 2.357143 | 7.232504 | 7.494862 | 0.0001296997 | 0.032837 | 0 | 0 | 0
236 | 6965.337 | 2013-08-19 13:11 | 3121.539 | 10 | 1 | 2.499565 | 3.44225 | 2.182868 | 2.357143 | 7.30415 | 7.494862 | 0.0001945972 | 0.032837 | 0 | 0 | 0
237 | 6995.352 | 2013-08-19 13:11 | 3151.554 | 10 | 1 | 2.499746 | 3.449709 | 2.20371 | 2.357143 | 7.375963 | 7.494862 | 0.0002594471 | 0.032837 | 0 | 0 | 0
238 | 7025.367 | 2013-08-19 13:12 | 3181.569 | 10 | 1 | 2.499746 | 3.460412 | 2.22454 | 2.357143 | 7.447926 | 7.494862 | 0.0004190025 | 0.032837 | 0 | 0 | 0
239 | 7055.383 | 2013-08-19 13:12 | 3211.585 | 10 | 1 | 2.499926 | 3.47825 | 2.245392 | 2.357143 | 7.520253 | 7.494862 | 0.0007091241 | 0.032837 | 0 | 0 | 0
240 | 7085.398 | 2013-08-19 13:13 | 3241.6 | 10 | 1 | 2.499565 | 3.511493 | 2.266234 | 2.357143 | 7.593051 | 7.494862 | 0.001450508 | 0.032837 | 0 | 0 | 0
241 | 7115.413 | 2013-08-19 13:13 | 3271.615 | 10 | 1 | 2.499384 | 3.58106 | 2.287075 | 2.357143 | 7.66687 | 7.494862 | 0.003039131 | 0.032837 | 0 | 0 | 0
242 | 7145.428 | 2013-08-19 13:14 | 3301.63 | 10 | 1 | 2.499565 | 3.718735 | 2.307905 | 2.357143 | 7.742769 | 7.494862 | 0.005608255 | 0.032837 | 0 | 0 | 0
243 | 7175.444 | 2013-08-19 13:14 | 3331.646 | 10 | 1 | 2.499746 | 3.922573 | 2.328746 | 2.357143 | 7.822298 | 7.494862 | 0.007510018 | 0.032837 | 0 | 0 | 0
244 | 7196.694 | 2013-08-19 13:15 | 3352.896 | 10 | 1 | 2.499565 | 4.10014 | 2.343512 | 2.357143 | 7.881487 | 7.494862 | 0.008955906 | 0.032837 | 0 | 0 | 0
245 | 7226.709 | 2013-08-19 13:15 | 30.0154 | 11 | 1 | 0.6424319 | 4.099815 | 2.352218 | 2.357143 | 7.917181 | 7.494862 | 0 | 0.032837 | 0 | 0 | 0
246 | 7256.725 | 2013-08-19 13:16 | 60.03056 | 11 | 1 | 0.3941879 | 4.099815 | 2.356387 | 2.357143 | 7.93427 | 7.494862 | 3.232502e-05 | 0.032837 | 0 | 0 | 0
247 | 7286.74 | 2013-08-19 13:16 | 90.04557 | 11 | 1 | 0.2772927 | 4.099815 | 2.359134 | 2.357143 | 7.945535 | 7.494862 | 3.242214e-05 | 0.032837 | 0 | 0 | 0
248 | 7316.74 | 2013-08-19 13:17 | 120.0457 | 11 | 1 | 0.2084565 | 4.099815 | 2.361137 | 2.357143 | 7.953747 | 7.494862 | 3.232371e-05 | 0.032837 | 0 | 0 | 0
249 | 7346.755 | 2013-08-19 13:17 | 150.0608 | 11 | 1 | 0.1645531 | 4.099653 | 2.362681 | 2.357143 | 7.960076 | 7.494862 | 0 | 0.032837 | 0 | 0 | 0
250 | 7376.77 | 2013-08-19 13:18 | 180.0758 | 11 | 1 | 0.1334774 | 4.099653 | 2.363916 | 2.357143 | 7.965139 | 7.494862 | 0 | 0.032837 | 0 | 0 | 0
251 | 7406.785 | 2013-08-19 13:18 | 210.0906 | 11 | 1 | 0.1108933 | 4.099653 | 2.364932 | 2.357143 | 7.969305 | 7.494862 | -3.232497e-05 | 0.032837 | 0 | 0 | 0
252 | 7436.785 | 2013-08-19 13:19 | 240.0908 | 11 | 1 | 0.09481348 | 4.099653 | 2.365786 | 2.357143 | 7.972803 | 7.494862 | -3.242332e-05 | 0.032837 | 0 | 0 | 0
253 | 7466.8 | 2013-08-19 13:19 | 270.1057 | 11 | 1 | 0.08144371 | 4.099815 | 2.366514 | 2.357143 | 7.97579 | 7.494862 | 3.222436e-05 | 0.032837 | 0 | 0 | 0
254 | 7469.081 | 2013-08-19 13:19 | 272.3869 | 11 | 1 | 0.07981766 | 4.099815 | 2.366566 | 2.357143 | 7.976002 | 7.494862 | 3.232656e-05 | 0.032837 | 0 | 0 | 0
255 | 7499.112 | 2013-08-19 13:20 | 30.01569 | 4 | 2 | 0 | 4.080194 | 2.366566 | 2.357143 | 7.976002 | 7.494862 | -0.0005157755 | 0.032837 | 0 | 0 | 0
256 | 7529.127 | 2013-08-19 13:20 | 60.03041 | 4 | 2 | 0 | 4.067545 | 2.366566 | 2.357143 | 7.976002 | 7.494862 | -0.0003868112 | 0.032837 | 0 | 0 | 0
257 | 7559.143 | 2013-08-19 13:21 | 90.04623 | 4 | 2 | 0 | 4.057167 | 2.366566 | 2.357143 | 7.976002 | 7.494862 | -0.0003223346 | 0.032837 | 0 | 0 | 0
258 | 7589.111 | 2013-08-19 13:21 | 120.0145 | 4 | 2 | 0 | 4.048572 | 2.366566 | 2.357143 | 7.976002 | 7.494862 | -0.0002263657 | 0.032837 | 0 | 0 | 0
259 | 7589.128 | 2013-08-19 13:21 | 0.01586317 | 5 | 2 | 0.0003217443 | 4.048248 | 2.366566 | 2.357143 | 7.976002 | 7.494862 | 0 | 0.0211187 | 0 | 0 | 0
260 | 7619.143 | 2013-08-19 13:22 | 30.01535 | 6 | 2 | 0 | 4.041113 | 2.366566 | 2.357143 | 7.976002 | 7.494862 | -0.0001933421 | 0.0211187 | 0 | 0 | 0
261 | 7649.143 | 2013-08-19 13:22 | 60.01492 | 6 | 2 | 0 | 4.034626 | 2.366566 | 2.357143 | 7.976002 | 7.494862 | -0.0001933437 | 0.0211187 | 0 | 0 | 0
262 | 7679.159 | 2013-08-19 13:23 | 30.01529 | 7 | 2 | -2.499644 | 3.528844 | 2.366566 | 2.377974 | 7.976002 | 7.572309 | -0.0089885 | 0.0211187 | 0 | 0 | 0
263 | 7709.174 | 2013-08-19 13:23 | 60.03064 | 7 | 2 | -2.499825 | 3.366844 | 2.366566 | 2.398816 | 7.976002 | 7.643855 | -0.003178281 | 0.0211187 | 0 | 0 | 0
264 | 7739.189 | 2013-08-19 13:24 | 90.04576 | 7 | 2 | -2.499825 | 3.309926 | 2.366566 | 2.419657 | 7.976002 | 7.713341 | -0.0012286 | 0.0211187 | 0 | 0 | 0
265 | 7769.204 | 2013-08-19 13:24 | 120.061 | 7 | 2 | -2.499825 | 3.287547 | 2.366566 | 2.440499 | 7.976002 | 7.782056 | -0.0004834602 | 0.0211187 | 0 | 0 | 0
266 | 7799.22 | 2013-08-19 13:25 | 150.0765 | 7 | 2 | -2.499644 | 3.279115 | 2.366566 | 2.461352 | 7.976002 | 7.850507 | -0.0001611719 | 0.0211187 | 0 | 0 | 0
267 | 7829.235 | 2013-08-19 13:25 | 180.0917 | 7 | 2 | -2.499644 | 3.275385 | 2.366566 | 2.482193 | 7.976002 | 7.918805 | -9.671945e-05 | 0.0211187 | 0 | 0 | 0
268 | 7859.25 | 2013-08-19 13:26 | 210.1067 | 7 | 2 | -2.499825 | 3.273439 | 2.366566 | 2.503024 | 7.976002 | 7.987013 | -6.449562e-05 | 0.0211187 | 0 | 0 | 0
269 | 7889.265 | 2013-08-19 13:26 | 240.1221 | 7 | 2 | -2.499825 | 3.27198 | 2.366566 | 2.523877 | 7.976002 | 8.055258 | -9.702364e-05 | 0.0211187 | 0 | 0 | 0
270 | 7919.281 | 2013-08-19 13:27 | 270.1373 | 7 | 2 | -2.499825 | 3.270845 | 2.366566 | 2.544708 | 7.976002 | 8.123405 | -3.232437e-05 | 0.0211187 | 0 | 0 | 0
271 | 7949.296 | 2013-08-19 13:27 | 300.1525 | 7 | 2 | -2.499825 | 3.26971 | 2.366566 | 2.56555 | 7.976002 | 8.191563 | -6.464805e-05 | 0.0211187 | 0 | 0 | 0
272 | 7979.311 | 2013-08-19 13:28 | 330.1677 | 7 | 2 | -2.499825 | 3.268737 | 2.366566 | 2.586392 | 7.976002 | 8.259699 | -3.232478e-05 | 0.0211187 | 0 | 0 | 0
273 | 8009.327 | 2013-08-19 13:28 | 360.1832 | 7 | 2 | -2.500005 | 3.267439 | 2.366566 | 2.607244 | 7.976002 | 8.327848 | -9.697203e-05 | 0.0211187 | 0 | 0 | 0
274 | 8039.342 | 2013-08-19 13:29 | 390.1982 | 7 | 2 | -2.499644 | 3.266629 | 2.366566 | 2.628075 | 7.976002 | 8.395906 | 0 | 0.0211187 | 0 | 0 | 0
275 | 8069.357 | 2013-08-19 13:29 | 420.2137 | 7 | 2 | -2.499825 | 3.265493 | 2.366566 | 2.648928 | 7.976002 | 8.464012 | -3.232365e-05 | 0.0211187 | 0 | 0 | 0
276 | 8099.372 | 2013-08-19 13:30 | 450.2287 | 7 | 2 | -2.499825 | 3.264358 | 2.366566 | 2.669759 | 7.976002 | 8.532027 | -6.464744e-05 | 0.0211187 | 0 | 0 | 0
277 | 8129.388 | 2013-08-19 13:30 | 480.2442 | 7 | 2 | -2.499644 | 3.263385 | 2.366566 | 2.690612 | 7.976002 | 8.600089 | -6.444751e-05 | 0.0211187 | 0 | 0 | 0
278 | 8159.403 | 2013-08-19 13:31 | 510.2594 | 7 | 2 | -2.499825 | 3.262574 | 2.366566 | 2.711454 | 7.976002 | 8.668094 | 0 | 0.0211187 | 0 | 0 | 0
279 | 8189.418 | 2013-08-19 13:31 | 540.2747 | 7 | 2 | -2.499825 | 3.261115 | 2.366566 | 2.732296 | 7.976002 | 8.736076 | -6.4448e-05 | 0.0211187 | 0 | 0 | 0
280 | 8219.433 | 2013-08-19 13:32 | 570.2896 | 7 | 2 | -2.499825 | 3.25998 | 2.366566 | 2.753127 | 7.976002 | 8.803997 | -6.444862e-05 | 0.0211187 | 0 | 0 | 0
281 | 8249.449 | 2013-08-19 13:32 | 600.3052 | 7 | 2 | -2.500005 | 3.25852 | 2.366566 | 2.77398 | 7.976002 | 8.871963 | -6.444864e-05 | 0.0211187 | 0 | 0 | 0
282 | 8279.464 | 2013-08-19 13:33 | 630.3204 | 7 | 2 | -2.499825 | 3.257547 | 2.366566 | 2.794821 | 7.976002 | 8.939868 | 0 | 0.0211187 | 0 | 0 | 0
283 | 8309.479 | 2013-08-19 13:33 | 660.3355 | 7 | 2 | -2.499644 | 3.256088 | 2.366566 | 2.815652 | 7.976002 | 9.007709 | -3.232436e-05 | 0.0211187 | 0 | 0 | 0
284 | 8339.494 | 2013-08-19 13:34 | 690.3507 | 7 | 2 | -2.499825 | 3.254628 | 2.366566 | 2.836494 | 7.976002 | 9.075557 | -3.237139e-05 | 0.0211187 | 0 | 0 | 0
285 | 8369.51 | 2013-08-19 13:34 | 720.3663 | 7 | 2 | -2.499644 | 3.253007 | 2.366566 | 2.857347 | 7.976002 | 9.143407 | -6.464816e-05 | 0.0211187 | 0 | 0 | 0
286 | 8399.525 | 2013-08-19 13:35 | 750.3812 | 7 | 2 | -2.499825 | 3.251385 | 2.366566 | 2.878178 | 7.976002 | 9.211154 | -6.449514e-05 | 0.0211187 | 0 | 0 | 0
287 | 8429.54 | 2013-08-19 13:35 | 780.3964 | 7 | 2 | -2.499644 | 3.249764 | 2.366566 | 2.89902 | 7.976002 | 9.278902 | -6.444868e-05 | 0.0211187 | 0 | 0 | 0
288 | 8459.555 | 2013-08-19 13:36 | 810.412 | 7 | 2 | -2.499644 | 3.24798 | 2.366566 | 2.919873 | 7.976002 | 9.346647 | -6.444564e-05 | 0.0211187 | 0 | 0 | 0
289 | 8489.57 | 2013-08-19 13:36 | 840.4269 | 7 | 2 | -2.499825 | 3.246196 | 2.366566 | 2.940704 | 7.976002 | 9.414287 | -3.227072e-05 | 0.0211187 | 0 | 0 | 0
290 | 8519.586 | 2013-08-19 13:37 | 870.4425 | 7 | 2 | -2.499825 | 3.244412 | 2.366566 | 2.961557 | 7.976002 | 9.48196 | -6.444757e-05 | 0.0211187 | 0 | 0 | 0
291 | 8549.601 | 2013-08-19 13:37 | 900.4574 | 7 | 2 | -2.499644 | 3.242953 | 2.366566 | 2.982388 | 7.976002 | 9.549527 | 0 | 0.0211187 | 0 | 0 | 0
292 | 8579.616 | 2013-08-19 13:38 | 930.473 | 7 | 2 | -2.499644 | 3.241007 | 2.366566 | 3.00324 | 7.976002 | 9.61713 | -6.449531e-05 | 0.0211187 | 0 | 0 | 0
293 | 8609.631 | 2013-08-19 13:38 | 960.488 | 7 | 2 | -2.499825 | 3.23971 | 2.366566 | 3.024071 | 7.976002 | 9.684631 | -3.222395e-05 | 0.0211187 | 0 | 0 | 0
294 | 8639.647 | 2013-08-19 13:39 | 990.5035 | 7 | 2 | -2.499825 | 3.23825 | 2.366566 | 3.044925 | 7.976002 | 9.752173 | -3.232289e-05 | 0.0211187 | 0 | 0 | 0
295 | 8669.662 | 2013-08-19 13:39 | 1020.519 | 7 | 2 | -2.499825 | 3.237115 | 2.366566 | 3.065768 | 7.976002 | 9.819654 | -3.22241e-05 | 0.0211187 | 0 | 0 | 0
296 | 8699.678 | 2013-08-19 13:40 | 1050.534 | 7 | 2 | -2.499644 | 3.23598 | 2.366566 | 3.08661 | 7.976002 | 9.88711 | 0 | 0.0211187 | 0 | 0 | 0
297 | 8729.692 | 2013-08-19 13:40 | 1080.549 | 7 | 2 | -2.499825 | 3.235007 | 2.366566 | 3.107452 | 7.976002 | 9.954541 | 0 | 0.0211187 | 0 | 0 | 0
298 | 8759.708 | 2013-08-19 13:41 | 1110.565 | 7 | 2 | -2.499825 | 3.23371 | 2.366566 | 3.128294 | 7.976002 | 10.02195 | -6.44988e-05 | 0.0211187 | 0 | 0 | 0
299 | 8789.723 | 2013-08-19 13:41 | 1140.58 | 7 | 2 | -2.500005 | 3.232737 | 2.366566 | 3.149136 | 7.976002 | 10.08934 | -6.469801e-05 | 0.0211187 | 0 | 0 | 0
300 | 8819.738 | 2013-08-19 13:42 | 1170.595 | 7 | 2 | -2.499644 | 3.23225 | 2.366566 | 3.169978 | 7.976002 | 10.15671 | 3.222426e-05 | 0.0211187 | 0 | 0 | 0
301 | 8849.753 | 2013-08-19 13:42 | 1200.61 | 7 | 2 | -2.499825 | 3.231277 | 2.366566 | 3.190809 | 7.976002 | 10.22403 | -3.222447e-05 | 0.0211187 | 0 | 0 | 0
302 | 8879.769 | 2013-08-19 13:43 | 1230.626 | 7 | 2 | -2.499644 | 3.230466 | 2.366566 | 3.211662 | 7.976002 | 10.29141 | 0 | 0.0211187 | 0 | 0 | 0
303 | 8909.784 | 2013-08-19 13:43 | 1260.64 | 7 | 2 | -2.499644 | 3.229818 | 2.366566 | 3.232493 | 7.976002 | 10.35869 | 0 | 0.0211187 | 0 | 0 | 0
304 | 8939.799 | 2013-08-19 13:44 | 1290.656 | 7 | 2 | -2.499644 | 3.229007 | 2.366566 | 3.253346 | 7.976002 | 10.42603 | 3.222427e-05 | 0.0211187 | 0 | 0 | 0
305 | 8969.814 | 2013-08-19 13:44 | 1320.671 | 7 | 2 | -2.499825 | 3.228196 | 2.366566 | 3.274177 | 7.976002 | 10.49329 | -3.232435e-05 | 0.0211187 | 0 | 0 | 0
306 | 8999.83 | 2013-08-19 13:45 | 1350.686 | 7 | 2 | -2.499644 | 3.227223 | 2.366566 | 3.295031 | 7.976002 | 10.5606 | -3.222467e-05 | 0.0211187 | 0 | 0 | 0
307 | 9029.845 | 2013-08-19 13:45 | 1380.701 | 7 | 2 | -2.499825 | 3.226575 | 2.366566 | 3.315862 | 7.976002 | 10.62782 | -3.222383e-05 | 0.0211187 | 0 | 0 | 0
308 | 9059.86 | 2013-08-19 13:46 | 1410.717 | 7 | 2 | -2.499825 | 3.225764 | 2.366566 | 3.336705 | 7.976002 | 10.69506 | -6.444873e-05 | 0.0211187 | 0 | 0 | 0
309 | 9089.876 | 2013-08-19 13:46 | 1440.732 | 7 | 2 | -2.499825 | 3.224953 | 2.366566 | 3.357558 | 7.976002 | 10.76232 | -6.444679e-05 | 0.0211187 | 0 | 0 | 0
310 | 9119.89 | 2013-08-19 13:47 | 1470.747 | 7 | 2 | -2.500005 | 3.22398 | 2.366566 | 3.378389 | 7.976002 | 10.82949 | -9.671805e-05 | 0.0211187 | 0 | 0 | 0
311 | 9149.906 | 2013-08-19 13:47 | 1500.762 | 7 | 2 | -2.499825 | 3.223331 | 2.366566 | 3.39923 | 7.976002 | 10.89668 | -3.227135e-05 | 0.0211187 | 0 | 0 | 0
312 | 9179.921 | 2013-08-19 13:48 | 1530.778 | 7 | 2 | -2.499825 | 3.222358 | 2.366566 | 3.420083 | 7.976002 | 10.96389 | -3.22237e-05 | 0.0211187 | 0 | 0 | 0
313 | 9209.936 | 2013-08-19 13:48 | 1560.793 | 7 | 2 | -2.499825 | 3.221385 | 2.366566 | 3.440925 | 7.976002 | 11.03104 | -6.465165e-05 | 0.0211187 | 0 | 0 | 0
314 | 9239.952 | 2013-08-19 13:49 | 1590.809 | 7 | 2 | -2.499644 | 3.220737 | 2.366566 | 3.461767 | 7.976002 | 11.09817 | -3.222398e-05 | 0.0211187 | 0 | 0 | 0
315 | 9269.967 | 2013-08-19 13:49 | 1620.823 | 7 | 2 | -2.499825 | 3.219764 | 2.366566 | 3.482598 | 7.976002 | 11.16525 | -9.69718e-05 | 0.0211187 | 0 | 0 | 0
316 | 9299.982 | 2013-08-19 13:50 | 1650.839 | 7 | 2 | -2.499825 | 3.218953 | 2.366566 | 3.50345 | 7.976002 | 11.23239 | 0 | 0.0211187 | 0 | 0 | 0
317 | 9329.998 | 2013-08-19 13:50 | 1680.854 | 7 | 2 | -2.499825 | 3.21798 | 2.366566 | 3.524292 | 7.976002 | 11.29946 | 0 | 0.0211187 | 0 | 0 | 0
318 | 9360.013 | 2013-08-19 13:51 | 1710.869 | 7 | 2 | -2.499825 | 3.216683 | 2.366566 | 3.545123 | 7.976002 | 11.36648 | -6.484979e-05 | 0.0211187 | 0 | 0 | 0
319 | 9390.028 | 2013-08-19 13:51 | 1740.885 | 7 | 2 | -2.499644 | 3.216034 | 2.366566 | 3.565976 | 7.976002 | 11.43355 | 3.222402e-05 | 0.0211187 | 0 | 0 | 0
320 | 9420.043 | 2013-08-19 13:52 | 1770.9 | 7 | 2 | -2.499644 | 3.214899 | 2.366566 | 3.586818 | 7.976002 | 11.50056 | 0 | 0.0211187 | 0 | 0 | 0
321 | 9450.058 | 2013-08-19 13:52 | 1800.915 | 7 | 2 | -2.499644 | 3.213602 | 2.366566 | 3.607649 | 7.976002 | 11.56752 | -6.444779e-05 | 0.0211187 | 0 | 0 | 0
322 | 9480.074 | 2013-08-19 13:53 | 1830.931 | 7 | 2 | -2.499825 | 3.212629 | 2.366566 | 3.628501 | 7.976002 | 11.63452 | -6.464654e-05 | 0.0211187 | 0 | 0 | 0
323 | 9510.089 | 2013-08-19 13:53 | 1860.945 | 7 | 2 | -2.499825 | 3.211493 | 2.366566 | 3.649332 | 7.976002 | 11.70143 | -3.232313e-05 | 0.0211187 | 0 | 0 | 0
324 | 9540.104 | 2013-08-19 13:54 | 1890.961 | 7 | 2 | -2.499825 | 3.210358 | 2.366566 | 3.670174 | 7.976002 | 11.76835 | 0 | 0.0211187 | 0 | 0 | 0
325 | 9570.12 | 2013-08-19 13:54 | 1920.976 | 7 | 2 | -2.499825 | 3.209061 | 2.366566 | 3.691027 | 7.976002 | 11.83528 | -3.242232e-05 | 0.0211187 | 0 | 0 | 0
326 | 9600.135 | 2013-08-19 13:55 | 1950.992 | 7 | 2 | -2.499825 | 3.207764 | 2.366566 | 3.711869 | 7.976002 | 11.90215 | -3.222396e-05 | 0.0211187 | 0 | 0 | 0
327 | 9630.15 | 2013-08-19 13:55 | 1981.007 | 7 | 2 | -2.499825 | 3.206466 | 2.366566 | 3.7327 | 7.976002 | 11.96896 | 0 | 0.0211187 | 0 | 0 | 0
328 | 9660.165 | 2013-08-19 13:56 | 2011.022 | 7 | 2 | -2.499644 | 3.205007 | 2.366566 | 3.753552 | 7.976002 | 12.03581 | -3.222388e-05 | 0.0211187 | 0 | 0 | 0
329 | 9690.18 | 2013-08-19 13:56 | 2041.037 | 7 | 2 | -2.499644 | 3.203547 | 2.366566 | 3.774394 | 7.976002 | 12.10259 | -6.469669e-05 | 0.0211187 | 0 | 0 | 0
330 | 9720.196 | 2013-08-19 13:57 | 2071.052 | 7 | 2 | -2.499825 | 3.202088 | 2.366566 | 3.795236 | 7.976002 | 12.16934 | -6.444956e-05 | 0.0211187 | 0 | 0 | 0
331 | 9750.211 | 2013-08-19 13:57 | 2101.067 | 7 | 2 | -2.499825 | 3.200142 | 2.366566 | 3.816067 | 7.976002 | 12.23602 | -0.000128944 | 0.0211187 | 0 | 0 | 0
332 | 9780.226 | 2013-08-19 13:58 | 2131.083 | 7 | 2 | -2.499644 | 3.198683 | 2.366566 | 3.836909 | 7.976002 | 12.30271 | -6.444802e-05 | 0.0211187 | 0 | 0 | 0
333 | 9810.241 | 2013-08-19 13:58 | 2161.098 | 7 | 2 | -2.499463 | 3.197061 | 2.366566 | 3.85775 | 7.976002 | 12.36936 | -3.242484e-05 | 0.0211187 | 0 | 0 | 0
334 | 9840.257 | 2013-08-19 13:59 | 2191.113 | 7 | 2 | -2.499644 | 3.195115 | 2.366566 | 3.878592 | 7.976002 | 12.43596 | -6.469493e-05 | 0.0211187 | 0 | 0 | 0
335 | 9870.272 | 2013-08-19 13:59 | 2221.129 | 7 | 2 | -2.499644 | 3.193007 | 2.366566 | 3.899445 | 7.976002 | 12.50257 | -9.702286e-05 | 0.0211187 | 0 | 0 | 0
336 | 9900.287 | 2013-08-19 14:00 | 2251.144 | 7 | 2 | -2.499825 | 3.190899 | 2.366566 | 3.920276 | 7.976002 | 12.56906 | -9.702141e-05 | 0.0211187 | 0 | 0 | 0
337 | 9930.303 | 2013-08-19 14:00 | 2281.159 | 7 | 2 | -2.499825 | 3.188953 | 2.366566 | 3.941129 | 7.976002 | 12.63558 | -6.469529e-05 | 0.0211187 | 0 | 0 | 0
338 | 9960.318 | 2013-08-19 14:01 | 2311.174 | 7 | 2 | -2.499825 | 3.186683 | 2.366566 | 3.96196 | 7.976002 | 12.70199 | -9.672077e-05 | 0.0211187 | 0 | 0 | 0
339 | 9990.333 | 2013-08-19 14:01 | 2341.19 | 7 | 2 | -2.499644 | 3.184575 | 2.366566 | 3.982812 | 7.976002 | 12.76842 | -6.449546e-05 | 0.0211187 | 0 | 0 | 0
340 | 10020.35 | 2013-08-19 14:02 | 2371.205 | 7 | 2 | -2.499825 | 3.182142 | 2.366566 | 4.003654 | 7.976002 | 12.83477 | -6.484891e-05 | 0.0211187 | 0 | 0 | 0
341 | 10050.36 | 2013-08-19 14:02 | 2401.22 | 7 | 2 | -2.499463 | 3.179872 | 2.366566 | 4.024495 | 7.976002 | 12.90106 | -6.465025e-05 | 0.0211187 | 0 | 0 | 0
342 | 10080.38 | 2013-08-19 14:03 | 2431.236 | 7 | 2 | -2.499644 | 3.177277 | 2.366566 | 4.045337 | 7.976002 | 12.96731 | -6.449497e-05 | 0.0211187 | 0 | 0 | 0
343 | 10110.39 | 2013-08-19 14:03 | 2461.251 | 7 | 2 | -2.499825 | 3.174845 | 2.366566 | 4.066179 | 7.976002 | 13.03351 | -6.465018e-05 | 0.0211187 | 0 | 0 | 0
344 | 10140.41 | 2013-08-19 14:04 | 2491.266 | 7 | 2 | -2.499644 | 3.172088 | 2.366566 | 4.08702 | 7.976002 | 13.09965 | -0.0001289439 | 0.0211187 | 0 | 0 | 0
345 | 10170.42 | 2013-08-19 14:04 | 2521.281 | 7 | 2 | -2.499644 | 3.169332 | 2.366566 | 4.107862 | 7.976002 | 13.16573 | -0.0001292974 | 0.0211187 | 0 | 0 | 0
346 | 10200.44 | 2013-08-19 14:05 | 2551.297 | 7 | 2 | -2.499825 | 3.166413 | 2.366566 | 4.128703 | 7.976002 | 13.23176 | -0.0001297455 | 0.0211187 | 0 | 0 | 0
347 | 10230.45 | 2013-08-19 14:05 | 2581.312 | 7 | 2 | -2.499644 | 3.163494 | 2.366566 | 4.149545 | 7.976002 | 13.29772 | -6.46486e-05 | 0.0211187 | 0 | 0 | 0
348 | 10260.47 | 2013-08-19 14:06 | 2611.327 | 7 | 2 | -2.499644 | 3.16025 | 2.366566 | 4.170386 | 7.976002 | 13.36362 | -9.727478e-05 | 0.0211187 | 0 | 0 | 0
349 | 10290.49 | 2013-08-19 14:06 | 2641.342 | 7 | 2 | -2.499644 | 3.157007 | 2.366566 | 4.191228 | 7.976002 | 13.42945 | -9.727478e-05 | 0.0211187 | 0 | 0 | 0
350 | 10320.5 | 2013-08-19 14:07 | 2671.358 | 7 | 2 | -2.499644 | 3.15344 | 2.366566 | 4.21207 | 7.976002 | 13.49521 | -9.702044e-05 | 0.0211187 | 0 | 0 | 0
351 | 10350.52 | 2013-08-19 14:07 | 2701.373 | 7 | 2 | -2.499644 | 3.14971 | 2.366566 | 4.232911 | 7.976002 | 13.56089 | -0.0001296997 | 0.0211187 | 0 | 0 | 0
352 | 10380.53 | 2013-08-19 14:08 | 2731.388 | 7 | 2 | -2.499644 | 3.145818 | 2.366566 | 4.253752 | 7.976002 | 13.6265 | -0.0001297474 | 0.0211187 | 0 | 0 | 0
353 | 10410.55 | 2013-08-19 14:08 | 2761.403 | 7 | 2 | -2.499644 | 3.141764 | 2.366566 | 4.274594 | 7.976002 | 13.69202 | -0.0001297474 | 0.0211187 | 0 | 0 | 0
354 | 10440.56 | 2013-08-19 14:09 | 2791.418 | 7 | 2 | -2.499644 | 3.13771 | 2.366566 | 4.295435 | 7.976002 | 13.75745 | -9.732247e-05 | 0.0211187 | 0 | 0 | 0
355 | 10470.58 | 2013-08-19 14:09 | 2821.434 | 7 | 2 | -2.499825 | 3.133169 | 2.366566 | 4.316277 | 7.976002 | 13.8228 | -0.0001621723 | 0.0211187 | 0 | 0 | 0
356 | 10500.59 | 2013-08-19 14:10 | 2851.449 | 7 | 2 | -2.499644 | 3.129115 | 2.366566 | 4.337118 | 7.976002 | 13.88806 | -9.732247e-05 | 0.0211187 | 0 | 0 | 0
357 | 10530.61 | 2013-08-19 14:10 | 2881.464 | 7 | 2 | -2.499644 | 3.124899 | 2.366566 | 4.35796 | 7.976002 | 13.95323 | -9.732129e-05 | 0.0211187 | 0 | 0 | 0
358 | 10560.62 | 2013-08-19 14:11 | 2911.479 | 7 | 2 | -2.499825 | 3.120683 | 2.366566 | 4.378801 | 7.976002 | 14.01831 | -0.0001293462 | 0.0211187 | 0 | 0 | 0
359 | 10590.64 | 2013-08-19 14:11 | 2941.494 | 7 | 2 | -2.499825 | 3.116305 | 2.366566 | 4.399631 | 7.976002 | 14.08328 | -0.0001288964 | 0.0211187 | 0 | 0 | 0
360 | 10620.65 | 2013-08-19 14:12 | 2971.51 | 7 | 2 | -2.499644 | 3.11144 | 2.366566 | 4.420484 | 7.976002 | 14.14821 | -0.0001611679 | 0.0211187 | 0 | 0 | 0
361 | 10650.67 | 2013-08-19 14:12 | 3001.525 | 7 | 2 | -2.499644 | 3.105278 | 2.366566 | 4.441325 | 7.976002 | 14.213 | -0.0002256102 | 0.0211187 | 0 | 0 | 0
362 | 10680.68 | 2013-08-19 14:13 | 3031.54 | 7 | 2 | -2.499825 | 3.097332 | 2.366566 | 4.462156 | 7.976002 | 14.2776 | -0.0002909564 | 0.0211187 | 0 | 0 | 0
363 | 10710.7 | 2013-08-19 14:13 | 3061.556 | 7 | 2 | -2.499644 | 3.08744 | 2.366566 | 4.483008 | 7.976002 | 14.34209 | -0.0003556602 | 0.0211187 | 0 | 0 | 0
364 | 10740.71 | 2013-08-19 14:14 | 3091.571 | 7 | 2 | -2.499644 | 3.074305 | 2.366566 | 4.50385 | 7.976002 | 14.40631 | -0.0005172798 | 0.0211187 | 0 | 0 | 0
365 | 10770.73 | 2013-08-19 14:14 | 3121.586 | 7 | 2 | -2.499463 | 3.055818 | 2.366566 | 4.52468 | 7.976002 | 14.47017 | -0.0007090882 | 0.0211187 | 0 | 0 | 0
366 | 10800.74 | 2013-08-19 14:15 | 3151.602 | 7 | 2 | -2.499644 | 3.029386 | 2.366566 | 4.545532 | 7.976002 | 14.53362 | -0.001005363 | 0.0211187 | 0 | 0 | 0
367 | 10830.76 | 2013-08-19 14:15 | 3181.617 | 7 | 2 | -2.499644 | 2.996791 | 2.366566 | 4.566374 | 7.976002 | 14.59643 | -0.001160341 | 0.0211187 | 0 | 0 | 0
368 | 10860.78 | 2013-08-19 14:16 | 3211.632 | 7 | 2 | -2.499644 | 2.957386 | 2.366566 | 4.587215 | 7.976002 | 14.65849 | -0.001418188 | 0.0211187 | 0 | 0 | 0
369 | 10890.79 | 2013-08-19 14:16 | 3241.647 | 7 | 2 | -2.499825 | 2.909711 | 2.366566 | 4.608057 | 7.976002 | 14.71964 | -0.001713648 | 0.0211187 | 0 | 0 | 0
370 | 10920.81 | 2013-08-19 14:17 | 3271.662 | 7 | 2 | -2.499825 | 2.851657 | 2.366566 | 4.628898 | 7.976002 | 14.77971 | -0.002095027 | 0.0211187 | 0 | 0 | 0
371 | 10950.82 | 2013-08-19 14:17 | 3301.677 | 7 | 2 | -2.499644 | 2.77836 | 2.366566 | 4.649729 | 7.976002 | 14.83838 | -0.002707449 | 0.0211187 | 0 | 0 | 0
372 | 10980.84 | 2013-08-19 14:18 | 3331.693 | 7 | 2 | -2.499825 | 2.681549 | 2.366566 | 4.670581 | 7.976002 | 14.89536 | -0.003275681 | 0.0211187 | 0 | 0 | 0
373 | 11010.85 | 2013-08-19 14:18 | 3361.708 | 7 | 2 | -2.499825 | 2.539333 | 2.366566 | 4.691412 | 7.976002 | 14.94985 | -0.005059433 | 0.0211187 | 0 | 0 | 0
374 | 11040.87 | 2013-08-19 14:19 | 3391.724 | 7 | 2 | -2.499644 | 2.245983 | 2.366566 | 4.712264 | 7.976002 | 15.00027 | -0.01397834 | 0.0211187 | 0 | 0 | 0
375 | 11051.18 | 2013-08-19 14:19 | 3402.036 | 7 | 2 | -2.499644 | 1.999659 | 2.366566 | 4.719425 | 7.976002 | 15.01554 | -0.0243891 | 0.0211187 | 0 | 0 | 0
376 | 11051.2 | 2013-08-19 14:19 | 0.01565909 | 8 | 2 | 0.0003217443 | 2.034686 | 2.366566 | 4.719425 | 7.976002 | 15.01554 | 0 | 0.02189134 | 0 | 0 | 0
377 | 11081.21 | 2013-08-19 14:19 | 30.01527 | 9 | 2 | 0 | 2.401982 | 2.366566 | 4.719425 | 7.976002 | 15.01554 | 0.004021597 | 0.02189134 | 0 | 0 | 0
378 | 11111.23 | 2013-08-19 14:20 | 60.03051 | 9 | 2 | 0 | 2.492793 | 2.366566 | 4.719425 | 7.976002 | 15.01554 | 0.002172947 | 0.02189134 | 0 | 0 | 0
379 | 11141.24 | 2013-08-19 14:20 | 90.04548 | 9 | 2 | 0 | 2.542252 | 2.366566 | 4.719425 | 7.976002 | 15.01554 | 0.001167584 | 0.02189134 | 0 | 0 | 0
380 | 11171.21 | 2013-08-19 14:21 | 120.0141 | 9 | 2 | 0 | 2.573874 | 2.366566 | 4.719425 | 7.976002 | 15.01554 | 0.000778389 | 0.02189134 | 0 | 0 | 0
381 | 11201.23 | 2013-08-19 14:21 | 30.01506 | 10 | 2 | 2.499746 | 2.866575 | 2.387407 | 4.719425 | 8.033758 | 15.01554 | 0.004313469 | 0.02189134 | 0 | 0 | 0
382 | 11231.24 | 2013-08-19 14:22 | 60.03009 | 10 | 2 | 2.499746 | 2.972954 | 2.408238 | 4.719425 | 8.094673 | 15.01554 | 0.002877418 | 0.02189134 | 0 | 0 | 0
383 | 11261.26 | 2013-08-19 14:22 | 90.04561 | 10 | 2 | 2.499565 | 3.043656 | 2.42909 | 4.719425 | 8.157441 | 15.01554 | 0.002069206 | 0.02189134 | 0 | 0 | 0
384 | 11291.27 | 2013-08-19 14:23 | 120.0607 | 10 | 2 | 2.499746 | 3.096845 | 2.44992 | 4.719425 | 8.221417 | 15.01554 | 0.001611578 | 0.02189134 | 0 | 0 | 0
385 | 11321.29 | 2013-08-19 14:23 | 150.0758 | 10 | 2 | 2.499746 | 3.139656 | 2.470762 | 4.719425 | 8.286419 | 15.01554 | 0.001321455 | 0.02189134 | 0 | 0 | 0
386 | 11351.3 | 2013-08-19 14:24 | 180.0912 | 10 | 2 | 2.499746 | 3.175007 | 2.491603 | 4.719425 | 8.352233 | 15.01554 | 0.001063637 | 0.02189134 | 0 | 0 | 0
387 | 11381.32 | 2013-08-19 14:24 | 210.1067 | 10 | 2 | 2.499746 | 3.205331 | 2.512456 | 4.719425 | 8.418764 | 15.01554 | 0.0009699073 | 0.02189134 | 0 | 0 | 0
388 | 11411.33 | 2013-08-19 14:25 | 240.1219 | 10 | 2 | 2.499926 | 3.231277 | 2.533297 | 4.719425 | 8.485842 | 15.01554 | 0.0008406362 | 0.02189134 | 0 | 0 | 0
389 | 11441.35 | 2013-08-19 14:25 | 270.1372 | 10 | 2 | 2.499926 | 3.253007 | 2.554139 | 4.719425 | 8.553418 | 15.01554 | 0.000709113 | 0.02189134 | 0 | 0 | 0
390 | 11471.36 | 2013-08-19 14:26 | 300.1521 | 10 | 2 | 2.499746 | 3.267277 | 2.574969 | 4.719425 | 8.621347 | 15.01554 | 0.0003223362 | 0.02189134 | 0 | 0 | 0
391 | 11501.36 | 2013-08-19 14:26 | 330.1522 | 10 | 2 | 2.499746 | 3.272629 | 2.595811 | 4.719425 | 8.689505 | 15.01554 | 9.731951e-05 | 0.02189134 | 0 | 0 | 0
392 | 11531.38 | 2013-08-19 14:27 | 360.1674 | 10 | 2 | 2.499565 | 3.275872 | 2.616652 | 4.719425 | 8.757746 | 15.01554 | 9.671894e-05 | 0.02189134 | 0 | 0 | 0
393 | 11561.39 | 2013-08-19 14:27 | 390.1826 | 10 | 2 | 2.499926 | 3.278953 | 2.637494 | 4.719425 | 8.82605 | 15.01554 | 0.0001289417 | 0.02189134 | 0 | 0 | 0
394 | 11591.41 | 2013-08-19 14:28 | 420.1977 | 10 | 2 | 2.499746 | 3.281872 | 2.658335 | 4.719425 | 8.894417 | 15.01554 | 9.702599e-05 | 0.02189134 | 0 | 0 | 0
395 | 11621.42 | 2013-08-19 14:28 | 450.2128 | 10 | 2 | 2.499565 | 3.285115 | 2.679166 | 4.719425 | 8.962816 | 15.01554 | 9.732097e-05 | 0.02189134 | 0 | 0 | 0
396 | 11651.44 | 2013-08-19 14:29 | 480.2284 | 10 | 2 | 2.499746 | 3.288845 | 2.700018 | 4.719425 | 9.031357 | 15.01554 | 0.000162172 | 0.02189134 | 0 | 0 | 0
397 | 11681.45 | 2013-08-19 14:29 | 510.2437 | 10 | 2 | 2.499746 | 3.292412 | 2.720859 | 4.719425 | 9.099935 | 15.01554 | 0.0001611634 | 0.02189134 | 0 | 0 | 0
398 | 11711.47 | 2013-08-19 14:30 | 540.2588 | 10 | 2 | 2.499746 | 3.296466 | 2.741701 | 4.719425 | 9.168592 | 15.01554 | 0.0001616703 | 0.02189134 | 0 | 0 | 0
399 | 11741.48 | 2013-08-19 14:30 | 570.2739 | 10 | 2 | 2.499746 | 3.30052 | 2.762531 | 4.719425 | 9.237299 | 15.01554 | 0.0001288957 | 0.02189134 | 0 | 0 | 0
400 | 11771.5 | 2013-08-19 14:31 | 600.2893 | 10 | 2 | 2.499746 | 3.305061 | 2.783384 | 4.719425 | 9.306169 | 15.01554 | 0.0001611695 | 0.02189134 | 0 | 0 | 0
401 | 11801.51 | 2013-08-19 14:31 | 630.3043 | 10 | 2 | 2.499565 | 3.309763 | 2.804213 | 4.719425 | 9.375061 | 15.01554 | 0.0001611205 | 0.02189134 | 0 | 0 | 0
402 | 11831.53 | 2013-08-19 14:32 | 660.3198 | 10 | 2 | 2.499746 | 3.314304 | 2.825065 | 4.719425 | 9.444121 | 15.01554 | 0.000129343 | 0.02189134 | 0 | 0 | 0
403 | 11861.54 | 2013-08-19 14:32 | 690.335 | 10 | 2 | 2.499746 | 3.318845 | 2.845906 | 4.719425 | 9.51324 | 15.01554 | 0.0001616695 | 0.02189134 | 0 | 0 | 0
404 | 11891.56 | 2013-08-19 14:33 | 720.3503 | 10 | 2 | 2.499384 | 3.322899 | 2.866746 | 4.719425 | 9.582447 | 15.01554 | 0.0001611669 | 0.02189134 | 0 | 0 | 0
405 | 11921.58 | 2013-08-19 14:33 | 750.3656 | 10 | 2 | 2.499565 | 3.326628 | 2.887587 | 4.719425 | 9.651738 | 15.01554 | 0.0001288971 | 0.02189134 | 0 | 0 | 0
406 | 11951.59 | 2013-08-19 14:34 | 780.3808 | 10 | 2 | 2.499926 | 3.330358 | 2.908427 | 4.719425 | 9.721105 | 15.01554 | 0.0001616691 | 0.02189134 | 0 | 0 | 0
407 | 11981.61 | 2013-08-19 14:34 | 810.396 | 10 | 2 | 2.499746 | 3.333601 | 2.929268 | 4.719425 | 9.790544 | 15.01554 | 0.0001293016 | 0.02189134 | 0 | 0 | 0
408 | 12011.62 | 2013-08-19 14:35 | 840.4112 | 10 | 2 | 2.499746 | 3.336844 | 2.95011 | 4.719425 | 9.860052 | 15.01554 | 0.0001616701 | 0.02189134 | 0 | 0 | 0
409 | 12041.64 | 2013-08-19 14:35 | 870.4265 | 10 | 2 | 2.499746 | 3.339926 | 2.970951 | 4.719425 | 9.929627 | 15.01554 | 0.0001288953 | 0.02189134 | 0 | 0 | 0
410 | 12071.65 | 2013-08-19 14:36 | 900.4419 | 10 | 2 | 2.499746 | 3.343007 | 2.991792 | 4.719425 | 9.999265 | 15.01554 | 0.0001292937 | 0.02189134 | 0 | 0 | 0
411 | 12101.67 | 2013-08-19 14:36 | 930.4568 | 10 | 2 | 2.499565 | 3.345926 | 3.012622 | 4.719425 | 10.06893 | 15.01554 | 0.0001293426 | 0.02189134 | 0 | 0 | 0
412 | 12131.68 | 2013-08-19 14:37 | 960.4721 | 10 | 2 | 2.499565 | 3.34852 | 3.033463 | 4.719425 | 10.13869 | 15.01554 | 9.697111e-05 | 0.02189134 | 0 | 0 | 0
413 | 12161.7 | 2013-08-19 14:37 | 990.4874 | 10 | 2 | 2.499746 | 3.351115 | 3.054305 | 4.719425 | 10.2085 | 15.01554 | 9.671856e-05 | 0.02189134 | 0 | 0 | 0
414 | 12191.71 | 2013-08-19 14:38 | 1020.503 | 10 | 2 | 2.499746 | 3.353385 | 3.075157 | 4.719425 | 10.2784 | 15.01554 | 6.464995e-05 | 0.02189134 | 0 | 0 | 0
415 | 12221.73 | 2013-08-19 14:38 | 1050.518 | 10 | 2 | 2.499746 | 3.355493 | 3.095987 | 4.719425 | 10.34828 | 15.01554 | 6.464804e-05 | 0.02189134 | 0 | 0 | 0
416 | 12251.74 | 2013-08-19 14:39 | 1080.533 | 10 | 2 | 2.499384 | 3.357277 | 3.116839 | 4.719425 | 10.41827 | 15.01554 | 0 | 0.02189134 | 0 | 0 | 0
417 | 12281.76 | 2013-08-19 14:39 | 1110.548 | 10 | 2 | 2.499746 | 3.359223 | 3.13767 | 4.719425 | 10.48823 | 15.01554 | 3.242453e-05 | 0.02189134 | 0 | 0 | 0
418 | 12311.77 | 2013-08-19 14:40 | 1140.564 | 10 | 2 | 2.499746 | 3.360682 | 3.158511 | 4.719425 | 10.55825 | 15.01554 | 6.464883e-05 | 0.02189134 | 0 | 0 | 0
419 | 12341.79 | 2013-08-19 14:40 | 1170.579 | 10 | 2 | 2.499926 | 3.361493 | 3.179363 | 4.719425 | 10.62833 | 15.01554 | 3.232408e-05 | 0.02189134 | 0 | 0 | 0
420 | 12371.8 | 2013-08-19 14:41 | 1200.594 | 10 | 2 | 2.499746 | 3.362142 | 3.200205 | 4.719425 | 10.6984 | 15.01554 | 0 | 0.02189134 | 0 | 0 | 0
421 | 12401.82 | 2013-08-19 14:41 | 1230.61 | 10 | 2 | 2.499746 | 3.36279 | 3.221046 | 4.719425 | 10.76848 | 15.01554 | 3.222432e-05 | 0.02189134 | 0 | 0 | 0
422 | 12431.83 | 2013-08-19 14:42 | 1260.625 | 10 | 2 | 2.499746 | 3.363277 | 3.241888 | 4.719425 | 10.83857 | 15.01554 | 3.237108e-05 | 0.02189134 | 0 | 0 | 0
423 | 12461.85 | 2013-08-19 14:42 | 1290.64 | 10 | 2 | 2.499746 | 3.363763 | 3.262718 | 4.719425 | 10.90863 | 15.01554 | 6.444759e-05 | 0.02189134 | 0 | 0 | 0
424 | 12491.87 | 2013-08-19 14:43 | 1320.655 | 10 | 2 | 2.499746 | 3.364088 | 3.28357 | 4.719425 | 10.97877 | 15.01554 | 3.222391e-05 | 0.02189134 | 0 | 0 | 0
425 | 12521.88 | 2013-08-19 14:43 | 1350.671 | 10 | 2 | 2.499565 | 3.364412 | 3.304411 | 4.719425 | 11.04888 | 15.01554 | 3.222407e-05 | 0.02189134 | 0 | 0 | 0
426 | 12551.9 | 2013-08-19 14:44 | 1380.685 | 10 | 2 | 2.499565 | 3.364574 | 3.325241 | 4.719425 | 11.11896 | 15.01554 | 0 | 0.02189134 | 0 | 0 | 0
427 | 12581.91 | 2013-08-19 14:44 | 1410.701 | 10 | 2 | 2.499565 | 3.364898 | 3.346093 | 4.719425 | 11.18912 | 15.01554 | 0 | 0.02189134 | 0 | 0 | 0
428 | 12611.93 | 2013-08-19 14:45 | 1440.716 | 10 | 2 | 2.499565 | 3.365385 | 3.366934 | 4.719425 | 11.25926 | 15.01554 | 3.237143e-05 | 0.02189134 | 0 | 0 | 0
429 | 12641.94 | 2013-08-19 14:45 | 1470.731 | 10 | 2 | 2.499565 | 3.365709 | 3.387764 | 4.719425 | 11.32936 | 15.01554 | 3.24245e-05 | 0.02189134 | 0 | 0 | 0
430 | 12671.96 | 2013-08-19 14:46 | 1500.747 | 10 | 2 | 2.499565 | 3.366196 | 3.408616 | 4.719425 | 11.39955 | 15.01554 | 3.232296e-05 | 0.02189134 | 0 | 0 | 0
431 | 12701.97 | 2013-08-19 14:46 | 1530.762 | 10 | 2 | 2.499565 | 3.366682 | 3.429446 | 4.719425 | 11.46967 | 15.01554 | 3.222517e-05 | 0.02189134 | 0 | 0 | 0
432 | 12731.99 | 2013-08-19 14:47 | 1560.777 | 10 | 2 | 2.499565 | 3.367007 | 3.450298 | 4.719425 | 11.53987 | 15.01554 | -3.222434e-05 | 0.02189134 | 0 | 0 | 0
433 | 12762 | 2013-08-19 14:47 | 1590.793 | 10 | 2 | 2.499384 | 3.367655 | 3.471139 | 4.719425 | 11.61006 | 15.01554 | 3.232489e-05 | 0.02189134 | 0 | 0 | 0
434 | 12792.02 | 2013-08-19 14:48 | 1620.807 | 10 | 2 | 2.499384 | 3.368142 | 3.491915 | 4.719425 | 11.68003 | 15.01554 | -3.22236e-05 | 0.02189134 | 0 | 0 | 0
435 | 12822.02 | 2013-08-19 14:48 | 1650.807 | 10 | 2 | 2.499565 | 3.36879 | 3.51281 | 4.719425 | 11.75042 | 15.01554 | -3.23239e-05 | 0.02189134 | 0 | 0 | 0
436 | 12852.03 | 2013-08-19 14:49 | 1680.822 | 10 | 2 | 2.499565 | 3.369763 | 3.53364 | 4.719425 | 11.8206 | 15.01554 | 3.222414e-05 | 0.02189134 | 0 | 0 | 0
437 | 12882.05 | 2013-08-19 14:49 | 1710.838 | 10 | 2 | 2.499746 | 3.37025 | 3.554492 | 4.719425 | 11.89087 | 15.01554 | 3.222396e-05 | 0.02189134 | 0 | 0 | 0
438 | 12912.06 | 2013-08-19 14:50 | 1740.853 | 10 | 2 | 2.499746 | 3.371061 | 3.575332 | 4.719425 | 11.96112 | 15.01554 | 3.222439e-05 | 0.02189134 | 0 | 0 | 0
439 | 12942.08 | 2013-08-19 14:50 | 1770.868 | 10 | 2 | 2.499746 | 3.371709 | 3.596162 | 4.719425 | 12.03134 | 15.01554 | 0 | 0.02189134 | 0 | 0 | 0
440 | 12972.09 | 2013-08-19 14:51 | 1800.884 | 10 | 2 | 2.499746 | 3.37252 | 3.617014 | 4.719425 | 12.10166 | 15.01554 | 3.222408e-05 | 0.02189134 | 0 | 0 | 0
441 | 13002.11 | 2013-08-19 14:51 | 1830.899 | 10 | 2 | 2.499746 | 3.373331 | 3.637855 | 4.719425 | 12.17195 | 15.01554 | 9.69774e-05 | 0.02189134 | 0 | 0 | 0
442 | 13032.12 | 2013-08-19 14:52 | 1860.914 | 10 | 2 | 2.499746 | 3.373817 | 3.658696 | 4.719425 | 12.24226 | 15.01554 | 0 | 0.02189134 | 0 | 0 | 0
443 | 13062.14 | 2013-08-19 14:52 | 1890.929 | 10 | 2 | 2.499565 | 3.374628 | 3.679537 | 4.719425 | 12.31258 | 15.01554 | 0 | 0.02189134 | 0 | 0 | 0
444 | 13092.15 | 2013-08-19 14:53 | 1920.945 | 10 | 2 | 2.499565 | 3.375277 | 3.700367 | 4.719425 | 12.38288 | 15.01554 | 0 | 0.02189134 | 0 | 0 | 0
445 | 13122.17 | 2013-08-19 14:53 | 1950.96 | 10 | 2 | 2.499565 | 3.376412 | 3.721219 | 4.719425 | 12.45328 | 15.01554 | 6.464912e-05 | 0.02189134 | 0 | 0 | 0
446 | 13152.18 | 2013-08-19 14:54 | 1980.975 | 10 | 2 | 2.499565 | 3.377061 | 3.742049 | 4.719425 | 12.52362 | 15.01554 | 3.222351e-05 | 0.02189134 | 0 | 0 | 0
447 | 13182.2 | 2013-08-19 14:54 | 2010.99 | 10 | 2 | 2.499746 | 3.377872 | 3.762901 | 4.719425 | 12.59404 | 15.01554 | 0 | 0.02189134 | 0 | 0 | 0
448 | 13212.22 | 2013-08-19 14:55 | 2041.005 | 10 | 2 | 2.499565 | 3.378844 | 3.783732 | 4.719425 | 12.66442 | 15.01554 | 3.247201e-05 | 0.02189134 | 0 | 0 | 0
449 | 13242.23 | 2013-08-19 14:55 | 2071.021 | 10 | 2 | 2.499746 | 3.379817 | 3.804584 | 4.719425 | 12.73488 | 15.01554 | 3.23231e-05 | 0.02189134 | 0 | 0 | 0
450 | 13272.25 | 2013-08-19 14:56 | 2101.036 | 10 | 2 | 2.499565 | 3.380628 | 3.825414 | 4.719425 | 12.80529 | 15.01554 | 3.222378e-05 | 0.02189134 | 0 | 0 | 0
451 | 13302.26 | 2013-08-19 14:56 | 2131.051 | 10 | 2 | 2.499565 | 3.381439 | 3.846256 | 4.719425 | 12.87576 | 15.01554 | 3.232412e-05 | 0.02189134 | 0 | 0 | 0
452 | 13332.28 | 2013-08-19 14:57 | 2161.066 | 10 | 2 | 2.499926 | 3.382736 | 3.867097 | 4.719425 | 12.94624 | 15.01554 | 6.444735e-05 | 0.02189134 | 0 | 0 | 0
453 | 13362.29 | 2013-08-19 14:57 | 2191.082 | 10 | 2 | 2.499746 | 3.383709 | 3.887949 | 4.719425 | 13.01679 | 15.01554 | 6.4448e-05 | 0.02189134 | 0 | 0 | 0
454 | 13392.31 | 2013-08-19 14:58 | 2221.097 | 10 | 2 | 2.499746 | 3.38452 | 3.908791 | 4.719425 | 13.08732 | 15.01554 | 0 | 0.02189134 | 0 | 0 | 0
455 | 13422.32 | 2013-08-19 14:58 | 2251.112 | 10 | 2 | 2.499746 | 3.385493 | 3.929632 | 4.719425 | 13.15787 | 15.01554 | 0 | 0.02189134 | 0 | 0 | 0
456 | 13452.34 | 2013-08-19 14:59 | 2281.127 | 10 | 2 | 2.499746 | 3.387115 | 3.950462 | 4.719425 | 13.22841 | 15.01554 | 6.484959e-05 | 0.02189134 | 0 | 0 | 0
457 | 13482.34 | 2013-08-19 14:59 | 2311.127 | 10 | 2 | 2.499746 | 3.38825 | 3.971304 | 4.719425 | 13.29901 | 15.01554 | 3.227012e-05 | 0.02189134 | 0 | 0 | 0
458 | 13512.35 | 2013-08-19 15:00 | 2341.142 | 10 | 2 | 2.499746 | 3.389709 | 3.992134 | 4.719425 | 13.3696 | 15.01554 | 6.444696e-05 | 0.02189134 | 0 | 0 | 0
459 | 13542.37 | 2013-08-19 15:00 | 2371.158 | 10 | 2 | 2.499565 | 3.391169 | 4.012986 | 4.719425 | 13.4403 | 15.01554 | 6.445045e-05 | 0.02189134 | 0 | 0 | 0
460 | 13572.38 | 2013-08-19 15:01 | 2401.173 | 10 | 2 | 2.499746 | 3.392952 | 4.033817 | 4.719425 | 13.51096 | 15.01554 | 6.44498e-05 | 0.02189134 | 0 | 0 | 0
461 | 13602.4 | 2013-08-19 15:01 | 2431.188 | 10 | 2 | 2.499565 | 3.394574 | 4.054669 | 4.719425 | 13.58172 | 15.01554 | 9.702051e-05 | 0.02189134 | 0 | 0 | 0
462 | 13632.41 | 2013-08-19 15:02 | 2461.203 | 10 | 2 | 2.499565 | 3.396358 | 4.0755 | 4.719425 | 13.65245 | 15.01554 | 3.222423e-05 | 0.02189134 | 0 | 0 | 0
463 | 13662.43 | 2013-08-19 15:02 | 2491.219 | 10 | 2 | 2.499565 | 3.398304 | 4.096352 | 4.719425 | 13.7233 | 15.01554 | 6.444851e-05 | 0.02189134 | 0 | 0 | 0
464 | 13692.44 | 2013-08-19 15:03 | 2521.234 | 10 | 2 | 2.499746 | 3.40025 | 4.117192 | 4.719425 | 13.79414 | 15.01554 | 6.464758e-05 | 0.02189134 | 0 | 0 | 0
465 | 13722.46 | 2013-08-19 15:03 | 2551.249 | 10 | 2 | 2.499746 | 3.402034 | 4.138022 | 4.719425 | 13.86498 | 15.01554 | 9.701968e-05 | 0.02189134 | 0 | 0 | 0
466 | 13752.47 | 2013-08-19 15:04 | 2581.265 | 10 | 2 | 2.499746 | 3.403655 | 4.158874 | 4.719425 | 13.93594 | 15.01554 | 6.444741e-05 | 0.02189134 | 0 | 0 | 0
467 | 13782.49 | 2013-08-19 15:04 | 2611.28 | 10 | 2 | 2.499746 | 3.404953 | 4.179705 | 4.719425 | 14.00685 | 15.01554 | 3.227128e-05 | 0.02189134 | 0 | 0 | 0
468 | 13812.51 | 2013-08-19 15:05 | 2641.295 | 10 | 2 | 2.499926 | 3.406574 | 4.200557 | 4.719425 | 14.07786 | 15.01554 | 6.464686e-05 | 0.02189134 | 0 | 0 | 0
469 | 13842.52 | 2013-08-19 15:05 | 2671.31 | 10 | 2 | 2.499565 | 3.407709 | 4.221388 | 4.719425 | 14.14883 | 15.01554 | 3.242479e-05 | 0.02189134 | 0 | 0 | 0
470 | 13872.54 | 2013-08-19 15:06 | 2701.325 | 10 | 2 | 2.499746 | 3.409006 | 4.242229 | 4.719425 | 14.21987 | 15.01554 | 6.464784e-05 | 0.02189134 | 0 | 0 | 0
471 | 13902.55 | 2013-08-19 15:06 | 2731.341 | 10 | 2 | 2.499926 | 3.410304 | 4.263081 | 4.719425 | 14.29097 | 15.01554 | 3.22245e-05 | 0.02189134 | 0 | 0 | 0
472 | 13932.57 | 2013-08-19 15:07 | 2761.356 | 10 | 2 | 2.499746 | 3.411601 | 4.283923 | 4.719425 | 14.36206 | 15.01554 | 0 | 0.02189134 | 0 | 0 | 0
473 | 13962.58 | 2013-08-19 15:07 | 2791.371 | 10 | 2 | 2.499746 | 3.41306 | 4.304764 | 4.719425 | 14.43317 | 15.01554 | 6.464992e-05 | 0.02189134 | 0 | 0 | 0
474 | 13992.6 | 2013-08-19 15:08 | 2821.386 | 10 | 2 | 2.499926 | 3.414196 | 4.325595 | 4.719425 | 14.50428 | 15.01554 | 6.444692e-05 | 0.02189134 | 0 | 0 | 0
475 | 14022.61 | 2013-08-19 15:08 | 2851.401 | 10 | 2 | 2.499565 | 3.415655 | 4.346436 | 4.719425 | 14.57546 | 15.01554 | 0 | 0.02189134 | 0 | 0 | 0
476 | 14052.63 | 2013-08-19 15:09 | 2881.417 | 10 | 2 | 2.499565 | 3.417439 | 4.367288 | 4.719425 | 14.6467 | 15.01554 | 6.469638e-05 | 0.02189134 | 0 | 0 | 0
477 | 14082.64 | 2013-08-19 15:09 | 2911.432 | 10 | 2 | 2.499565 | 3.41906 | 4.388129 | 4.719425 | 14.71794 | 15.01554 | 6.464813e-05 | 0.02189134 | 0 | 0 | 0
478 | 14112.66 | 2013-08-19 15:10 | 2941.447 | 10 | 2 | 2.499565 | 3.420844 | 4.40896 | 4.719425 | 14.78918 | 15.01554 | 0 | 0.02189134 | 0 | 0 | 0
479 | 14142.67 | 2013-08-19 15:10 | 2971.463 | 10 | 2 | 2.499746 | 3.423277 | 4.429812 | 4.719425 | 14.86054 | 15.01554 | 0.0001293008 | 0.02189134 | 0 | 0 | 0
480 | 14172.69 | 2013-08-19 15:11 | 3001.478 | 10 | 2 | 2.499565 | 3.425547 | 4.450642 | 4.719425 | 14.93187 | 15.01554 | 9.727471e-05 | 0.02189134 | 0 | 0 | 0
481 | 14202.7 | 2013-08-19 15:11 | 3031.493 | 10 | 2 | 2.499565 | 3.428304 | 4.471484 | 4.719425 | 15.00329 | 15.01554 | 0.0001293438 | 0.02189134 | 0 | 0 | 0
482 | 14232.72 | 2013-08-19 15:12 | 3061.509 | 10 | 2 | 2.499746 | 3.431547 | 4.492336 | 4.719425 | 15.07481 | 15.01554 | 0.0001616658 | 0.02189134 | 0 | 0 | 0
483 | 14262.73 | 2013-08-19 15:12 | 3091.524 | 10 | 2 | 2.499926 | 3.435439 | 4.513167 | 4.719425 | 15.14633 | 15.01554 | 0.0001611679 | 0.02189134 | 0 | 0 | 0
484 | 14292.75 | 2013-08-19 15:13 | 3121.539 | 10 | 2 | 2.499565 | 3.440304 | 4.534008 | 4.719425 | 15.21797 | 15.01554 | 0.0001933443 | 0.02189134 | 0 | 0 | 0
485 | 14322.76 | 2013-08-19 15:13 | 3151.554 | 10 | 2 | 2.499746 | 3.447114 | 4.55486 | 4.719425 | 15.28978 | 15.01554 | 0.000290967 | 0.02189134 | 0 | 0 | 0
486 | 14352.78 | 2013-08-19 15:14 | 3181.569 | 10 | 2 | 2.499565 | 3.456196 | 4.57569 | 4.719425 | 15.36167 | 15.01554 | 0.0003545524 | 0.02189134 | 0 | 0 | 0
487 | 14382.78 | 2013-08-19 15:14 | 3211.569 | 10 | 2 | 2.499565 | 3.471114 | 4.596532 | 4.719425 | 15.43384 | 15.01554 | 0.0005819751 | 0.02189134 | 0 | 0 | 0
488 | 14412.79 | 2013-08-19 15:15 | 3241.584 | 10 | 2 | 2.499746 | 3.497547 | 4.617373 | 4.719425 | 15.50643 | 15.01554 | 0.001131628 | 0.02189134 | 0 | 0 | 0
489 | 14442.81 | 2013-08-19 15:15 | 3271.6 | 10 | 2 | 2.499565 | 3.550736 | 4.638213 | 4.719425 | 15.57981 | 15.01554 | 0.002367521 | 0.02189134 | 0 | 0 | 0
490 | 14472.82 | 2013-08-19 15:16 | 3301.615 | 10 | 2 | 2.499565 | 3.660844 | 4.659054 | 4.719425 | 15.65483 | 15.01554 | 0.004183769 | 0.02189134 | 0 | 0 | 0
491 | 14502.84 | 2013-08-19 15:16 | 3331.63 | 10 | 2 | 2.499746 | 3.840681 | 4.679895 | 4.719425 | 15.73289 | 15.01554 | 0.006097269 | 0.02189134 | 0 | 0 | 0
492 | 14532.86 | 2013-08-19 15:17 | 3361.645 | 10 | 2 | 2.499746 | 4.076626 | 4.700725 | 4.719425 | 15.81524 | 15.01554 | 0.007783794 | 0.02189134 | 0 | 0 | 0
493 | 14535.42 | 2013-08-19 15:17 | 3364.208 | 10 | 2 | 2.499746 | 4.10014 | 4.702515 | 4.719425 | 15.82256 | 15.01554 | 0.008237839 | 0.02189134 | 0 | 0 | 0
494 | 14565.43 | 2013-08-19 15:17 | 30.0152 | 11 | 2 | 0.6458647 | 4.099977 | 4.711232 | 4.719425 | 15.8583 | 15.01554 | 0 | 0.02189134 | 0 | 0 | 0
495 | 14595.45 | 2013-08-19 15:18 | 60.03038 | 11 | 2 | 0.3988854 | 4.099815 | 4.715434 | 4.719425 | 15.87553 | 15.01554 | 0 | 0.02189134 | 0 | 0 | 0
496 | 14625.46 | 2013-08-19 15:18 | 90.04571 | 11 | 2 | 0.2812675 | 4.099977 | 4.718219 | 4.719425 | 15.88694 | 15.01554 | 6.484985e-05 | 0.02189134 | 0 | 0 | 0
497 | 14655.48 | 2013-08-19 15:19 | 120.061 | 11 | 2 | 0.2122506 | 4.099815 | 4.720253 | 4.719425 | 15.89528 | 15.01554 | 0 | 0.02189134 | 0 | 0 | 0
498 | 14685.49 | 2013-08-19 15:19 | 150.0761 | 11 | 2 | 0.1674438 | 4.099977 | 4.721824 | 4.719425 | 15.90172 | 15.01554 | 3.242493e-05 | 0.02189134 | 0 | 0 | 0
499 | 14715.51 | 2013-08-19 15:20 | 180.0914 | 11 | 2 | 0.1363682 | 4.099653 | 4.723083 | 4.719425 | 15.90689 | 15.01554 | -3.232533e-05 | 0.02189134 | 0 | 0 | 0
500 | 14745.53 | 2013-08-19 15:20 | 210.1065 | 11 | 2 | 0.1134228 | 4.099653 | 4.724122 | 4.719425 | 15.91114 | 15.01554 | -6.484971e-05 | 0.02189134 | 0 | 0 | 0
501 | 14775.54 | 2013-08-19 15:21 | 240.122 | 11 | 2 | 0.09589752 | 4.099815 | 4.724995 | 4.719425 | 15.91472 | 15.01554 | -3.222459e-05 | 0.02189134 | 0 | 0 | 0
502 | 14805.56 | 2013-08-19 15:21 | 270.1372 | 11 | 2 | 0.08270842 | 4.099815 | 4.725741 | 4.719425 | 15.91778 | 15.01554 | 0 | 0.02189134 | 0 | 0 | 0
503 | 14811.84 | 2013-08-19 15:22 | 276.4184 | 11 | 2 | 0.07999833 | 4.099653 | 4.725883 | 4.719425 | 15.91837 | 15.01554 | -3.222407e-05 | 0.02189134 | 0 | 0 | 0
504 | 14841.87 | 2013-08-19 15:22 | 30.01528 | 4 | 3 | 0 | 4.080194 | 4.725883 | 4.719425 | 15.91837 | 15.01554 | -0.0005157706 | 0.02189134 | 0 | 0 | 0
505 | 14871.88 | 2013-08-19 15:23 | 60.03046 | 4 | 3 | 0 | 4.067383 | 4.725883 | 4.719425 | 15.91837 | 15.01554 | -0.0003556685 | 0.02189134 | 0 | 0 | 0
506 | 14901.9 | 2013-08-19 15:23 | 90.04545 | 4 | 3 | 0 | 4.056518 | 4.725883 | 4.719425 | 15.91837 | 15.01554 | -0.0003545615 | 0.02189134 | 0 | 0 | 0
507 | 14931.87 | 2013-08-19 15:24 | 120.0139 | 4 | 3 | 0 | 4.047761 | 4.725883 | 4.719425 | 15.91837 | 15.01554 | -0.0002901126 | 0.02189134 | 0 | 0 | 0
508 | 14931.88 | 2013-08-19 15:24 | 0.01581811 | 5 | 3 | 0.0006830894 | 4.047599 | 4.725883 | 4.719425 | 15.91837 | 15.01554 | 0 | 0.03059812 | 0 | 0 | 0
509 | 14961.9 | 2013-08-19 15:24 | 30.01544 | 6 | 3 | 0 | 4.039978 | 4.725883 | 4.719425 | 15.91837 | 15.01554 | -0.0002901158 | 0.03059812 | 0 | 0 | 0
510 | 14991.9 | 2013-08-19 15:25 | 60.01521 | 6 | 3 | 0 | 4.033491 | 4.725883 | 4.719425 | 15.91837 | 15.01554 | -0.0001940314 | 0.03059812 | 0 | 0 | 0
511 | 15021.91 | 2013-08-19 15:25 | 30.01511 | 7 | 3 | -2.499644 | 3.530303 | 4.725883 | 4.740255 | 15.91837 | 15.093 | -0.009056986 | 0.03059812 | 0 | 0 | 0
512 | 15051.93 | 2013-08-19 15:26 | 60.03054 | 7 | 3 | -2.499825 | 3.367655 | 4.725883 | 4.761108 | 15.91837 | 15.16461 | -0.003233177 | 0.03059812 | 0 | 0 | 0
513 | 15081.94 | 2013-08-19 15:26 | 90.04561 | 7 | 3 | -2.499644 | 3.310412 | 4.725883 | 4.781939 | 15.91837 | 15.23407 | -0.001260943 | 0.03059812 | 0 | 0 | 0
514 | 15111.96 | 2013-08-19 15:27 | 120.0609 | 7 | 3 | -2.499825 | 3.288196 | 4.725883 | 4.80278 | 15.91837 | 15.3028 | -0.000451234 | 0.03059812 | 0 | 0 | 0
515 | 15141.97 | 2013-08-19 15:27 | 150.0764 | 7 | 3 | -2.499644 | 3.279439 | 4.725883 | 4.823633 | 15.91837 | 15.37126 | -0.0001611657 | 0.03059812 | 0 | 0 | 0
516 | 15171.99 | 2013-08-19 15:28 | 180.0915 | 7 | 3 | -2.499644 | 3.275872 | 4.725883 | 4.844474 | 15.91837 | 15.43956 | -6.484985e-05 | 0.03059812 | 0 | 0 | 0
517 | 15202.01 | 2013-08-19 15:28 | 210.1069 | 7 | 3 | -2.499825 | 3.273602 | 4.725883 | 4.865316 | 15.91837 | 15.50781 | -6.484985e-05 | 0.03059812 | 0 | 0 | 0
518 | 15232.02 | 2013-08-19 15:29 | 240.122 | 7 | 3 | -2.499825 | 3.272304 | 4.725883 | 4.886157 | 15.91837 | 15.57603 | -3.247261e-05 | 0.03059812 | 0 | 0 | 0
519 | 15262.04 | 2013-08-19 15:29 | 270.1375 | 7 | 3 | -2.499825 | 3.271169 | 4.725883 | 4.906999 | 15.91837 | 15.64422 | -3.242493e-05 | 0.03059812 | 0 | 0 | 0
520 | 15292.05 | 2013-08-19 15:30 | 300.1526 | 7 | 3 | -2.499644 | 3.270034 | 4.725883 | 4.927841 | 15.91837 | 15.71238 | 0 | 0.03059812 | 0 | 0 | 0
521 | 15322.07 | 2013-08-19 15:30 | 330.1678 | 7 | 3 | -2.499644 | 3.268899 | 4.725883 | 4.948683 | 15.91837 | 15.78052 | -3.242493e-05 | 0.03059812 | 0 | 0 | 0
522 | 15352.08 | 2013-08-19 15:31 | 360.1831 | 7 | 3 | -2.499825 | 3.267926 | 4.725883 | 4.969524 | 15.91837 | 15.84864 | -6.489754e-05 | 0.03059812 | 0 | 0 | 0
523 | 15382.1 | 2013-08-19 15:31 | 390.1984 | 7 | 3 | -2.499463 | 3.266953 | 4.725883 | 4.990366 | 15.91837 | 15.91673 | 0 | 0.03059812 | 0 | 0 | 0
524 | 15412.11 | 2013-08-19 15:32 | 420.2136 | 7 | 3 | -2.499825 | 3.265656 | 4.725883 | 5.011207 | 15.91837 | 15.98481 | -6.484985e-05 | 0.03059812 | 0 | 0 | 0
525 | 15442.13 | 2013-08-19 15:32 | 450.229 | 7 | 3 | -2.499825 | 3.264683 | 4.725883 | 5.032049 | 15.91837 | 16.05286 | -3.222368e-05 | 0.03059812 | 0 | 0 | 0
526 | 15472.14 | 2013-08-19 15:33 | 480.2442 | 7 | 3 | -2.499644 | 3.26371 | 4.725883 | 5.05289 | 15.91837 | 16.12089 | 0 | 0.03059812 | 0 | 0 | 0
527 | 15502.16 | 2013-08-19 15:33 | 510.2593 | 7 | 3 | -2.499644 | 3.262574 | 4.725883 | 5.073731 | 15.91837 | 16.1889 | 0 | 0.03059812 | 0 | 0 | 0
528 | 15532.17 | 2013-08-19 15:34 | 540.2744 | 7 | 3 | -2.499644 | 3.261439 | 4.725883 | 5.094562 | 15.91837 | 16.25685 | -6.444753e-05 | 0.03059812 | 0 | 0 | 0
529 | 15562.19 | 2013-08-19 15:34 | 570.2901 | 7 | 3 | -2.499825 | 3.260142 | 4.725883 | 5.115414 | 15.91837 | 16.32485 | -3.22233e-05 | 0.03059812 | 0 | 0 | 0
530 | 15592.2 | 2013-08-19 15:35 | 600.3049 | 7 | 3 | -2.499463 | 3.259007 | 4.725883 | 5.136245 | 15.91837 | 16.39275 | -3.16346e-05 | 0.03059812 | 0 | 0 | 0
531 | 15622.22 | 2013-08-19 15:35 | 630.3203 | 7 | 3 | -2.499644 | 3.25771 | 4.725883 | 5.157097 | 15.91837 | 16.46069 | -6.449666e-05 | 0.03059812 | 0 | 0 | 0
532 | 15652.23 | 2013-08-19 15:36 | 660.3353 | 7 | 3 | -2.499644 | 3.256088 | 4.725883 | 5.177928 | 15.91837 | 16.52854 | -9.727401e-05 | 0.03059812 | 0 | 0 | 0
533 | 15682.25 | 2013-08-19 15:36 | 690.3509 | 7 | 3 | -2.499644 | 3.254791 | 4.725883 | 5.19878 | 15.91837 | 16.59642 | -6.464745e-05 | 0.03059812 | 0 | 0 | 0
534 | 15712.26 | 2013-08-19 15:37 | 720.3661 | 7 | 3 | -2.499463 | 3.253331 | 4.725883 | 5.219621 | 15.91837 | 16.66424 | -3.22241e-05 | 0.03059812 | 0 | 0 | 0
535 | 15742.28 | 2013-08-19 15:37 | 750.3814 | 7 | 3 | -2.499644 | 3.251547 | 4.725883 | 5.240463 | 15.91837 | 16.73203 | -9.702104e-05 | 0.03059812 | 0 | 0 | 0
536 | 15772.29 | 2013-08-19 15:38 | 780.3964 | 7 | 3 | -2.499644 | 3.249926 | 4.725883 | 5.261294 | 15.91837 | 16.79975 | -3.232443e-05 | 0.03059812 | 0 | 0 | 0
537 | 15802.31 | 2013-08-19 15:38 | 810.4116 | 7 | 3 | -2.499825 | 3.248304 | 4.725883 | 5.282135 | 15.91837 | 16.86746 | -3.101905e-05 | 0.03059812 | 0 | 0 | 0
538 | 15832.33 | 2013-08-19 15:39 | 840.4271 | 7 | 3 | -2.499825 | 3.246358 | 4.725883 | 5.302987 | 15.91837 | 16.93518 | -6.444933e-05 | 0.03059812 | 0 | 0 | 0
539 | 15862.34 | 2013-08-19 15:39 | 870.4421 | 7 | 3 | -2.499463 | 3.244737 | 4.725883 | 5.323818 | 15.91837 | 17.00278 | -3.222447e-05 | 0.03059812 | 0 | 0 | 0
540 | 15892.36 | 2013-08-19 15:40 | 900.4577 | 7 | 3 | -2.499644 | 3.242953 | 4.725883 | 5.34467 | 15.91837 | 17.07042 | -3.222386e-05 | 0.03059812 | 0 | 0 | 0
541 | 15922.37 | 2013-08-19 15:40 | 930.4727 | 7 | 3 | -2.499825 | 3.241331 | 4.725883 | 5.365501 | 15.91837 | 17.13796 | -6.444693e-05 | 0.03059812 | 0 | 0 | 0
542 | 15952.39 | 2013-08-19 15:41 | 960.4882 | 7 | 3 | -2.499644 | 3.239872 | 4.725883 | 5.386353 | 15.91837 | 17.20553 | -3.232299e-05 | 0.03059812 | 0 | 0 | 0
543 | 15982.4 | 2013-08-19 15:41 | 990.5031 | 7 | 3 | -2.499825 | 3.238412 | 4.725883 | 5.407184 | 15.91837 | 17.27301 | -3.222439e-05 | 0.03059812 | 0 | 0 | 0
544 | 16012.42 | 2013-08-19 15:42 | 1020.519 | 7 | 3 | -2.499644 | 3.237277 | 4.725883 | 5.428036 | 15.91837 | 17.34052 | -6.444802e-05 | 0.03059812 | 0 | 0 | 0
545 | 16042.43 | 2013-08-19 15:42 | 1050.534 | 7 | 3 | -2.499644 | 3.236142 | 4.725883 | 5.448866 | 15.91837 | 17.40794 | -3.232372e-05 | 0.03059812 | 0 | 0 | 0
546 | 16072.45 | 2013-08-19 15:43 | 1080.549 | 7 | 3 | -2.499644 | 3.235007 | 4.725883 | 5.469719 | 15.91837 | 17.47541 | -6.444735e-05 | 0.03059812 | 0 | 0 | 0
547 | 16102.46 | 2013-08-19 15:43 | 1110.564 | 7 | 3 | -2.499644 | 3.234196 | 4.725883 | 5.49056 | 15.91837 | 17.54282 | 0 | 0.03059812 | 0 | 0 | 0
548 | 16132.48 | 2013-08-19 15:44 | 1140.58 | 7 | 3 | -2.499644 | 3.233061 | 4.725883 | 5.511401 | 15.91837 | 17.61021 | -3.222389e-05 | 0.03059812 | 0 | 0 | 0
549 | 16162.49 | 2013-08-19 15:44 | 1170.595 | 7 | 3 | -2.499644 | 3.23225 | 4.725883 | 5.532232 | 15.91837 | 17.67755 | -6.444793e-05 | 0.03059812 | 0 | 0 | 0
550 | 16192.51 | 2013-08-19 15:45 | 1200.61 | 7 | 3 | -2.499644 | 3.231601 | 4.725883 | 5.553084 | 15.91837 | 17.74494 | 3.232477e-05 | 0.03059812 | 0 | 0 | 0
551 | 16222.52 | 2013-08-19 15:45 | 1230.625 | 7 | 3 | -2.499463 | 3.230791 | 4.725883 | 5.573926 | 15.91837 | 17.81228 | 0 | 0.03059812 | 0 | 0 | 0
552 | 16252.54 | 2013-08-19 15:46 | 1260.641 | 7 | 3 | -2.499644 | 3.229818 | 4.725883 | 5.594767 | 15.91837 | 17.8796 | -3.232365e-05 | 0.03059812 | 0 | 0 | 0
553 | 16282.55 | 2013-08-19 15:46 | 1290.656 | 7 | 3 | -2.499644 | 3.229007 | 4.725883 | 5.615598 | 15.91837 | 17.94687 | -3.232341e-05 | 0.03059812 | 0 | 0 | 0
554 | 16312.55 | 2013-08-19 15:47 | 1320.656 | 7 | 3 | -2.499463 | 3.228358 | 4.725883 | 5.636439 | 15.91837 | 18.01416 | 0 | 0.03059812 | 0 | 0 | 0
555 | 16342.57 | 2013-08-19 15:47 | 1350.67 | 7 | 3 | -2.499644 | 3.227385 | 4.725883 | 5.65727 | 15.91837 | 18.0814 | -3.242482e-05 | 0.03059812 | 0 | 0 | 0
556 | 16372.58 | 2013-08-19 15:48 | 1380.686 | 7 | 3 | -2.499825 | 3.226575 | 4.725883 | 5.678122 | 15.91837 | 18.14869 | -3.222431e-05 | 0.03059812 | 0 | 0 | 0
557 | 16402.6 | 2013-08-19 15:48 | 1410.701 | 7 | 3 | -2.499644 | 3.226088 | 4.725883 | 5.698942 | 15.91837 | 18.21587 | -3.222512e-05 | 0.03059812 | 0 | 0 | 0
558 | 16432.6 | 2013-08-19 15:49 | 1440.701 | 7 | 3 | -2.499463 | 3.225277 | 4.725883 | 5.719794 | 15.91837 | 18.28313 | -3.232357e-05 | 0.03059812 | 0 | 0 | 0
559 | 16462.61 | 2013-08-19 15:49 | 1470.716 | 7 | 3 | -2.499825 | 3.224304 | 4.725883 | 5.740625 | 15.91837 | 18.3503 | -3.237139e-05 | 0.03059812 | 0 | 0 | 0
560 | 16492.63 | 2013-08-19 15:50 | 1500.731 | 7 | 3 | -2.499463 | 3.223494 | 4.725883 | 5.761466 | 15.91837 | 18.41749 | -3.222403e-05 | 0.03059812 | 0 | 0 | 0
561 | 16522.64 | 2013-08-19 15:50 | 1530.747 | 7 | 3 | -2.499644 | 3.222683 | 4.725883 | 5.782318 | 15.91837 | 18.4847 | -3.242462e-05 | 0.03059812 | 0 | 0 | 0
562 | 16552.66 | 2013-08-19 15:51 | 1560.762 | 7 | 3 | -2.499825 | 3.22171 | 4.725883 | 5.803149 | 15.91837 | 18.55182 | -3.222377e-05 | 0.03059812 | 0 | 0 | 0
563 | 16582.68 | 2013-08-19 15:51 | 1590.777 | 7 | 3 | -2.499825 | 3.220737 | 4.725883 | 5.824001 | 15.91837 | 18.61899 | -3.222418e-05 | 0.03059812 | 0 | 0 | 0
564 | 16612.69 | 2013-08-19 15:52 | 1620.792 | 7 | 3 | -2.499825 | 3.219926 | 4.725883 | 5.844843 | 15.91837 | 18.68611 | -3.222418e-05 | 0.03059812 | 0 | 0 | 0
565 | 16642.71 | 2013-08-19 15:52 | 1650.808 | 7 | 3 | -2.499825 | 3.218791 | 4.725883 | 5.865684 | 15.91837 | 18.75321 | -9.702255e-05 | 0.03059812 | 0 | 0 | 0
566 | 16672.72 | 2013-08-19 15:53 | 1680.823 | 7 | 3 | -2.499825 | 3.21798 | 4.725883 | 5.886526 | 15.91837 | 18.82029 | -3.222389e-05 | 0.03059812 | 0 | 0 | 0
567 | 16702.74 | 2013-08-19 15:53 | 1710.838 | 7 | 3 | -2.499825 | 3.217007 | 4.725883 | 5.907367 | 15.91837 | 18.88734 | 3.222424e-05 | 0.03059812 | 0 | 0 | 0
568 | 16732.75 | 2013-08-19 15:54 | 1740.853 | 7 | 3 | -2.499644 | 3.216034 | 4.725883 | 5.928208 | 15.91837 | 18.95438 | -3.237213e-05 | 0.03059812 | 0 | 0 | 0
569 | 16762.77 | 2013-08-19 15:54 | 1770.869 | 7 | 3 | -2.499825 | 3.215061 | 4.725883 | 5.94905 | 15.91837 | 19.0214 | -3.222415e-05 | 0.03059812 | 0 | 0 | 0
570 | 16792.78 | 2013-08-19 15:55 | 1800.884 | 7 | 3 | -2.499825 | 3.213926 | 4.725883 | 5.969891 | 15.91837 | 19.08839 | -6.469658e-05 | 0.03059812 | 0 | 0 | 0
571 | 16822.8 | 2013-08-19 15:55 | 1830.899 | 7 | 3 | -2.499644 | 3.212953 | 4.725883 | 5.990722 | 15.91837 | 19.15533 | -3.237117e-05 | 0.03059812 | 0 | 0 | 0
572 | 16852.81 | 2013-08-19 15:56 | 1860.914 | 7 | 3 | -2.499644 | 3.211818 | 4.725883 | 6.011574 | 15.91837 | 19.22232 | 0 | 0.03059812 | 0 | 0 | 0
573 | 16882.83 | 2013-08-19 15:56 | 1890.929 | 7 | 3 | -2.499825 | 3.210521 | 4.725883 | 6.032405 | 15.91837 | 19.28921 | -3.222411e-05 | 0.03059812 | 0 | 0 | 0
574 | 16912.84 | 2013-08-19 15:57 | 1920.945 | 7 | 3 | -2.499463 | 3.209385 | 4.725883 | 6.053257 | 15.91837 | 19.35614 | -3.222364e-05 | 0.03059812 | 0 | 0 | 0
575 | 16942.86 | 2013-08-19 15:57 | 1950.96 | 7 | 3 | -2.499644 | 3.208088 | 4.725883 | 6.074099 | 15.91837 | 19.42301 | -3.232475e-05 | 0.03059812 | 0 | 0 | 0
576 | 16972.87 | 2013-08-19 15:58 | 1980.975 | 7 | 3 | -2.499825 | 3.206466 | 4.725883 | 6.094929 | 15.91837 | 19.48983 | -9.671888e-05 | 0.03059812 | 0 | 0 | 0
577 | 17002.89 | 2013-08-19 15:58 | 2010.99 | 7 | 3 | -2.499644 | 3.205493 | 4.725883 | 6.115771 | 15.91837 | 19.55665 | 0 | 0.03059812 | 0 | 0 | 0
578 | 17032.9 | 2013-08-19 15:59 | 2041.006 | 7 | 3 | -2.499463 | 3.204034 | 4.725883 | 6.136623 | 15.91837 | 19.62347 | -3.222398e-05 | 0.03059812 | 0 | 0 | 0
579 | 17062.92 | 2013-08-19 15:59 | 2071.021 | 7 | 3 | -2.499644 | 3.202412 | 4.725883 | 6.157454 | 15.91837 | 19.69019 | -6.469509e-05 | 0.03059812 | 0 | 0 | 0
580 | 17092.93 | 2013-08-19 16:00 | 2101.036 | 7 | 3 | -2.499644 | 3.200791 | 4.725883 | 6.178306 | 15.91837 | 19.75696 | -3.242298e-05 | 0.03059812 | 0 | 0 | 0
581 | 17122.95 | 2013-08-19 16:00 | 2131.051 | 7 | 3 | -2.499644 | 3.199169 | 4.725883 | 6.199137 | 15.91837 | 19.82361 | 0 | 0.03059812 | 0 | 0 | 0
582 | 17152.97 | 2013-08-19 16:01 | 2161.067 | 7 | 3 | -2.499644 | 3.197386 | 4.725883 | 6.21999 | 15.91837 | 19.89031 | -3.242358e-05 | 0.03059812 | 0 | 0 | 0
583 | 17182.98 | 2013-08-19 16:01 | 2191.082 | 7 | 3 | -2.499644 | 3.19544 | 4.725883 | 6.240831 | 15.91837 | 19.95692 | -9.699278e-05 | 0.03059812 | 0 | 0 | 0
584 | 17213 | 2013-08-19 16:02 | 2221.097 | 7 | 3 | -2.499825 | 3.193494 | 4.725883 | 6.261661 | 15.91837 | 20.02347 | -6.465304e-05 | 0.03059812 | 0 | 0 | 0
585 | 17243.01 | 2013-08-19 16:02 | 2251.113 | 7 | 3 | -2.499644 | 3.19171 | 4.725883 | 6.282514 | 15.91837 | 20.09004 | -6.444853e-05 | 0.03059812 | 0 | 0 | 0
586 | 17273.03 | 2013-08-19 16:03 | 2281.128 | 7 | 3 | -2.499644 | 3.189602 | 4.725883 | 6.303357 | 15.91837 | 20.15654 | -6.464833e-05 | 0.03059812 | 0 | 0 | 0
587 | 17303.04 | 2013-08-19 16:03 | 2311.143 | 7 | 3 | -2.499825 | 3.187169 | 4.725883 | 6.324199 | 15.91837 | 20.22299 | -9.696976e-05 | 0.03059812 | 0 | 0 | 0
588 | 17333.06 | 2013-08-19 16:04 | 2341.159 | 7 | 3 | -2.499644 | 3.185061 | 4.725883 | 6.345041 | 15.91837 | 20.2894 | -9.667121e-05 | 0.03059812 | 0 | 0 | 0
589 | 17363.07 | 2013-08-19 16:04 | 2371.173 | 7 | 3 | -2.499825 | 3.182791 | 4.725883 | 6.365872 | 15.91837 | 20.35572 | -9.667251e-05 | 0.03059812 | 0 | 0 | 0
590 | 17393.09 | 2013-08-19 16:05 | 2401.189 | 7 | 3 | -2.499825 | 3.180521 | 4.725883 | 6.386703 | 15.91837 | 20.422 | -9.67193e-05 | 0.03059812 | 0 | 0 | 0
591 | 17423.09 | 2013-08-19 16:05 | 2431.189 | 7 | 3 | -2.499825 | 3.178088 | 4.725883 | 6.407556 | 15.91837 | 20.4883 | -9.671872e-05 | 0.03059812 | 0 | 0 | 0
592 | 17453.1 | 2013-08-19 16:06 | 2461.204 | 7 | 3 | -2.499644 | 3.175331 | 4.725883 | 6.428397 | 15.91837 | 20.55451 | -9.732073e-05 | 0.03059812 | 0 | 0 | 0
593 | 17483.12 | 2013-08-19 16:06 | 2491.219 | 7 | 3 | -2.499825 | 3.172737 | 4.725883 | 6.449227986 | 15.91837 | 20.62063 | -0.0001293425 | 0.03059812 | 0 | 0 | 0
594 | 17513.13 | 2013-08-19 16:07 | 2521.234 | 7 | 3 | -2.499825 | 3.16998 | 4.725883 | 6.47007 | 15.91837 | 20.68672 | -0.0001293421 | 0.03059812 | 0 | 0 | 0
595 | 17543.15 | 2013-08-19 16:07 | 2551.25 | 7 | 3 | -2.499644 | 3.167386 | 4.725883 | 6.490922 | 15.91837 | 20.7528 | -9.667206e-05 | 0.03059812 | 0 | 0 | 0
596 | 17573.16 | 2013-08-19 16:08 | 2581.265 | 7 | 3 | -2.499825 | 3.164142 | 4.725883 | 6.511764 | 15.91837 | 20.81878 | -9.697303e-05 | 0.03059812 | 0 | 0 | 0
597 | 17603.18 | 2013-08-19 16:08 | 2611.28 | 7 | 3 | -2.499644 | 3.161061 | 4.725883 | 6.532594 | 15.91837 | 20.88466 | -9.697364e-05 | 0.03059812 | 0 | 0 | 0
598 | 17633.19 | 2013-08-19 16:09 | 2641.295 | 7 | 3 | -2.499644 | 3.15798 | 4.725883 | 6.553436 | 15.91837 | 20.95051 | -6.484967e-05 | 0.03059812 | 0 | 0 | 0
599 | 17663.21 | 2013-08-19 16:09 | 2671.311 | 7 | 3 | -2.499825 | 3.154413 | 4.725883 | 6.574288 | 15.91837 | 21.01632 | -6.469509e-05 | 0.03059812 | 0 | 0 | 0
600 | 17693.22 | 2013-08-19 16:10 | 2701.326 | 7 | 3 | -2.499644 | 3.150683 | 4.725883 | 6.595119 | 15.91837 | 21.08199 | -0.0001288968 | 0.03059812 | 0 | 0 | 0
601 | 17723.24 | 2013-08-19 16:10 | 2731.341 | 7 | 3 | -2.499825 | 3.146629 | 4.725883 | 6.615972 | 15.91837 | 21.14765 | -0.0001945948 | 0.03059812 | 0 | 0 | 0
602 | 17753.25 | 2013-08-19 16:11 | 2761.356 | 7 | 3 | -2.499825 | 3.142575 | 4.725883 | 6.636802 | 15.91837 | 21.21315 | -0.0001939887 | 0.03059812 | 0 | 0 | 0
603 | 17783.27 | 2013-08-19 16:11 | 2791.372 | 7 | 3 | -2.499644 | 3.138521 | 4.725883 | 6.657655 | 15.91837 | 21.27864 | -0.0001616688 | 0.03059812 | 0 | 0 | 0
604 | 17813.28 | 2013-08-19 16:12 | 2821.387 | 7 | 3 | -2.499644 | 3.134305 | 4.725883 | 6.678496 | 15.91837 | 21.34401 | -0.0001611702 | 0.03059812 | 0 | 0 | 0
605 | 17843.3 | 2013-08-19 16:12 | 2851.402 | 7 | 3 | -2.499644 | 3.129926 | 4.725883 | 6.699327 | 15.91837 | 21.40926 | -0.000161165 | 0.03059812 | 0 | 0 | 0
606 | 17873.32 | 2013-08-19 16:13 | 2881.417 | 7 | 3 | -2.499825 | 3.12571 | 4.725883 | 6.72018 | 15.91837 | 21.47448 | -0.0001616635 | 0.03059812 | 0 | 0 | 0
607 | 17903.33 | 2013-08-19 16:13 | 2911.432 | 7 | 3 | -2.499463 | 3.121656 | 4.725883 | 6.741011 | 15.91837 | 21.53955 | -9.607371e-05 | 0.03059812 | 0 | 0 | 0
608 | 17933.35 | 2013-08-19 16:14 | 2941.448 | 7 | 3 | -2.499463 | 3.117602 | 4.725883 | 6.761863 | 15.91837 | 21.6046 | -0.0001289415 | 0.03059812 | 0 | 0 | 0
609 | 17963.36 | 2013-08-19 16:14 | 2971.463 | 7 | 3 | -2.499644 | 3.112737 | 4.725883 | 6.782694 | 15.91837 | 21.66949 | -0.0001616667 | 0.03059812 | 0 | 0 | 0
610 | 17993.38 | 2013-08-19 16:15 | 3001.478 | 7 | 3 | -2.499644 | 3.106899 | 4.725883 | 6.803536 | 15.91837 | 21.7343 | -0.0001826109 | 0.03059812 | 0 | 0 | 0
611 | 18023.39 | 2013-08-19 16:15 | 3031.494 | 7 | 3 | -2.499644 | 3.09944 | 4.725883 | 6.824388 | 15.91837 | 21.79901 | -0.0002909711 | 0.03059812 | 0 | 0 | 0
612 | 18053.41 | 2013-08-19 16:16 | 3061.509 | 7 | 3 | -2.499644 | 3.090034 | 4.725883 | 6.84523 | 15.91837 | 21.86352 | -0.0003545061 | 0.03059812 | 0 | 0 | 0
613 | 18083.42 | 2013-08-19 16:16 | 3091.524 | 7 | 3 | -2.499644 | 3.077872 | 4.725883 | 6.866061 | 15.91837 | 21.92776 | -0.0004834505 | 0.03059812 | 0 | 0 | 0
614 | 18113.44 | 2013-08-19 16:17 | 3121.539 | 7 | 3 | -2.499644 | 3.060845 | 4.725883 | 6.886902 | 15.91837 | 21.99174 | -0.0006768433 | 0.03059812 | 0 | 0 | 0
615 | 18143.45 | 2013-08-19 16:17 | 3151.554 | 7 | 3 | -2.499644 | 3.036521 | 4.725883 | 6.907744 | 15.91837 | 22.0553 | -0.0008729941 | 0.03059812 | 0 | 0 | 0
616 | 18173.47 | 2013-08-19 16:18 | 3181.57 | 7 | 3 | -2.499825 | 3.005062 | 4.725883 | 6.928586 | 15.91837 | 22.11826 | -0.001099278 | 0.03059812 | 0 | 0 | 0
617 | 18203.48 | 2013-08-19 16:18 | 3211.585 | 7 | 3 | -2.499825 | 2.966954 | 4.725883 | 6.949438 | 15.91837 | 22.18054 | -0.001390224 | 0.03059812 | 0 | 0 | 0
618 | 18233.5 | 2013-08-19 16:19 | 3241.6 | 7 | 3 | -2.499644 | 2.921386 | 4.725883 | 6.97028 | 15.91837 | 22.24192 | -0.001681246 | 0.03059812 | 0 | 0 | 0
619 | 18263.51 | 2013-08-19 16:19 | 3271.615 | 7 | 3 | -2.499825 | 2.865927 | 4.725883 | 6.991121 | 15.91837 | 22.30225 | -0.002037091 | 0.03059812 | 0 | 0 | 0
620 | 18293.53 | 2013-08-19 16:20 | 3301.631 | 7 | 3 | -2.499644 | 2.796522 | 4.725883 | 7.011963 | 15.91837 | 22.36129 | -0.00255418 | 0.03059812 | 0 | 0 | 0
621 | 18323.54 | 2013-08-19 16:20 | 3331.646 | 7 | 3 | -2.499644 | 2.706198 | 4.725883 | 7.032794 | 15.91837 | 22.41865 | -0.003459656 | 0.03059812 | 0 | 0 | 0
622 | 18353.54 | 2013-08-19 16:21 | 3361.646 | 7 | 3 | -2.499644 | 2.577766 | 4.725883 | 7.053636 | 15.91837 | 22.4738 | -0.005060232 | 0.03059812 | 0 | 0 | 0
623 | 18383.56 | 2013-08-19 16:21 | 3391.661 | 7 | 3 | -2.500005 | 2.346685 | 4.725883 | 7.074467 | 15.91837 | 22.52542 | -0.01086335 | 0.03059812 | 0 | 0 | 0
624 | 18400.86 | 2013-08-19 16:21 | 3408.958 | 7 | 3 | -2.499825 | 1.999659 | 4.725883 | 7.086488 | 15.91837 | 22.55189 | -0.02746104 | 0.03059812 | 0 | 0 | 0
625 | 18400.87 | 2013-08-19 16:21 | 0.0157458 | 8 | 3 | 0.0001410718 | 2.04101 | 4.725883 | 7.086488 | 15.91837 | 22.55189 | 0 | 0.032837 | 0 | 0 | 0
626 | 18430.89 | 2013-08-19 16:22 | 30.01506 | 9 | 3 | 0 | 2.399874 | 4.725883 | 7.086488 | 15.91837 | 22.55189 | 0.004673599 | 0.032837 | 0 | 0 | 0
627 | 18460.9 | 2013-08-19 16:22 | 60.03061 | 9 | 3 | 0 | 2.49036 | 4.725883 | 7.086488 | 15.91837 | 22.55189 | 0.002237835 | 0.032837 | 0 | 0 | 0
628 | 18490.92 | 2013-08-19 16:23 | 90.04546 | 9 | 3 | 0 | 2.539658 | 4.725883 | 7.086488 | 15.91837 | 22.55189 | 0.001353679 | 0.032837 | 0 | 0 | 0
629 | 18520.89 | 2013-08-19 16:23 | 120.0139 | 9 | 3 | 0 | 2.570955 | 4.725883 | 7.086488 | 15.91837 | 22.55189 | 0.0008380201 | 0.032837 | 0 | 0 | 0
630 | 18550.9 | 2013-08-19 16:24 | 30.01539 | 10 | 3 | 2.499565 | 2.865603 | 4.746725 | 7.086488 | 15.97609 | 22.55189 | 0.004897295 | 0.032837 | 0 | 0 | 0
631 | 18580.92 | 2013-08-19 16:24 | 60.03033 | 10 | 3 | 2.499746 | 2.972143 | 4.767555 | 7.086488 | 16.03698 | 22.55189 | 0.002933133 | 0.032837 | 0 | 0 | 0
632 | 18610.93 | 2013-08-19 16:25 | 90.04577 | 10 | 3 | 2.499565 | 3.042683 | 4.788407 | 7.086488 | 16.09974 | 22.55189 | 0.002004553 | 0.032837 | 0 | 0 | 0
633 | 18640.95 | 2013-08-19 16:25 | 120.0611 | 10 | 3 | 2.499746 | 3.096197 | 4.809248 | 7.086488 | 16.16373 | 22.55189 | 0.001611584 | 0.032837 | 0 | 0 | 0
634 | 18670.96 | 2013-08-19 16:26 | 150.076 | 10 | 3 | 2.499565 | 3.138845 | 4.830078 | 7.086488 | 16.22868 | 22.55189 | 0.001167536 | 0.032837 | 0 | 0 | 0
635 | 18700.98 | 2013-08-19 16:26 | 180.0916 | 10 | 3 | 2.499565 | 3.174521 | 4.850929 | 7.086488 | 16.29452 | 22.55189 | 0.001005411 | 0.032837 | 0 | 0 | 0
636 | 18731 | 2013-08-19 16:27 | 210.1069 | 10 | 3 | 2.499384 | 3.20452 | 4.87177 | 7.086488 | 16.361 | 22.55189 | 0.0008107662 | 0.032837 | 0 | 0 | 0
637 | 18761.01 | 2013-08-19 16:27 | 240.1221 | 10 | 3 | 2.499565 | 3.230628 | 4.892611 | 7.086488 | 16.42807 | 22.55189 | 0.0007134915 | 0.032837 | 0 | 0 | 0
638 | 18791.03 | 2013-08-19 16:28 | 270.1373 | 10 | 3 | 2.499746 | 3.25252 | 4.913453 | 7.086488 | 16.49563 | 22.55189 | 0.000583744 | 0.032837 | 0 | 0 | 0
639 | 18821.04 | 2013-08-19 16:28 | 300.1527 | 10 | 3 | 2.499565 | 3.266953 | 4.934294 | 7.086488 | 16.56359 | 22.55189 | 0.000291872 | 0.032837 | 0 | 0 | 0
640 | 18851.06 | 2013-08-19 16:29 | 330.1678 | 10 | 3 | 2.499926 | 3.272629 | 4.955135 | 7.086488 | 16.63174 | 22.55189 | 9.732247e-05 | 0.032837 | 0 | 0 | 0
641 | 18881.07 | 2013-08-19 16:29 | 360.1831 | 10 | 3 | 2.499565 | 3.27571 | 4.975976 | 7.086488 | 16.69998 | 22.55189 | 6.489754e-05 | 0.032837 | 0 | 0 | 0
642 | 18911.09 | 2013-08-19 16:30 | 390.1983 | 10 | 3 | 2.499746 | 3.278791 | 4.996818 | 7.086488 | 16.76828 | 22.55189 | 0.0001289439 | 0.032837 | 0 | 0 | 0
643 | 18941.1 | 2013-08-19 16:30 | 420.2133 | 10 | 3 | 2.499746 | 3.281709 | 5.017648 | 7.086488 | 16.83661 | 22.55189 | 9.667223e-05 | 0.032837 | 0 | 0 | 0
644 | 18971.12 | 2013-08-19 16:31 | 450.229 | 10 | 3 | 2.499565 | 3.284953 | 5.038501 | 7.086488 | 16.90508 | 22.55189 | 9.701643e-05 | 0.032837 | 0 | 0 | 0
645 | 19001.13 | 2013-08-19 16:31 | 480.2442 | 10 | 3 | 2.499926 | 3.28852 | 5.059342 | 7.086488 | 16.97358 | 22.55189 | 0.0001289418 | 0.032837 | 0 | 0 | 0
646 | 19031.15 | 2013-08-19 16:32 | 510.2593 | 10 | 3 | 2.499746 | 3.292088 | 5.080183 | 7.086488 | 17.04215 | 22.55189 | 0.0001296995 | 0.032837 | 0 | 0 | 0
647 | 19061.16 | 2013-08-19 16:32 | 540.2746 | 10 | 3 | 2.499746 | 3.296142 | 5.101025 | 7.086488 | 17.1108 | 22.55189 | 0.000129295 | 0.032837 | 0 | 0 | 0
648 | 19091.18 | 2013-08-19 16:33 | 570.2899 | 10 | 3 | 2.499746 | 3.300358 | 5.121866 | 7.086488 | 17.17954 | 22.55189 | 0.0001292976 | 0.032837 | 0 | 0 | 0
649 | 19121.19 | 2013-08-19 16:33 | 600.3051 | 10 | 3 | 2.499746 | 3.305061 | 5.142708 | 7.086488 | 17.24837 | 22.55189 | 0.0002256106 | 0.032837 | 0 | 0 | 0
650 | 19151.21 | 2013-08-19 16:34 | 630.3203 | 10 | 3 | 2.499926 | 3.309601 | 5.163549 | 7.086488 | 17.3173 | 22.55189 | 0.000161669 | 0.032837 | 0 | 0 | 0
651 | 19181.22 | 2013-08-19 16:34 | 660.3353 | 10 | 3 | 2.499746 | 3.314142 | 5.18438 | 7.086488 | 17.38628 | 22.55189 | 0.0001297466 | 0.032837 | 0 | 0 | 0
652 | 19211.24 | 2013-08-19 16:35 | 690.3509 | 10 | 3 | 2.499926 | 3.318682 | 5.205232 | 7.086488 | 17.45544 | 22.55189 | 0.0001611641 | 0.032837 | 0 | 0 | 0
653 | 19241.25 | 2013-08-19 16:35 | 720.3658 | 10 | 3 | 2.499565 | 3.322574 | 5.226073 | 7.086488 | 17.52464 | 22.55189 | 9.672651e-05 | 0.032837 | 0 | 0 | 0
654 | 19271.27 | 2013-08-19 16:36 | 750.3814 | 10 | 3 | 2.499746 | 3.326628 | 5.246914 | 7.086488 | 17.59393 | 22.55189 | 0.0001611194 | 0.032837 | 0 | 0 | 0
655 | 19301.28 | 2013-08-19 16:36 | 780.3963 | 10 | 3 | 2.499746 | 3.330034 | 5.267745 | 7.086488 | 17.66326 | 22.55189 | 0.000129745 | 0.032837 | 0 | 0 | 0
656 | 19331.3 | 2013-08-19 16:37 | 810.4119 | 10 | 3 | 2.499746 | 3.333277 | 5.288597 | 7.086488 | 17.73273 | 22.55189 | 9.671802e-05 | 0.032837 | 0 | 0 | 0
657 | 19361.32 | 2013-08-19 16:37 | 840.4268 | 10 | 3 | 2.499746 | 3.33652 | 5.309438 | 7.086488 | 17.80224 | 22.55189 | 6.484985e-05 | 0.032837 | 0 | 0 | 0
658 | 19391.33 | 2013-08-19 16:38 | 870.4422 | 10 | 3 | 2.499565 | 3.339763 | 5.33028 | 7.086488 | 17.87181 | 22.55189 | 0.0001297474 | 0.032837 | 0 | 0 | 0
659 | 19421.35 | 2013-08-19 16:38 | 900.4576 | 10 | 3 | 2.499926 | 3.342844 | 5.351121 | 7.086488 | 17.94145 | 22.55189 | 9.727478e-05 | 0.032837 | 0 | 0 | 0
660 | 19451.36 | 2013-08-19 16:39 | 930.4727 | 10 | 3 | 2.499565 | 3.345601 | 5.371962 | 7.086488 | 18.01114 | 22.55189 | 6.489754e-05 | 0.032837 | 0 | 0 | 0
661 | 19481.38 | 2013-08-19 16:39 | 960.4881 | 10 | 3 | 2.499926 | 3.34852 | 5.392804 | 7.086488 | 18.0809 | 22.55189 | 9.727478e-05 | 0.032837 | 0 | 0 | 0
662 | 19511.39 | 2013-08-19 16:40 | 990.5032 | 10 | 3 | 2.499565 | 3.350953 | 5.413645 | 7.086488 | 18.15071 | 22.55189 | 3.242493e-05 | 0.032837 | 0 | 0 | 0
663 | 19541.41 | 2013-08-19 16:40 | 1020.519 | 10 | 3 | 2.499746 | 3.353223 | 5.434486 | 7.086488 | 18.22057 | 22.55189 | 6.484985e-05 | 0.032837 | 0 | 0 | 0
664 | 19571.42 | 2013-08-19 16:41 | 1050.534 | 10 | 3 | 2.499746 | 3.355493 | 5.455328 | 7.086488 | 18.29048 | 22.55189 | 6.484985e-05 | 0.032837 | 0 | 0 | 0
665 | 19601.44 | 2013-08-19 16:41 | 1080.549 | 10 | 3 | 2.499384 | 3.357115 | 5.476169 | 7.086488 | 18.36043 | 22.55189 | 3.242493e-05 | 0.032837 | 0 | 0 | 0
666 | 19631.45 | 2013-08-19 16:42 | 1110.564 | 10 | 3 | 2.499746 | 3.359061 | 5.497 | 7.086488 | 18.43039 | 22.55189 | 3.227108e-05 | 0.032837 | 0 | 0 | 0
667 | 19661.47 | 2013-08-19 16:42 | 1140.58 | 10 | 3 | 2.499565 | 3.360358 | 5.517852 | 7.086488 | 18.50044 | 22.55189 | 0 | 0.032837 | 0 | 0 | 0
668 | 19691.48 | 2013-08-19 16:43 | 1170.595 | 10 | 3 | 2.499926 | 3.361655 | 5.538693 | 7.086488 | 18.57049 | 22.55189 | 9.666957e-05 | 0.032837 | 0 | 0 | 0
669 | 19721.5 | 2013-08-19 16:43 | 1200.61 | 10 | 3 | 2.499746 | 3.362142 | 5.559524 | 7.086488 | 18.64052 | 22.55189 | 3.227065e-05 | 0.032837 | 0 | 0 | 0
670 | 19751.51 | 2013-08-19 16:44 | 1230.625 | 10 | 3 | 2.499746 | 3.362628 | 5.580365 | 7.086488 | 18.71059 | 22.55189 | 3.222395e-05 | 0.032837 | 0 | 0 | 0
671 | 19781.53 | 2013-08-19 16:44 | 1260.641 | 10 | 3 | 2.499746 | 3.363115 | 5.601217 | 7.086488 | 18.78072 | 22.55189 | 3.242469e-05 | 0.032837 | 0 | 0 | 0
672 | 19811.54 | 2013-08-19 16:45 | 1290.656 | 10 | 3 | 2.499926 | 3.363763 | 5.622048 | 7.086488 | 18.85078 | 22.55189 | 9.667178e-05 | 0.032837 | 0 | 0 | 0
673 | 19841.56 | 2013-08-19 16:45 | 1320.671 | 10 | 3 | 2.499565 | 3.363763 | 5.6429 | 7.086488 | 18.92092 | 22.55189 | -3.222407e-05 | 0.032837 | 0 | 0 | 0
674 | 19871.57 | 2013-08-19 16:46 | 1350.686 | 10 | 3 | 2.499565 | 3.36425 | 5.66374 | 7.086488 | 18.99102 | 22.55189 | 0 | 0.032837 | 0 | 0 | 0
675 | 19901.59 | 2013-08-19 16:46 | 1380.702 | 10 | 3 | 2.499565 | 3.364574 | 5.684581 | 7.086488 | 19.06114 | 22.55189 | 3.242473e-05 | 0.032837 | 0 | 0 | 0
676 | 19931.6 | 2013-08-19 16:47 | 1410.717 | 10 | 3 | 2.499565 | 3.364736 | 5.705422 | 7.086488 | 19.13126 | 22.55189 | 0 | 0.032837 | 0 | 0 | 0
677 | 19961.62 | 2013-08-19 16:47 | 1440.732 | 10 | 3 | 2.499746 | 3.365385 | 5.726263 | 7.086488 | 19.20139 | 22.55189 | 6.469329e-05 | 0.032837 | 0 | 0 | 0
678 | 19991.64 | 2013-08-19 16:48 | 1470.747 | 10 | 3 | 2.499565 | 3.365547 | 5.747104 | 7.086488 | 19.27153 | 22.55189 | 0 | 0.032837 | 0 | 0 | 0
679 | 20021.65 | 2013-08-19 16:48 | 1500.762 | 10 | 3 | 2.499746 | 3.366358 | 5.767935 | 7.086488 | 19.34165 | 22.55189 | 6.489633e-05 | 0.032837 | 0 | 0 | 0
680 | 20051.67 | 2013-08-19 16:49 | 1530.778 | 10 | 3 | 2.499746 | 3.36652 | 5.788787 | 7.086488 | 19.41184 | 22.55189 | 0 | 0.032837 | 0 | 0 | 0
681 | 20081.68 | 2013-08-19 16:49 | 1560.793 | 10 | 3 | 2.499926 | 3.367331 | 5.809628 | 7.086488 | 19.48201 | 22.55189 | 9.697802e-05 | 0.032837 | 0 | 0 | 0
682 | 20111.7 | 2013-08-19 16:50 | 1590.808 | 10 | 3 | 2.499926 | 3.367817 | 5.830459 | 7.086488 | 19.55216 | 22.55189 | 3.222354e-05 | 0.032837 | 0 | 0 | 0
683 | 20141.71 | 2013-08-19 16:50 | 1620.824 | 10 | 3 | 2.499746 | 3.368304 | 5.851311 | 7.086488 | 19.62239 | 22.55189 | 0 | 0.032837 | 0 | 0 | 0
684 | 20171.73 | 2013-08-19 16:51 | 1650.839 | 10 | 3 | 2.499746 | 3.368953 | 5.872152 | 7.086488 | 19.6926 | 22.55189 | 0 | 0.032837 | 0 | 0 | 0
685 | 20201.74 | 2013-08-19 16:51 | 1680.854 | 10 | 3 | 2.499565 | 3.369601 | 5.892994 | 7.086488 | 19.76282 | 22.55189 | 3.222389e-05 | 0.032837 | 0 | 0 | 0
686 | 20231.76 | 2013-08-19 16:52 | 1710.869 | 10 | 3 | 2.499746 | 3.370412 | 5.913824 | 7.086488 | 19.83302 | 22.55189 | 3.222414e-05 | 0.032837 | 0 | 0 | 0
687 | 20261.77 | 2013-08-19 16:52 | 1740.885 | 10 | 3 | 2.499746 | 3.371061 | 5.934677 | 7.086488 | 19.9033 | 22.55189 | 6.444806e-05 | 0.032837 | 0 | 0 | 0
688 | 20291.79 | 2013-08-19 16:53 | 1770.9 | 10 | 3 | 2.499746 | 3.371709 | 5.955518 | 7.086488 | 19.97357 | 22.55189 | 3.24249e-05 | 0.032837 | 0 | 0 | 0
689 | 20321.8 | 2013-08-19 16:53 | 1800.915 | 10 | 3 | 2.499565 | 3.37252 | 5.976349 | 7.086488 | 20.04381 | 22.55189 | 3.242447e-05 | 0.032837 | 0 | 0 | 0
690 | 20351.82 | 2013-08-19 16:54 | 1830.931 | 10 | 3 | 2.499565 | 3.373169 | 5.997201 | 7.086488 | 20.11414 | 22.55189 | 3.232273e-05 | 0.032837 | 0 | 0 | 0
691 | 20381.83 | 2013-08-19 16:54 | 1860.945 | 10 | 3 | 2.499565 | 3.373817 | 6.018032 | 7.086488 | 20.18441 | 22.55189 | 0 | 0.032837 | 0 | 0 | 0
692 | 20411.85 | 2013-08-19 16:55 | 1890.961 | 10 | 3 | 2.499565 | 3.374628 | 6.038873 | 7.086488 | 20.25474 | 22.55189 | 0 | 0.032837 | 0 | 0 | 0
693 | 20441.86 | 2013-08-19 16:55 | 1920.976 | 10 | 3 | 2.499746 | 3.375439 | 6.059725 | 7.086488 | 20.32512 | 22.55189 | 3.222348e-05 | 0.032837 | 0 | 0 | 0
694 | 20471.88 | 2013-08-19 16:56 | 1950.991 | 10 | 3 | 2.499926 | 3.376412 | 6.080567 | 7.086488 | 20.39547 | 22.55189 | 6.464939e-05 | 0.032837 | 0 | 0 | 0
695 | 20501.89 | 2013-08-19 16:56 | 1981.006 | 10 | 3 | 2.499565 | 3.377061 | 6.101387 | 7.086488 | 20.46578 | 22.55189 | 0 | 0.032837 | 0 | 0 | 0
696 | 20531.91 | 2013-08-19 16:57 | 2011.022 | 10 | 3 | 2.499746 | 3.377872 | 6.12225 | 7.086488 | 20.53624 | 22.55189 | 0 | 0.032837 | 0 | 0 | 0
697 | 20561.93 | 2013-08-19 16:57 | 2041.037 | 10 | 3 | 2.499565 | 3.378844 | 6.143091 | 7.086488 | 20.60665 | 22.55189 | 3.247261e-05 | 0.032837 | 0 | 0 | 0
698 | 20591.94 | 2013-08-19 16:58 | 2071.052 | 10 | 3 | 2.499565 | 3.379655 | 6.163922 | 7.086488 | 20.67705 | 22.55189 | 3.222391e-05 | 0.032837 | 0 | 0 | 0
699 | 20621.96 | 2013-08-19 16:58 | 2101.068 | 10 | 3 | 2.499926 | 3.380628 | 6.184774 | 7.086488 | 20.74753 | 22.55189 | 3.242474e-05 | 0.032837 | 0 | 0 | 0
700 | 20651.97 | 2013-08-19 16:59 | 2131.083 | 10 | 3 | 2.499565 | 3.381601 | 6.205605 | 7.086488 | 20.81796 | 22.55189 | 3.22233e-05 | 0.032837 | 0 | 0 | 0
701 | 20681.99 | 2013-08-19 16:59 | 2161.098 | 10 | 3 | 2.499746 | 3.382736 | 6.226457 | 7.086488 | 20.88848 | 22.55189 | 9.667372e-05 | 0.032837 | 0 | 0 | 0
702 | 20712 | 2013-08-19 17:00 | 2191.113 | 10 | 3 | 2.499565 | 3.383385 | 6.247299 | 7.086488 | 20.95899 | 22.55189 | 0 | 0.032837 | 0 | 0 | 0
703 | 20742.02 | 2013-08-19 17:00 | 2221.129 | 10 | 3 | 2.499746 | 3.38452 | 6.26814 | 7.086488 | 21.02952 | 22.55189 | 3.222391e-05 | 0.032837 | 0 | 0 | 0
704 | 20772.03 | 2013-08-19 17:01 | 2251.144 | 10 | 3 | 2.499746 | 3.385817 | 6.288971 | 7.086488 | 21.10003 | 22.55189 | 6.444862e-05 | 0.032837 | 0 | 0 | 0
705 | 20802.05 | 2013-08-19 17:01 | 2281.159 | 10 | 3 | 2.499926 | 3.387115 | 6.309812 | 7.086488 | 21.17061 | 22.55189 | 6.44484e-05 | 0.032837 | 0 | 0 | 0
706 | 20832.06 | 2013-08-19 17:02 | 2311.174 | 10 | 3 | 2.499565 | 3.388088 | 6.330664 | 7.086488 | 21.24125 | 22.55189 | 3.222398e-05 | 0.032837 | 0 | 0 | 0
707 | 20862.08 | 2013-08-19 17:02 | 2341.19 | 10 | 3 | 2.499565 | 3.389547 | 6.351495 | 7.086488 | 21.31184 | 22.55189 | 6.489687e-05 | 0.032837 | 0 | 0 | 0
708 | 20892.09 | 2013-08-19 17:03 | 2371.205 | 10 | 3 | 2.499565 | 3.391006 | 6.372347 | 7.086488 | 21.38254 | 22.55189 | 0 | 0.032837 | 0 | 0 | 0
709 | 20922.11 | 2013-08-19 17:03 | 2401.22 | 10 | 3 | 2.499565 | 3.39279 | 6.393189 | 7.086488 | 21.45323 | 22.55189 | 6.444712e-05 | 0.032837 | 0 | 0 | 0
710 | 20952.12 | 2013-08-19 17:04 | 2431.235 | 10 | 3 | 2.499746 | 3.394574 | 6.41403 | 7.086488 | 21.52396 | 22.55189 | 3.247246e-05 | 0.032837 | 0 | 0 | 0
711 | 20982.14 | 2013-08-19 17:04 | 2461.25 | 10 | 3 | 2.499746 | 3.396358 | 6.434861 | 7.086488 | 21.59469 | 22.55189 | 3.232407e-05 | 0.032837 | 0 | 0 | 0
712 | 21012.15 | 2013-08-19 17:05 | 2491.266 | 10 | 3 | 2.499746 | 3.398304 | 6.455713 | 7.086488 | 21.66553 | 22.55189 | 9.66706e-05 | 0.032837 | 0 | 0 | 0
713 | 21042.17 | 2013-08-19 17:05 | 2521.281 | 10 | 3 | 2.499746 | 3.400088 | 6.476554 | 7.086488 | 21.73637 | 22.55189 | 6.464887e-05 | 0.032837 | 0 | 0 | 0
714 | 21072.18 | 2013-08-19 17:06 | 2551.296 | 10 | 3 | 2.499746 | 3.401709 | 6.497396 | 7.086488 | 21.80725 | 22.55189 | 3.242493e-05 | 0.032837 | 0 | 0 | 0
715 | 21102.2 | 2013-08-19 17:06 | 2581.312 | 10 | 3 | 2.499746 | 3.403331 | 6.518238 | 7.086488 | 21.87816 | 22.55189 | 6.484814e-05 | 0.032837 | 0 | 0 | 0
716 | 21132.22 | 2013-08-19 17:07 | 2611.327 | 10 | 3 | 2.499746 | 3.404953 | 6.539068 | 7.086488 | 21.94907 | 22.55189 | 9.67201e-05 | 0.032837 | 0 | 0 | 0
717 | 21162.23 | 2013-08-19 17:07 | 2641.342 | 10 | 3 | 2.499746 | 3.40625 | 6.559921 | 7.086488 | 22.02008 | 22.55189 | 6.449454e-05 | 0.032837 | 0 | 0 | 0
718 | 21192.25 | 2013-08-19 17:08 | 2671.357 | 10 | 3 | 2.499746 | 3.407547 | 6.580751 | 7.086488 | 22.09105 | 22.55189 | 3.22235e-05 | 0.032837 | 0 | 0 | 0
719 | 21222.26 | 2013-08-19 17:08 | 2701.373 | 10 | 3 | 2.499746 | 3.408682 | 6.601604 | 7.086488 | 22.16212 | 22.55189 | 0 | 0.032837 | 0 | 0 | 0
720 | 21252.28 | 2013-08-19 17:09 | 2731.388 | 10 | 3 | 2.499926 | 3.410142 | 6.622434 | 7.086488 | 22.23314 | 22.55189 | 6.449513e-05 | 0.032837 | 0 | 0 | 0
721 | 21282.29 | 2013-08-19 17:09 | 2761.403 | 10 | 3 | 2.499565 | 3.411439 | 6.643287 | 7.086488 | 22.30426 | 22.55189 | 6.449478e-05 | 0.032837 | 0 | 0 | 0
722 | 21312.31 | 2013-08-19 17:10 | 2791.418 | 10 | 3 | 2.499746 | 3.412574 | 6.664117 | 7.086488 | 22.37533 | 22.55189 | 0 | 0.032837 | 0 | 0 | 0
723 | 21342.32 | 2013-08-19 17:10 | 2821.434 | 10 | 3 | 2.499746 | 3.414033 | 6.68497 | 7.086488 | 22.44651 | 22.55189 | 6.444793e-05 | 0.032837 | 0 | 0 | 0
724 | 21372.34 | 2013-08-19 17:11 | 2851.449 | 10 | 3 | 2.499746 | 3.415493 | 6.705801 | 7.086488 | 22.51764 | 22.55189 | 3.24249e-05 | 0.032837 | 0 | 0 | 0
725 | 21402.35 | 2013-08-19 17:11 | 2881.464 | 10 | 3 | 2.499746 | 3.417114 | 6.726653 | 7.086488 | 22.58888 | 22.55189 | 3.222396e-05 | 0.032837 | 0 | 0 | 0
726 | 21432.37 | 2013-08-19 17:12 | 2911.479 | 10 | 3 | 2.499746 | 3.418736 | 6.747494 | 7.086488 | 22.66012 | 22.55189 | 3.232592e-05 | 0.032837 | 0 | 0 | 0
727 | 21462.38 | 2013-08-19 17:12 | 2941.495 | 10 | 3 | 2.499926 | 3.420682 | 6.768336 | 7.086488 | 22.73139 | 22.55189 | 6.449627e-05 | 0.032837 | 0 | 0 | 0
728 | 21492.4 | 2013-08-19 17:13 | 2971.51 | 10 | 3 | 2.499384 | 3.42279 | 6.789177 | 7.086488 | 22.8027 | 22.55189 | 6.469647e-05 | 0.032837 | 0 | 0 | 0
729 | 21522.41 | 2013-08-19 17:13 | 3001.525 | 10 | 3 | 2.499746 | 3.425223 | 6.810019 | 7.086488 | 22.87406 | 22.55189 | 9.667483e-05 | 0.032837 | 0 | 0 | 0
730 | 21552.43 | 2013-08-19 17:14 | 3031.54 | 10 | 3 | 2.499746 | 3.427817 | 6.830849 | 7.086488 | 22.94543 | 22.55189 | 9.66706e-05 | 0.032837 | 0 | 0 | 0
731 | 21582.44 | 2013-08-19 17:14 | 3061.555 | 10 | 3 | 2.499926 | 3.430898 | 6.851506 | 7.086488 | 23.01627 | 22.55189 | 9.667309e-05 | 0.032837 | 0 | 0 | 0
732 | 21612.46 | 2013-08-19 17:15 | 3091.571 | 10 | 3 | 2.499926 | 3.43479 | 6.872543 | 7.086488 | 23.08848 | 22.55189 | 0.0001616669 | 0.032837 | 0 | 0 | 0
733 | 21642.47 | 2013-08-19 17:15 | 3121.586 | 10 | 3 | 2.499926 | 3.439493 | 6.893384 | 7.086488 | 23.16011 | 22.55189 | 0.0001933924 | 0.032837 | 0 | 0 | 0
734 | 21672.49 | 2013-08-19 17:16 | 3151.601 | 10 | 3 | 2.499565 | 3.445493 | 6.914215 | 7.086488 | 23.23182 | 22.55189 | 0.0002256146 | 0.032837 | 0 | 0 | 0
735 | 21702.5 | 2013-08-19 17:16 | 3181.617 | 10 | 3 | 2.499565 | 3.45425 | 6.935067 | 7.086488 | 23.30375 | 22.55189 | 0.0003545591 | 0.032837 | 0 | 0 | 0
736 | 21732.52 | 2013-08-19 17:17 | 3211.632 | 10 | 3 | 2.499746 | 3.467871 | 6.955898 | 7.086488 | 23.37584 | 22.55189 | 0.0005801824 | 0.032837 | 0 | 0 | 0
737 | 21762.54 | 2013-08-19 17:17 | 3241.647 | 10 | 3 | 2.499926 | 3.490898 | 6.97675 | 7.086488 | 23.44836 | 22.55189 | 0.0009992069 | 0.032837 | 0 | 0 | 0
738 | 21792.55 | 2013-08-19 17:18 | 3271.662 | 10 | 3 | 2.499565 | 3.536141 | 6.997581 | 7.086488 | 23.52149 | 22.55189 | 0.001998295 | 0.032837 | 0 | 0 | 0
739 | 21822.55 | 2013-08-19 17:18 | 3301.662 | 10 | 3 | 2.499746 | 3.630844 | 7.018422 | 7.086488 | 23.59607 | 22.55189 | 0.004093398 | 0.032837 | 0 | 0 | 0
740 | 21852.57 | 2013-08-19 17:19 | 3331.677 | 10 | 3 | 2.499746 | 3.795114 | 7.039264 | 7.086488 | 23.67334 | 22.55189 | 0.006356681 | 0.032837 | 0 | 0 | 0
741 | 21882.58 | 2013-08-19 17:19 | 3361.693 | 10 | 3 | 2.499746 | 4.017437 | 7.060105 | 7.086488 | 23.75465 | 22.55189 | 0.008237581 | 0.032837 | 0 | 0 | 0
742 | 21892.02 | 2013-08-19 17:20 | 3371.13 | 10 | 3 | 2.499565 | 4.100302 | 7.066658 | 7.086488 | 23.78125 | 22.55189 | 0.008923315 | 0.032837 | 0 | 0 | 0
743 | 21922.03 | 2013-08-19 17:20 | 30.01516 | 11 | 3 | 0.6485748 | 4.099653 | 7.075369 | 7.086488 | 23.81696 | 22.55189 | -6.465209e-05 | 0.032837 | 0 | 0 | 0
744 | 21952.05 | 2013-08-19 17:21 | 60.03052 | 11 | 3 | 0.4010534 | 4.099815 | 7.079591 | 7.086488 | 23.83427 | 22.55189 | 0 | 0.032837 | 0 | 0 | 0
745 | 21982.06 | 2013-08-19 17:21 | 90.04554 | 11 | 3 | 0.2834356 | 4.099815 | 7.082393 | 7.086488 | 23.84576 | 22.55189 | 0 | 0.032837 | 0 | 0 | 0
746 | 22012.08 | 2013-08-19 17:22 | 120.0607 | 11 | 3 | 0.214238 | 4.099653 | 7.084444 | 7.086488 | 23.85417 | 22.55189 | -3.23234e-05 | 0.032837 | 0 | 0 | 0
747 | 22042.09 | 2013-08-19 17:22 | 150.0763 | 11 | 3 | 0.1694312 | 4.099977 | 7.086031 | 7.086488 | 23.86067 | 22.55189 | 6.444797e-05 | 0.032837 | 0 | 0 | 0
748 | 22072.11 | 2013-08-19 17:23 | 180.0913 | 11 | 3 | 0.1383556 | 4.099977 | 7.087304 | 7.086488 | 23.86589 | 22.55189 | 3.232347e-05 | 0.032837 | 0 | 0 | 0
749 | 22102.12 | 2013-08-19 17:23 | 210.1068 | 11 | 3 | 0.1154101 | 4.099815 | 7.088353 | 7.086488 | 23.87019 | 22.55189 | 0 | 0.032837 | 0 | 0 | 0
750 | 22132.14 | 2013-08-19 17:24 | 240.1219 | 11 | 3 | 0.09716222 | 4.099815 | 7.089235 | 7.086488 | 23.87381 | 22.55189 | 0 | 0.032837 | 0 | 0 | 0
751 | 22162.16 | 2013-08-19 17:24 | 270.1373 | 11 | 3 | 0.08379246 | 4.099815 | 7.089988 | 7.086488 | 23.8769 | 22.55189 | 0 | 0.032837 | 0 | 0 | 0
752 | 22170.56 | 2013-08-19 17:24 | 278.5435 | 11 | 3 | 0.07999833 | 4.099653 | 7.09018 | 7.086488 | 23.87768 | 22.55189 | 0 | 0.032837 | 0 | 0 | 0
753 | 22200.59 | 2013-08-19 17:25 | 30.01551 | 4 | 4 | 0 | 4.080031 | 7.09018 | 7.086488 | 23.87768 | 22.55189 | -0.0005189802 | 0.032837 | 0 | 0 | 0
754 | 22230.61 | 2013-08-19 17:25 | 60.03036 | 4 | 4 | 0 | 4.067059 | 7.09018 | 7.086488 | 23.87768 | 22.55189 | -0.0003545537 | 0.032837 | 0 | 0 | 0
755 | 22260.62 | 2013-08-19 17:26 | 90.04561 | 4 | 4 | 0 | 4.056518 | 7.09018 | 7.086488 | 23.87768 | 22.55189 | -0.0003233358 | 0.032837 | 0 | 0 | 0
756 | 22290.59 | 2013-08-19 17:26 | 120.0142 | 4 | 4 | 0 | 4.047437 | 7.09018 | 7.086488 | 23.87768 | 22.55189 | -0.0002909203 | 0.032837 | 0 | 0 | 0
757 | 22290.62 | 2013-08-19 17:26 | 0.03108377 | 5 | 4 | 0.0006830894 | 4.047275 | 7.09018 | 7.086488 | 23.87768 | 22.55189 | 0 | 0.03130971 | 0 | 0 | 0
758 | 22320.64 | 2013-08-19 17:27 | 30.01548 | 6 | 4 | 0 | 4.039815 | 7.09018 | 7.086488 | 23.87768 | 22.55189 | -0.0002256626 | 0.03130971 | 0 | 0 | 0
759 | 22350.64 | 2013-08-19 17:27 | 60.01509 | 6 | 4 | 0 | 4.033005 | 7.09018 | 7.086488 | 23.87768 | 22.55189 | -0.0002255684 | 0.03130971 | 0 | 0 | 0
760 | 22380.65 | 2013-08-19 17:28 | 30.01534 | 7 | 4 | -2.499644 | 3.530628 | 7.09018 | 7.107329 | 23.87768 | 22.62938 | -0.0089925 | 0.03130971 | 0 | 0 | 0
761 | 22410.67 | 2013-08-19 17:28 | 60.03024 | 7 | 4 | -2.499644 | 3.368142 | 7.09018 | 7.12816 | 23.87768 | 22.70092 | -0.003223114 | 0.03130971 | 0 | 0 | 0
762 | 22440.68 | 2013-08-19 17:29 | 90.04581 | 7 | 4 | -2.499825 | 3.310736 | 7.09018 | 7.149012 | 23.87768 | 22.77046 | -0.001257033 | 0.03130971 | 0 | 0 | 0
763 | 22470.7 | 2013-08-19 17:29 | 120.0608 | 7 | 4 | -2.499825 | 3.288034 | 7.09018 | 7.169842 | 23.87768 | 22.83916 | -0.0004835079 | 0.03130971 | 0 | 0 | 0
764 | 22500.71 | 2013-08-19 17:30 | 150.0763 | 7 | 4 | -2.499825 | 3.279439 | 7.09018 | 7.190695 | 23.87768 | 22.90762 | -0.0001933901 | 0.03130971 | 0 | 0 | 0
765 | 22530.73 | 2013-08-19 17:30 | 180.0916 | 7 | 4 | -2.499644 | 3.275872 | 7.09018 | 7.211536 | 23.87768 | 22.97592 | -9.667201e-05 | 0.03130971 | 0 | 0 | 0
766 | 22560.74 | 2013-08-19 17:31 | 210.1067 | 7 | 4 | -2.499644 | 3.273926 | 7.09018 | 7.232367 | 23.87768 | 23.04414 | -3.222432e-05 | 0.03130971 | 0 | 0 | 0
767 | 22590.76 | 2013-08-19 17:31 | 240.1218 | 7 | 4 | -2.499644 | 3.272466 | 7.09018 | 7.253208 | 23.87768 | 23.11236 | -3.222388e-05 | 0.03130971 | 0 | 0 | 0
768 | 22620.77 | 2013-08-19 17:32 | 270.1373 | 7 | 4 | -2.499463 | 3.271331 | 7.09018 | 7.27406 | 23.87768 | 23.18058 | 0 | 0.03130971 | 0 | 0 | 0
769 | 22650.79 | 2013-08-19 17:32 | 300.1523 | 7 | 4 | -2.499825 | 3.270034 | 7.09018 | 7.294891 | 23.87768 | 23.24871 | -3.222386e-05 | 0.03130971 | 0 | 0 | 0
770 | 22680.8 | 2013-08-19 17:33 | 330.1676 | 7 | 4 | -2.499825 | 3.268899 | 7.09018 | 7.315733 | 23.87768 | 23.31686 | -6.44492e-05 | 0.03130971 | 0 | 0 | 0
771 | 22710.82 | 2013-08-19 17:33 | 360.1831 | 7 | 4 | -2.499644 | 3.268088 | 7.09018 | 7.336586 | 23.87768 | 23.38501 | -3.227132e-05 | 0.03130971 | 0 | 0 | 0
772 | 22740.84 | 2013-08-19 17:34 | 390.1984 | 7 | 4 | -2.499825 | 3.266791 | 7.09018 | 7.357428 | 23.87768 | 23.45312 | -6.444726e-05 | 0.03130971 | 0 | 0 | 0
773 | 22770.85 | 2013-08-19 17:34 | 420.2136 | 7 | 4 | -2.499644 | 3.26598 | 7.09018 | 7.37827 | 23.87768 | 23.52119 | 0 | 0.03130971 | 0 | 0 | 0
774 | 22800.87 | 2013-08-19 17:35 | 450.2288 | 7 | 4 | -2.499644 | 3.264845 | 7.09018 | 7.399112 | 23.87768 | 23.58925 | -3.222443e-05 | 0.03130971 | 0 | 0 | 0
775 | 22830.88 | 2013-08-19 17:35 | 480.2438 | 7 | 4 | -2.499825 | 3.26371 | 7.09018 | 7.419943 | 23.87768 | 23.65725 | -6.444832e-05 | 0.03130971 | 0 | 0 | 0
776 | 22860.9 | 2013-08-19 17:36 | 510.2593 | 7 | 4 | -2.499644 | 3.262737 | 7.09018 | 7.440795 | 23.87768 | 23.7253 | -3.242493e-05 | 0.03130971 | 0 | 0 | 0
777 | 22890.91 | 2013-08-19 17:36 | 540.2743 | 7 | 4 | -2.499644 | 3.261601 | 7.09018 | 7.461626 | 23.87768 | 23.79325 | 0 | 0.03130971 | 0 | 0 | 0
778 | 22920.93 | 2013-08-19 17:37 | 570.2899 | 7 | 4 | -2.499825 | 3.260304 | 7.09018 | 7.482479 | 23.87768 | 23.86125 | -6.484985e-05 | 0.03130971 | 0 | 0 | 0
779 | 22950.94 | 2013-08-19 17:37 | 600.3051 | 7 | 4 | -2.499825 | 3.259169 | 7.09018 | 7.50332 | 23.87768 | 23.92919 | -3.242493e-05 | 0.03130971 | 0 | 0 | 0
780 | 22980.96 | 2013-08-19 17:38 | 630.3204 | 7 | 4 | -2.499825 | 3.257872 | 7.09018 | 7.524162 | 23.87768 | 23.9971 | -3.242493e-05 | 0.03130971 | 0 | 0 | 0
781 | 23010.97 | 2013-08-19 17:38 | 660.3356 | 7 | 4 | -2.499644 | 3.256412 | 7.09018 | 7.545003 | 23.87768 | 24.06498 | -6.484985e-05 | 0.03130971 | 0 | 0 | 0
782 | 23040.99 | 2013-08-19 17:39 | 690.3508 | 7 | 4 | -2.499825 | 3.254953 | 7.09018 | 7.565845 | 23.87768 | 24.13284 | -3.242493e-05 | 0.03130971 | 0 | 0 | 0
783 | 23071 | 2013-08-19 17:39 | 720.3657 | 7 | 4 | -2.499825 | 3.253493 | 7.09018 | 7.586676 | 23.87768 | 24.20062 | -3.247261e-05 | 0.03130971 | 0 | 0 | 0
784 | 23101.02 | 2013-08-19 17:40 | 750.3814 | 7 | 4 | -2.499825 | 3.251872 | 7.09018 | 7.607528 | 23.87768 | 24.26845 | -6.464805e-05 | 0.03130971 | 0 | 0 | 0
785 | 23131.03 | 2013-08-19 17:40 | 780.3965 | 7 | 4 | -2.499825 | 3.250088 | 7.09018 | 7.628369 | 23.87768 | 24.3362 | -6.465189e-05 | 0.03130971 | 0 | 0 | 0
786 | 23161.05 | 2013-08-19 17:41 | 810.4117 | 7 | 4 | -2.499644 | 3.248304 | 7.09018 | 7.6492 | 23.87768 | 24.40389 | -6.469929e-05 | 0.03130971 | 0 | 0 | 0
787 | 23191.06 | 2013-08-19 17:41 | 840.427 | 7 | 4 | -2.499644 | 3.246683 | 7.09018 | 7.670053 | 23.87768 | 24.4716 | -6.444736e-05 | 0.03130971 | 0 | 0 | 0
788 | 23221.06 | 2013-08-19 17:42 | 870.427 | 7 | 4 | -2.499825 | 3.244899 | 7.09018 | 7.690884 | 23.87768 | 24.53921 | -3.242367e-05 | 0.03130971 | 0 | 0 | 0
789 | 23251.08 | 2013-08-19 17:42 | 900.442 | 7 | 4 | -2.500005 | 3.243115 | 7.09018 | 7.711725 | 23.87768 | 24.60682 | -3.237103e-05 | 0.03130971 | 0 | 0 | 0
790 | 23281.09 | 2013-08-19 17:43 | 930.457 | 7 | 4 | -2.499644 | 3.241331 | 7.09018 | 7.732567 | 23.87768 | 24.6744 | -6.465168e-05 | 0.03130971 | 0 | 0 | 0
791 | 23311.11 | 2013-08-19 17:43 | 960.4725 | 7 | 4 | -2.499825 | 3.239872 | 7.09018 | 7.753408 | 23.87768 | 24.74194 | -6.449497e-05 | 0.03130971 | 0 | 0 | 0
792 | 23341.12 | 2013-08-19 17:44 | 990.4875 | 7 | 4 | -2.499644 | 3.238575 | 7.09018 | 7.774239 | 23.87768 | 24.80941 | -3.222391e-05 | 0.03130971 | 0 | 0 | 0
793 | 23371.14 | 2013-08-19 17:44 | 1020.503 | 7 | 4 | -2.499644 | 3.237277 | 7.09018 | 7.795092 | 23.87768 | 24.87693 | 0 | 0.03130971 | 0 | 0 | 0
794 | 23401.16 | 2013-08-19 17:45 | 1050.518 | 7 | 4 | -2.499644 | 3.23598 | 7.09018 | 7.815922 | 23.87768 | 24.94435 | -6.444719e-05 | 0.03130971 | 0 | 0 | 0
795 | 23431.17 | 2013-08-19 17:45 | 1080.533 | 7 | 4 | -2.499644 | 3.235007 | 7.09018 | 7.836775 | 23.87768 | 25.01182 | -3.222406e-05 | 0.03130971 | 0 | 0 | 0
796 | 23461.19 | 2013-08-19 17:46 | 1110.548 | 7 | 4 | -2.499825 | 3.233872 | 7.09018 | 7.857605 | 23.87768 | 25.0792 | 0 | 0.03130971 | 0 | 0 | 0
797 | 23491.2 | 2013-08-19 17:46 | 1140.564 | 7 | 4 | -2.499825 | 3.232899 | 7.09018 | 7.878458 | 23.87768 | 25.14662 | -6.484975e-05 | 0.03130971 | 0 | 0 | 0
798 | 23521.22 | 2013-08-19 17:47 | 1170.579 | 7 | 4 | -2.499644 | 3.23225 | 7.09018 | 7.899299 | 23.87768 | 25.21399 | -3.232417e-05 | 0.03130971 | 0 | 0 | 0
799 | 23551.23 | 2013-08-19 17:47 | 1200.594 | 7 | 4 | -2.499644 | 3.231277 | 7.09018 | 7.92013 | 23.87768 | 25.28131 | -3.232437e-05 | 0.03130971 | 0 | 0 | 0
800 | 23581.25 | 2013-08-19 17:48 | 1230.61 | 7 | 4 | -2.499644 | 3.230628 | 7.09018 | 7.940983 | 23.87768 | 25.34868 | 3.242493e-05 | 0.03130971 | 0 | 0 | 0
801 | 23611.26 | 2013-08-19 17:48 | 1260.625 | 7 | 4 | -2.499644 | 3.229818 | 7.09018 | 7.961824 | 23.87768 | 25.41601 | 3.242493e-05 | 0.03130971 | 0 | 0 | 0
802 | 23641.28 | 2013-08-19 17:49 | 1290.64 | 7 | 4 | -2.500005 | 3.228683 | 7.09018 | 7.982667 | 23.87768 | 25.48331 | -6.484985e-05 | 0.03130971 | 0 | 0 | 0
803 | 23671.29 | 2013-08-19 17:49 | 1320.655 | 7 | 4 | -2.500005 | 3.228196 | 7.09018 | 8.00351 | 23.87768 | 25.55061 | 0 | 0.03130971 | 0 | 0 | 0
804 | 23701.31 | 2013-08-19 17:50 | 1350.671 | 7 | 4 | -2.499825 | 3.227223 | 7.09018 | 8.024352 | 23.87768 | 25.61788 | -9.732247e-05 | 0.03130971 | 0 | 0 | 0
805 | 23731.32 | 2013-08-19 17:50 | 1380.686 | 7 | 4 | -2.499825 | 3.226737 | 7.09018 | 8.045194 | 23.87768 | 25.68514 | 3.242493e-05 | 0.03130971 | 0 | 0 | 0
806 | 23761.34 | 2013-08-19 17:51 | 1410.701 | 7 | 4 | -2.499825 | 3.225764 | 7.09018 | 8.066036 | 23.87768 | 25.75238 | -3.242493e-05 | 0.03130971 | 0 | 0 | 0
807 | 23791.35 | 2013-08-19 17:51 | 1440.716 | 7 | 4 | -2.500005 | 3.224791 | 7.09018 | 8.086878 | 23.87768 | 25.8196 | -9.727478e-05 | 0.03130971 | 0 | 0 | 0
808 | 23821.37 | 2013-08-19 17:52 | 1470.731 | 7 | 4 | -2.500005 | 3.224142 | 7.09018 | 8.107709 | 23.87768 | 25.88677 | -6.489702e-05 | 0.03130971 | 0 | 0 | 0
809 | 23851.37 | 2013-08-19 17:52 | 1500.731 | 7 | 4 | -2.499825 | 3.223331 | 7.09018 | 8.128551 | 23.87768 | 25.95396 | -3.227123e-05 | 0.03130971 | 0 | 0 | 0
810 | 23881.38 | 2013-08-19 17:53 | 1530.746 | 7 | 4 | -2.499644 | 3.222521 | 7.09018 | 8.149382 | 23.87768 | 26.0211 | -3.242438e-05 | 0.03130971 | 0 | 0 | 0
811 | 23911.4 | 2013-08-19 17:53 | 1560.762 | 7 | 4 | -2.499644 | 3.22171 | 7.09018 | 8.170235 | 23.87768 | 26.08829 | -3.23241e-05 | 0.03130971 | 0 | 0 | 0
812 | 23941.41 | 2013-08-19 17:54 | 1590.777 | 7 | 4 | -2.499825 | 3.220899 | 7.09018 | 8.191066 | 23.87768 | 26.15539 | 0 | 0.03130971 | 0 | 0 | 0
813 | 23971.43 | 2013-08-19 17:54 | 1620.792 | 7 | 4 | -2.499825 | 3.219926 | 7.09018 | 8.211918 | 23.87768 | 26.22254 | -3.222551e-05 | 0.03130971 | 0 | 0 | 0
814 | 24001.44 | 2013-08-19 17:55 | 1650.807 | 7 | 4 | -2.499825 | 3.218953 | 7.09018 | 8.23275 | 23.87768 | 26.28961 | -3.222433e-05 | 0.03130971 | 0 | 0 | 0
815 | 24031.46 | 2013-08-19 17:55 | 1680.823 | 7 | 4 | -2.499644 | 3.21798 | 7.09018 | 8.253602 | 23.87768 | 26.35672 | -3.222375e-05 | 0.03130971 | 0 | 0 | 0
816 | 24061.48 | 2013-08-19 17:56 | 1710.838 | 7 | 4 | -2.499825 | 3.216845 | 7.09018 | 8.274444 | 23.87768 | 26.42378 | -3.222443e-05 | 0.03130971 | 0 | 0 | 0
817 | 24091.49 | 2013-08-19 17:56 | 1740.853 | 7 | 4 | -2.499825 | 3.216196 | 7.09018 | 8.295275 | 23.87768 | 26.49078 | 3.247243e-05 | 0.03130971 | 0 | 0 | 0
818 | 24121.51 | 2013-08-19 17:57 | 1770.869 | 7 | 4 | -2.499463 | 3.215061 | 7.09018 | 8.316128 | 23.87768 | 26.55783 | 0 | 0.03130971 | 0 | 0 | 0
819 | 24151.52 | 2013-08-19 17:57 | 1800.884 | 7 | 4 | -2.499825 | 3.213926 | 7.09018 | 8.33697 | 23.87768 | 26.62483 | -6.449425e-05 | 0.03130971 | 0 | 0 | 0
820 | 24181.54 | 2013-08-19 17:58 | 1830.899 | 7 | 4 | -2.499825 | 3.212791 | 7.09018 | 8.357812 | 23.87768 | 26.6918 | -6.199213e-05 | 0.03130971 | 0 | 0 | 0
821 | 24211.55 | 2013-08-19 17:58 | 1860.914 | 7 | 4 | -2.499825 | 3.211656 | 7.09018 | 8.378654 | 23.87768 | 26.75875 | -6.469872e-05 | 0.03130971 | 0 | 0 | 0
822 | 24241.57 | 2013-08-19 17:59 | 1890.93 | 7 | 4 | -2.499825 | 3.210521 | 7.09018 | 8.399496 | 23.87768 | 26.82567 | 0 | 0.03130971 | 0 | 0 | 0
823 | 24271.58 | 2013-08-19 17:59 | 1920.945 | 7 | 4 | -2.499825 | 3.209223 | 7.09018 | 8.420338 | 23.87768 | 26.89257 | -6.464913e-05 | 0.03130971 | 0 | 0 | 0
824 | 24301.6 | 2013-08-19 18:00 | 1950.96 | 7 | 4 | -2.499644 | 3.207926 | 7.09018 | 8.44118 | 23.87768 | 26.95945 | -6.444684e-05 | 0.03130971 | 0 | 0 | 0
825 | 24331.61 | 2013-08-19 18:00 | 1980.975 | 7 | 4 | -2.499825 | 3.206466 | 7.09018 | 8.462021 | 23.87768 | 27.0263 | -6.469838e-05 | 0.03130971 | 0 | 0 | 0
826 | 24361.63 | 2013-08-19 18:01 | 2010.991 | 7 | 4 | -2.499825 | 3.205331 | 7.09018 | 8.482863 | 23.87768 | 27.09312 | -3.232327e-05 | 0.03130971 | 0 | 0 | 0
827 | 24391.64 | 2013-08-19 18:01 | 2041.006 | 7 | 4 | -2.499644 | 3.203872 | 7.09018 | 8.503705 | 23.87768 | 27.15991 | -6.050064e-05 | 0.03130971 | 0 | 0 | 0
828 | 24421.66 | 2013-08-19 18:02 | 2071.021 | 7 | 4 | -2.499644 | 3.20225 | 7.09018 | 8.524536 | 23.87768 | 27.22663 | -3.222425e-05 | 0.03130971 | 0 | 0 | 0
829 | 24451.67 | 2013-08-19 18:02 | 2101.036 | 7 | 4 | -2.499825 | 3.200791 | 7.09018 | 8.545389 | 23.87768 | 27.29339 | -6.464831e-05 | 0.03130971 | 0 | 0 | 0
830 | 24481.69 | 2013-08-19 18:03 | 2131.052 | 7 | 4 | -2.499825 | 3.198845 | 7.09018 | 8.566231 | 23.87768 | 27.36009 | -0.000129348 | 0.03130971 | 0 | 0 | 0
831 | 24511.7 | 2013-08-19 18:03 | 2161.067 | 7 | 4 | -2.499825 | 3.197223 | 7.09018 | 8.587073 | 23.87768 | 27.42674 | -9.67183e-05 | 0.03130971 | 0 | 0 | 0
832 | 24541.72 | 2013-08-19 18:04 | 2191.082 | 7 | 4 | -2.499825 | 3.195602 | 7.09018 | 8.607904 | 23.87768 | 27.49333 | -3.222363e-05 | 0.03130971 | 0 | 0 | 0
833 | 24571.73 | 2013-08-19 18:04 | 2221.097 | 7 | 4 | -2.500005 | 3.193494 | 7.09018 | 8.628757 | 23.87768 | 27.55994 | -9.6673e-05 | 0.03130971 | 0 | 0 | 0
834 | 24601.75 | 2013-08-19 18:05 | 2251.113 | 7 | 4 | -2.499825 | 3.191548 | 7.09018 | 8.649599 | 23.87768 | 27.62648 | -6.444811e-05 | 0.03130971 | 0 | 0 | 0
835 | 24631.76 | 2013-08-19 18:05 | 2281.128 | 7 | 4 | -2.499825 | 3.18944 | 7.09018 | 8.670441 | 23.87768 | 27.69298 | -9.667296e-05 | 0.03130971 | 0 | 0 | 0
836 | 24661.78 | 2013-08-19 18:06 | 2311.143 | 7 | 4 | -2.499825 | 3.187331 | 7.09018 | 8.691272 | 23.87768 | 27.7594 | -9.666946e-05 | 0.03130971 | 0 | 0 | 0
837 | 24691.8 | 2013-08-19 18:06 | 2341.158 | 7 | 4 | -2.499825 | 3.185061 | 7.09018 | 8.712125 | 23.87768 | 27.82584 | -6.484918e-05 | 0.03130971 | 0 | 0 | 0
838 | 24721.81 | 2013-08-19 18:07 | 2371.173 | 7 | 4 | -2.499825 | 3.182953 | 7.09018 | 8.732956 | 23.87768 | 27.89217 | -6.444934e-05 | 0.03130971 | 0 | 0 | 0
839 | 24751.83 | 2013-08-19 18:07 | 2401.189 | 7 | 4 | -2.499644 | 3.180521 | 7.09018 | 8.753809 | 23.87768 | 27.95852 | -0.0001293446 | 0.03130971 | 0 | 0 | 0
840 | 24781.84 | 2013-08-19 18:08 | 2431.204 | 7 | 4 | -2.499644 | 3.177926 | 7.09018 | 8.77464 | 23.87768 | 28.02475 | -9.667152e-05 | 0.03130971 | 0 | 0 | 0
841 | 24811.86 | 2013-08-19 18:08 | 2461.219 | 7 | 4 | -2.499644 | 3.175331 | 7.09018 | 8.795482 | 23.87768 | 28.09096 | -0.0001289413 | 0.03130971 | 0 | 0 | 0
842 | 24841.87 | 2013-08-19 18:09 | 2491.234 | 7 | 4 | -2.499644 | 3.172899 | 7.09018 | 8.816324 | 23.87768 | 28.15711 | -9.671882e-05 | 0.03130971 | 0 | 0 | 0
843 | 24871.89 | 2013-08-19 18:09 | 2521.249 | 7 | 4 | -2.499825 | 3.170142 | 7.09018 | 8.836959 | 23.87768 | 28.22256 | -0.0001289439 | 0.03130971 | 0 | 0 | 0
844 | 24901.9 | 2013-08-19 18:10 | 2551.265 | 7 | 4 | -2.499644 | 3.167548 | 7.09018 | 8.858018 | 23.87768 | 28.28929 | -3.222425e-05 | 0.03130971 | 0 | 0 | 0
845 | 24931.92 | 2013-08-19 18:10 | 2581.28 | 7 | 4 | -2.499644 | 3.164304 | 7.09018 | 8.87886 | 23.87768 | 28.35528 | -9.667343e-05 | 0.03130971 | 0 | 0 | 0
846 | 24961.93 | 2013-08-19 18:11 | 2611.295 | 7 | 4 | -2.499825 | 3.161223 | 7.09018 | 8.899692 | 23.87768 | 28.42116 | -9.667388e-05 | 0.03130971 | 0 | 0 | 0
847 | 24991.95 | 2013-08-19 18:11 | 2641.31 | 7 | 4 | -2.499825 | 3.15798 | 7.09018 | 8.920436 | 23.87768 | 28.4867 | -9.697535e-05 | 0.03130971 | 0 | 0 | 0
848 | 25021.95 | 2013-08-19 18:12 | 2671.311 | 7 | 4 | -2.499463 | 3.154575 | 7.09018 | 8.941376 | 23.87768 | 28.55279 | -6.444786e-05 | 0.03130971 | 0 | 0 | 0
849 | 25051.96 | 2013-08-19 18:12 | 2701.326 | 7 | 4 | -2.499644 | 3.150683 | 7.09018 | 8.962217 | 23.87768 | 28.6185 | -0.0001293015 | 0.03130971 | 0 | 0 | 0
850 | 25081.98 | 2013-08-19 18:13 | 2731.341 | 7 | 4 | -2.499825 | 3.146791 | 7.09018 | 8.983059 | 23.87768 | 28.68413 | -0.0001616676 | 0.03130971 | 0 | 0 | 0
851 | 25111.99 | 2013-08-19 18:13 | 2761.356 | 7 | 4 | -2.499825 | 3.142899 | 7.09018 | 9.003901 | 23.87768 | 28.74968 | -0.0001293489 | 0.03130971 | 0 | 0 | 0
852 | 25142.01 | 2013-08-19 18:14 | 2791.372 | 7 | 4 | -2.499825 | 3.138683 | 7.09018 | 9.024743 | 23.87768 | 28.81514 | -0.0001293437 | 0.03130971 | 0 | 0 | 0
853 | 25172.02 | 2013-08-19 18:14 | 2821.386 | 7 | 4 | -2.499825 | 3.134467 | 7.09018 | 9.045574 | 23.87768 | 28.88048 | -0.0001939913 | 0.03130971 | 0 | 0 | 0
854 | 25202.04 | 2013-08-19 18:15 | 2851.402 | 7 | 4 | -2.499825 | 3.130088 | 7.09018 | 9.066427 | 23.87768 | 28.9458 | -0.000161673 | 0.03130971 | 0 | 0 | 0
855 | 25232.05 | 2013-08-19 18:15 | 2881.417 | 7 | 4 | -2.499644 | 3.12571 | 7.09018 | 9.087269 | 23.87768 | 29.01099 | -0.0001611684 | 0.03130971 | 0 | 0 | 0
856 | 25262.07 | 2013-08-19 18:16 | 2911.432 | 7 | 4 | -2.499825 | 3.121656 | 7.09018 | 9.108111 | 23.87768 | 29.07609 | -0.000161163 | 0.03130971 | 0 | 0 | 0
857 | 25292.08 | 2013-08-19 18:16 | 2941.448 | 7 | 4 | -2.499644 | 3.11744 | 7.09018 | 9.128953 | 23.87768 | 29.14111 | -0.0001289414 | 0.03130971 | 0 | 0 | 0
858 | 25322.1 | 2013-08-19 18:17 | 2971.463 | 7 | 4 | -2.500005 | 3.112737 | 7.09018 | 9.149796 | 23.87768 | 29.20604 | -0.0001293421 | 0.03130971 | 0 | 0 | 0
859 | 25352.12 | 2013-08-19 18:17 | 3001.478 | 7 | 4 | -2.499825 | 3.106899 | 7.09018 | 9.170627 | 23.87768 | 29.27082 | -0.0002256169 | 0.03130971 | 0 | 0 | 0
860 | 25382.13 | 2013-08-19 18:18 | 3031.493 | 7 | 4 | -2.500005 | 3.099764 | 7.09018 | 9.191469 | 23.87768 | 29.3355 | -0.000257836 | 0.03130971 | 0 | 0 | 0
861 | 25412.15 | 2013-08-19 18:18 | 3061.509 | 7 | 4 | -2.499644 | 3.090845 | 7.09018 | 9.212322 | 23.87768 | 29.40005 | -0.0003233476 | 0.03130971 | 0 | 0 | 0
862 | 25442.16 | 2013-08-19 18:19 | 3091.524 | 7 | 4 | -2.499825 | 3.079007 | 7.09018 | 9.233153 | 23.87768 | 29.46432 | -0.0004526268 | 0.03130971 | 0 | 0 | 0
863 | 25472.18 | 2013-08-19 18:19 | 3121.539 | 7 | 4 | -2.499463 | 3.062791 | 7.09018 | 9.254005 | 23.87768 | 29.52837 | -0.0006446197 | 0.03130971 | 0 | 0 | 0
864 | 25502.19 | 2013-08-19 18:20 | 3151.554 | 7 | 4 | -2.499644 | 3.03944 | 7.09018 | 9.274847 | 23.87768 | 29.59197 | -0.0008729646 | 0.03130971 | 0 | 0 | 0
865 | 25532.21 | 2013-08-19 18:20 | 3181.57 | 7 | 4 | -2.499825 | 3.008954 | 7.09018 | 9.295689 | 23.87768 | 29.65501 | -0.001099237 | 0.03130971 | 0 | 0 | 0
866 | 25562.22 | 2013-08-19 18:21 | 3211.585 | 7 | 4 | -2.499644 | 2.971818 | 7.09018 | 9.31653 | 23.87768 | 29.71735 | -0.001325645 | 0.03130971 | 0 | 0 | 0
867 | 25592.24 | 2013-08-19 18:21 | 3241.6 | 7 | 4 | -2.499644 | 2.927062 | 7.09018 | 9.337372 | 23.87768 | 29.77884 | -0.001643775 | 0.03130971 | 0 | 0 | 0
868 | 25622.25 | 2013-08-19 18:22 | 3271.615 | 7 | 4 | -2.499825 | 2.8729 | 7.09018 | 9.358214 | 23.87768 | 29.83929 | -0.001939932 | 0.03130971 | 0 | 0 | 0
869 | 25652.27 | 2013-08-19 18:22 | 3301.631 | 7 | 4 | -2.499644 | 2.805279 | 7.09018 | 9.379055 | 23.87768 | 29.89849 | -0.002481805 | 0.03130971 | 0 | 0 | 0
870 | 25682.28 | 2013-08-19 18:23 | 3331.646 | 7 | 4 | -2.499825 | 2.718198 | 7.09018 | 9.399897 | 23.87768 | 29.9561 | -0.003265652 | 0.03130971 | 0 | 0 | 0
871 | 25712.3 | 2013-08-19 18:23 | 3361.661 | 7 | 4 | -2.499644 | 2.597387 | 7.09018 | 9.420739 | 23.87768 | 30.01157 | -0.004673642 | 0.03130971 | 0 | 0 | 0
872 | 25742.31 | 2013-08-19 18:24 | 3391.676 | 7 | 4 | -2.499644 | 2.394523 | 7.09018 | 9.441569 | 23.87768 | 30.0638 | -0.009024831 | 0.03130971 | 0 | 0 | 0
873 | 25764.52 | 2013-08-19 18:24 | 3413.879 | 7 | 4 | -2.499644 | 1.999659 | 7.09018 | 9.456997 | 23.87768 | 30.0983 | -0.02714553 | 0.03130971 | 0 | 0 | 0
874 | 25764.53 | 2013-08-19 18:24 | 0.01561786 | 8 | 4 | 0.001225107 | 2.042956 | 7.09018 | 9.456997 | 23.87768 | 30.0983 | 0.002140522 | 0.02162759 | 0 | 0 | 0
875 | 25794.55 | 2013-08-19 18:25 | 30.01531 | 9 | 4 | 0 | 2.396307 | 7.09018 | 9.456997 | 23.87768 | 30.0983 | 0.004738073 | 0.02162759 | 0 | 0 | 0
876 | 25824.56 | 2013-08-19 18:25 | 60.03028 | 9 | 4 | 0 | 2.486793 | 7.09018 | 9.456997 | 23.87768 | 30.0983 | 0.002256213 | 0.02162759 | 0 | 0 | 0
877 | 25854.58 | 2013-08-19 18:26 | 90.04589 | 9 | 4 | 0 | 2.536414 | 7.09018 | 9.456997 | 23.87768 | 30.0983 | 0.001321447 | 0.02162759 | 0 | 0 | 0
878 | 25884.55 | 2013-08-19 18:26 | 120.0142 | 9 | 4 | 0 | 2.568198 | 7.09018 | 9.456997 | 23.87768 | 30.0983 | 0.0008702325 | 0.02162759 | 0 | 0 | 0
879 | 25914.56 | 2013-08-19 18:27 | 30.0154 | 10 | 4 | 2.499565 | 2.86463 | 7.111021 | 9.456997 | 23.93538 | 30.0983 | 0.004864839 | 0.02162759 | 0 | 0 | 0
880 | 25944.58 | 2013-08-19 18:27 | 60.03036 | 10 | 4 | 2.499746 | 2.971818 | 7.131852 | 9.456997 | 23.99626 | 30.0983 | 0.002900796 | 0.02162759 | 0 | 0 | 0
881 | 25974.59 | 2013-08-19 18:28 | 90.04558 | 10 | 4 | 2.499565 | 3.042683 | 7.152693 | 9.456997 | 24.05898 | 30.0983 | 0.00209507 | 0.02162759 | 0 | 0 | 0
882 | 26004.61 | 2013-08-19 18:28 | 120.0612 | 10 | 4 | 2.499746 | 3.096034 | 7.173545 | 9.456997 | 24.123 | 30.0983 | 0.001611509 | 0.02162759 | 0 | 0 | 0
883 | 26034.63 | 2013-08-19 18:29 | 150.0764 | 10 | 4 | 2.499926 | 3.139007 | 7.194387 | 9.456997 | 24.18799 | 30.0983 | 0.001321512 | 0.02162759 | 0 | 0 | 0
884 | 26064.64 | 2013-08-19 18:29 | 180.0913 | 10 | 4 | 2.499926 | 3.174521 | 7.215217 | 9.456997 | 24.25375 | 30.0983 | 0.001095893 | 0.02162759 | 0 | 0 | 0
885 | 26094.66 | 2013-08-19 18:30 | 210.1068 | 10 | 4 | 2.499746 | 3.204683 | 7.236069 | 9.456997 | 24.32027 | 30.0983 | 0.0009698956 | 0.02162759 | 0 | 0 | 0
886 | 26124.67 | 2013-08-19 18:30 | 240.1221 | 10 | 4 | 2.499926 | 3.230628 | 7.256911 | 9.456997 | 24.38734 | 30.0983 | 0.0008107218 | 0.02162759 | 0 | 0 | 0
887 | 26154.69 | 2013-08-19 18:31 | 270.1373 | 10 | 4 | 2.499746 | 3.252683 | 7.277752 | 9.456997 | 24.4549 | 30.0983 | 0.0007091679 | 0.02162759 | 0 | 0 | 0
888 | 26184.7 | 2013-08-19 18:31 | 300.1522 | 10 | 4 | 2.499565 | 3.267115 | 7.298582 | 9.456997 | 24.52283 | 30.0983 | 0.0003232831 | 0.02162759 | 0 | 0 | 0
889 | 26214.72 | 2013-08-19 18:32 | 330.1679 | 10 | 4 | 2.499746 | 3.272629 | 7.319435 | 9.456997 | 24.59102 | 30.0983 | 9.7018e-05 | 0.02162759 | 0 | 0 | 0
890 | 26244.73 | 2013-08-19 18:32 | 360.1828 | 10 | 4 | 2.499746 | 3.275872 | 7.340265 | 9.456997 | 24.65923 | 30.0983 | 6.444888e-05 | 0.02162759 | 0 | 0 | 0
891 | 26274.75 | 2013-08-19 18:33 | 390.198 | 10 | 4 | 2.499746 | 3.278953 | 7.361107 | 9.456997 | 24.72753 | 30.0983 | 0.000129341 | 0.02162759 | 0 | 0 | 0
892 | 26304.76 | 2013-08-19 18:33 | 420.2132 | 10 | 4 | 2.499746 | 3.282034 | 7.381948 | 9.456997 | 24.7959 | 30.0983 | 9.672096e-05 | 0.02162759 | 0 | 0 | 0
893 | 26334.78 | 2013-08-19 18:34 | 450.2288 | 10 | 4 | 2.499565 | 3.285277 | 7.4028 | 9.456997 | 24.86437 | 30.0983 | 9.67203e-05 | 0.02162759 | 0 | 0 | 0
894 | 26364.79 | 2013-08-19 18:34 | 480.2438 | 10 | 4 | 2.499926 | 3.288682 | 7.423631 | 9.456997 | 24.93284 | 30.0983 | 0.0001289431 | 0.02162759 | 0 | 0 | 0
895 | 26394.81 | 2013-08-19 18:35 | 510.259 | 10 | 4 | 2.499565 | 3.29225 | 7.444472 | 9.456997 | 25.00142 | 30.0983 | 0.0001293438 | 0.02162759 | 0 | 0 | 0
896 | 26424.82 | 2013-08-19 18:35 | 540.2746 | 10 | 4 | 2.499926 | 3.296304 | 7.465325 | 9.456997 | 25.07011 | 30.0983 | 0.000129699 | 0.02162759 | 0 | 0 | 0
897 | 26454.84 | 2013-08-19 18:36 | 570.2895 | 10 | 4 | 2.499746 | 3.300358 | 7.486156 | 9.456997 | 25.13882 | 30.0983 | 9.666992e-05 | 0.02162759 | 0 | 0 | 0
898 | 26484.85 | 2013-08-19 18:36 | 600.3052 | 10 | 4 | 2.499746 | 3.304899 | 7.507008 | 9.456997 | 25.20769 | 30.0983 | 0.0001297449 | 0.02162759 | 0 | 0 | 0
899 | 26514.87 | 2013-08-19 18:37 | 630.3202 | 10 | 4 | 2.499746 | 3.309763 | 7.527838 | 9.456997 | 25.27659 | 30.0983 | 0.0001939896 | 0.02162759 | 0 | 0 | 0
900 | 26544.88 | 2013-08-19 18:37 | 660.3356 | 10 | 4 | 2.499746 | 3.314304 | 7.548691 | 9.456997 | 25.34565 | 30.0983 | 0.0001289494 | 0.02162759 | 0 | 0 | 0
901 | 26574.9 | 2013-08-19 18:38 | 690.3507 | 10 | 4 | 2.499926 | 3.318845 | 7.569522 | 9.456997 | 25.41473 | 30.0983 | 0.0001933937 | 0.02162759 | 0 | 0 | 0
902 | 26604.92 | 2013-08-19 18:38 | 720.3662 | 10 | 4 | 2.499746 | 3.322899 | 7.590374 | 9.456997 | 25.48398 | 30.0983 | 0.0001611644 | 0.02162759 | 0 | 0 | 0
903 | 26634.93 | 2013-08-19 18:39 | 750.3813 | 10 | 4 | 2.499565 | 3.326628 | 7.611215 | 9.456997 | 25.55327 | 30.0983 | 0.0001292949 | 0.02162759 | 0 | 0 | 0
904 | 26664.95 | 2013-08-19 18:39 | 780.3962 | 10 | 4 | 2.499746 | 3.330196 | 7.632046 | 9.456997 | 25.62261 | 30.0983 | 0.0001289416 | 0.02162759 | 0 | 0 | 0
905 | 26694.96 | 2013-08-19 18:40 | 810.4116 | 10 | 4 | 2.499746 | 3.333439 | 7.652887 | 9.456997 | 25.69205 | 30.0983 | 0.0001289454 | 0.02162759 | 0 | 0 | 0
906 | 26724.98 | 2013-08-19 18:40 | 840.4272 | 10 | 4 | 2.499565 | 3.336844 | 7.67374 | 9.456997 | 25.76159 | 30.0983 | 0.0001288929 | 0.02162759 | 0 | 0 | 0
907 | 26754.99 | 2013-08-19 18:41 | 870.442 | 10 | 4 | 2.499746 | 3.340088 | 7.69457 | 9.456997 | 25.83113 | 30.0983 | 0.0001611185 | 0.02162759 | 0 | 0 | 0
908 | 26785.01 | 2013-08-19 18:41 | 900.4575 | 10 | 4 | 2.499565 | 3.342844 | 7.715423 | 9.456997 | 25.90081 | 30.0983 | 6.465003e-05 | 0.02162759 | 0 | 0 | 0
909 | 26815.02 | 2013-08-19 18:42 | 930.4726 | 10 | 4 | 2.499746 | 3.345926 | 7.736253 | 9.456997 | 25.97047 | 30.0983 | 0.0001611701 | 0.02162759 | 0 | 0 | 0
910 | 26845.04 | 2013-08-19 18:42 | 960.4881 | 10 | 4 | 2.499746 | 3.34852 | 7.757106 | 9.456997 | 26.04027 | 30.0983 | 9.667152e-05 | 0.02162759 | 0 | 0 | 0
911 | 26875.05 | 2013-08-19 18:43 | 990.5033 | 10 | 4 | 2.499926 | 3.351277 | 7.777947 | 9.456997 | 26.11009 | 30.0983 | 0.0001293477 | 0.02162759 | 0 | 0 | 0
912 | 26905.07 | 2013-08-19 18:43 | 1020.518 | 10 | 4 | 2.499746 | 3.353385 | 7.798778 | 9.456997 | 26.17991 | 30.0983 | 6.444808e-05 | 0.02162759 | 0 | 0 | 0
913 | 26935.08 | 2013-08-19 18:44 | 1050.534 | 10 | 4 | 2.499746 | 3.355655 | 7.819619 | 9.456997 | 26.24983 | 30.0983 | 6.444858e-05 | 0.02162759 | 0 | 0 | 0
914 | 26965.1 | 2013-08-19 18:44 | 1080.549 | 10 | 4 | 2.499926 | 3.357439 | 7.840471 | 9.456997 | 26.31982 | 30.0983 | 3.222357e-05 | 0.02162759 | 0 | 0 | 0
915 | 26995.11 | 2013-08-19 18:45 | 1110.564 | 10 | 4 | 2.499565 | 3.359223 | 7.861302 | 9.456997 | 26.38978 | 30.0983 | 3.222391e-05 | 0.02162759 | 0 | 0 | 0
916 | 27025.13 | 2013-08-19 18:45 | 1140.58 | 10 | 4 | 2.499746 | 3.360682 | 7.882154 | 9.456997 | 26.45984 | 30.0983 | 6.444819e-05 | 0.02162759 | 0 | 0 | 0
917 | 27055.14 | 2013-08-19 18:46 | 1170.595 | 10 | 4 | 2.499746 | 3.361493 | 7.902996 | 9.456997 | 26.52989 | 30.0983 | 3.242493e-05 | 0.02162759 | 0 | 0 | 0
918 | 27085.16 | 2013-08-19 18:46 | 1200.61 | 10 | 4 | 2.500107 | 3.362304 | 7.923826 | 9.456997 | 26.59992 | 30.0983 | 3.242493e-05 | 0.02162759 | 0 | 0 | 0
919 | 27115.17 | 2013-08-19 18:47 | 1230.625 | 10 | 4 | 2.499746 | 3.362952 | 7.944679 | 9.456997 | 26.67004 | 30.0983 | 3.242493e-05 | 0.02162759 | 0 | 0 | 0
920 | 27145.19 | 2013-08-19 18:47 | 1260.641 | 10 | 4 | 2.499565 | 3.363277 | 7.96552 | 9.456997 | 26.74013 | 30.0983 | 3.247261e-05 | 0.02162759 | 0 | 0 | 0
921 | 27175.2 | 2013-08-19 18:48 | 1290.656 | 10 | 4 | 2.499565 | 3.363601 | 7.986361 | 9.456997 | 26.81023 | 30.0983 | 0 | 0.02162759 | 0 | 0 | 0
922 | 27205.22 | 2013-08-19 18:48 | 1320.671 | 10 | 4 | 2.499565 | 3.364088 | 8.007203 | 9.456997 | 26.88034 | 30.0983 | 3.242493e-05 | 0.02162759 | 0 | 0 | 0
923 | 27235.24 | 2013-08-19 18:49 | 1350.686 | 10 | 4 | 2.499565 | 3.36425 | 8.028034 | 9.456997 | 26.95042 | 30.0983 | -3.242493e-05 | 0.02162759 | 0 | 0 | 0
924 | 27265.25 | 2013-08-19 18:49 | 1380.701 | 10 | 4 | 2.499746 | 3.364736 | 8.048885 | 9.456997 | 27.02057 | 30.0983 | 3.242493e-05 | 0.02162759 | 0 | 0 | 0
925 | 27295.25 | 2013-08-19 18:50 | 1410.701 | 10 | 4 | 2.499746 | 3.365223 | 8.069716 | 9.456997 | 27.09067 | 30.0983 | 3.242493e-05 | 0.02162759 | 0 | 0 | 0
926 | 27325.27 | 2013-08-19 18:50 | 1440.716 | 10 | 4 | 2.499926 | 3.365547 | 8.090547 | 9.456997 | 27.16077 | 30.0983 | 3.242478e-05 | 0.02162759 | 0 | 0 | 0
927 | 27355.28 | 2013-08-19 18:51 | 1470.732 | 10 | 4 | 2.499565 | 3.365709 | 8.111399 | 9.456997 | 27.23095 | 30.0983 | 0 | 0.02162759 | 0 | 0 | 0
928 | 27385.3 | 2013-08-19 18:51 | 1500.747 | 10 | 4 | 2.499746 | 3.366358 | 8.13223 | 9.456997 | 27.30106 | 30.0983 | 3.22708e-05 | 0.02162759 | 0 | 0 | 0
929 | 27415.31 | 2013-08-19 18:52 | 1530.762 | 10 | 4 | 2.499926 | 3.366844 | 8.153082 | 9.456997 | 27.37126 | 30.0983 | 3.222382e-05 | 0.02162759 | 0 | 0 | 0
930 | 27445.33 | 2013-08-19 18:52 | 1560.777 | 10 | 4 | 2.499746 | 3.367331 | 8.173913 | 9.456997 | 27.4414 | 30.0983 | 3.222404e-05 | 0.02162759 | 0 | 0 | 0
931 | 27475.34 | 2013-08-19 18:53 | 1590.792 | 10 | 4 | 2.499565 | 3.367817 | 8.194754 | 9.456997 | 27.51158 | 30.0983 | 0 | 0.02162759 | 0 | 0 | 0
932 | 27505.34 | 2013-08-19 18:53 | 1620.792 | 10 | 4 | 2.499926 | 3.368628 | 8.215596 | 9.456997 | 27.58178 | 30.0983 | 3.222374e-05 | 0.02162759 | 0 | 0 | 0
933 | 27535.36 | 2013-08-19 18:54 | 1650.807 | 10 | 4 | 2.499746 | 3.369115 | 8.236437 | 9.456997 | 27.65199 | 30.0983 | 3.232448e-05 | 0.02162759 | 0 | 0 | 0
934 | 27565.37 | 2013-08-19 18:54 | 1680.823 | 10 | 4 | 2.499746 | 3.369601 | 8.257279 | 9.456997 | 27.72221 | 30.0983 | 3.242471e-05 | 0.02162759 | 0 | 0 | 0
935 | 27595.39 | 2013-08-19 18:55 | 1710.838 | 10 | 4 | 2.499746 | 3.370412 | 8.278109 | 9.456997 | 27.79241 | 30.0983 | 3.222434e-05 | 0.02162759 | 0 | 0 | 0
936 | 27625.4 | 2013-08-19 18:55 | 1740.853 | 10 | 4 | 2.499746 | 3.371061 | 8.298962 | 9.456997 | 27.8627 | 30.0983 | 3.232423e-05 | 0.02162759 | 0 | 0 | 0
937 | 27655.42 | 2013-08-19 18:56 | 1770.868 | 10 | 4 | 2.499746 | 3.371709 | 8.319803 | 9.456997 | 27.93297 | 30.0983 | 0 | 0.02162759 | 0 | 0 | 0
938 | 27685.43 | 2013-08-19 18:56 | 1800.883 | 10 | 4 | 2.499565 | 3.37252 | 8.340634 | 9.456997 | 28.00321 | 30.0983 | 0 | 0.02162759 | 0 | 0 | 0
939 | 27715.45 | 2013-08-19 18:57 | 1830.899 | 10 | 4 | 2.499565 | 3.373331 | 8.361486 | 9.456997 | 28.07355 | 30.0983 | 3.222428e-05 | 0.02162759 | 0 | 0 | 0
940 | 27745.46 | 2013-08-19 18:57 | 1860.914 | 10 | 4 | 2.499565 | 3.37398 | 8.382328 | 9.456997 | 28.14386 | 30.0983 | 0 | 0.02162759 | 0 | 0 | 0
941 | 27775.48 | 2013-08-19 18:58 | 1890.93 | 10 | 4 | 2.499565 | 3.37479 | 8.403169 | 9.456997 | 28.21419 | 30.0983 | 3.247261e-05 | 0.02162759 | 0 | 0 | 0
942 | 27805.49 | 2013-08-19 18:58 | 1920.945 | 10 | 4 | 2.499746 | 3.375601 | 8.424011 | 9.456997 | 28.28453 | 30.0983 | 3.242493e-05 | 0.02162759 | 0 | 0 | 0
943 | 27835.51 | 2013-08-19 18:59 | 1950.96 | 10 | 4 | 2.499746 | 3.376412 | 8.444852 | 9.456997 | 28.35489 | 30.0983 | 0 | 0.02162759 | 0 | 0 | 0
944 | 27865.52 | 2013-08-19 18:59 | 1980.975 | 10 | 4 | 2.499746 | 3.377223 | 8.465693 | 9.456997 | 28.42527 | 30.0983 | 3.242493e-05 | 0.02162759 | 0 | 0 | 0
945 | 27895.54 | 2013-08-19 19:00 | 2010.991 | 10 | 4 | 2.499746 | 3.378034 | 8.486535 | 9.456997 | 28.49566 | 30.0983 | 3.242493e-05 | 0.02162759 | 0 | 0 | 0
946 | 27925.55 | 2013-08-19 19:00 | 2041.006 | 10 | 4 | 2.499746 | 3.379007 | 8.507376 | 9.456997 | 28.56607 | 30.0983 | 6.489754e-05 | 0.02162759 | 0 | 0 | 0
947 | 27955.57 | 2013-08-19 19:01 | 2071.021 | 10 | 4 | 2.499565 | 3.379817 | 8.528217 | 9.456997 | 28.6365 | 30.0983 | 3.242493e-05 | 0.02162759 | 0 | 0 | 0
948 | 27985.59 | 2013-08-19 19:01 | 2101.036 | 10 | 4 | 2.499746 | 3.38079 | 8.549059 | 9.456997 | 28.70695 | 30.0983 | 6.484985e-05 | 0.02162759 | 0 | 0 | 0
949 | 28015.6 | 2013-08-19 19:02 | 2131.051 | 10 | 4 | 2.499746 | 3.381601 | 8.5699 | 9.456997 | 28.77742 | 30.0983 | 0 | 0.02162759 | 0 | 0 | 0
950 | 28045.62 | 2013-08-19 19:02 | 2161.067 | 10 | 4 | 2.499565 | 3.382574 | 8.590741 | 9.456997 | 28.84791 | 30.0983 | 6.484768e-05 | 0.02162759 | 0 | 0 | 0
951 | 28075.63 | 2013-08-19 19:03 | 2191.082 | 10 | 4 | 2.499565 | 3.383547 | 8.611582 | 9.456997 | 28.91842 | 30.0983 | 3.222415e-05 | 0.02162759 | 0 | 0 | 0
952 | 28105.65 | 2013-08-19 19:03 | 2221.097 | 10 | 4 | 2.499565 | 3.384682 | 8.632412 | 9.456997 | 28.98891 | 30.0983 | 3.242489e-05 | 0.02162759 | 0 | 0 | 0
953 | 28135.66 | 2013-08-19 19:04 | 2251.113 | 10 | 4 | 2.499746 | 3.385655 | 8.653264 | 9.456997 | 29.0595 | 30.0983 | 0 | 0.02162759 | 0 | 0 | 0
954 | 28165.68 | 2013-08-19 19:04 | 2281.128 | 10 | 4 | 2.499746 | 3.386952 | 8.674104 | 9.456997 | 29.13007 | 30.0983 | 3.232499e-05 | 0.02162759 | 0 | 0 | 0
955 | 28195.69 | 2013-08-19 19:05 | 2311.143 | 10 | 4 | 2.499746 | 3.38825 | 8.694945 | 9.456997 | 29.20067 | 30.0983 | 3.237109e-05 | 0.02162759 | 0 | 0 | 0
956 | 28225.71 | 2013-08-19 19:05 | 2341.158 | 10 | 4 | 2.499565 | 3.389547 | 8.715775 | 9.456997 | 29.27126 | 30.0983 | 3.222424e-05 | 0.02162759 | 0 | 0 | 0
957 | 28255.72 | 2013-08-19 19:06 | 2371.174 | 10 | 4 | 2.499565 | 3.391169 | 8.736626 | 9.456997 | 29.34195 | 30.0983 | 9.69705e-05 | 0.02162759 | 0 | 0 | 0
958 | 28285.74 | 2013-08-19 19:06 | 2401.188 | 10 | 4 | 2.499565 | 3.39279 | 8.757456 | 9.456997 | 29.41261 | 30.0983 | 6.464692e-05 | 0.02162759 | 0 | 0 | 0
959 | 28315.75 | 2013-08-19 19:07 | 2431.204 | 10 | 4 | 2.499746 | 3.394574 | 8.778308 | 9.456997 | 29.48337 | 30.0983 | 6.44953e-05 | 0.02162759 | 0 | 0 | 0
960 | 28345.77 | 2013-08-19 19:07 | 2461.219 | 10 | 4 | 2.499565 | 3.396358 | 8.799139 | 9.456997 | 29.5541 | 30.0983 | 6.444776e-05 | 0.02162759 | 0 | 0 | 0
961 | 28375.78 | 2013-08-19 19:08 | 2491.234 | 10 | 4 | 2.499746 | 3.398142 | 8.81998 | 9.456997 | 29.6249 | 30.0983 | 6.44477e-05 | 0.02162759 | 0 | 0 | 0
962 | 28405.8 | 2013-08-19 19:08 | 2521.25 | 10 | 4 | 2.499746 | 3.399925 | 8.840832 | 9.456997 | 29.69578 | 30.0983 | 6.489725e-05 | 0.02162759 | 0 | 0 | 0
963 | 28435.81 | 2013-08-19 19:09 | 2551.265 | 10 | 4 | 2.499565 | 3.401709 | 8.861662 | 9.456997 | 29.76662 | 30.0983 | 9.727421e-05 | 0.02162759 | 0 | 0 | 0
964 | 28465.83 | 2013-08-19 19:09 | 2581.28 | 10 | 4 | 2.499565 | 3.403331 | 8.882514 | 9.456997 | 29.83757 | 30.0983 | 3.242483e-05 | 0.02162759 | 0 | 0 | 0
965 | 28495.84 | 2013-08-19 19:10 | 2611.295 | 10 | 4 | 2.499565 | 3.404628 | 8.903344 | 9.456997 | 29.90847 | 30.0983 | 3.232442e-05 | 0.02162759 | 0 | 0 | 0
966 | 28525.86 | 2013-08-19 19:10 | 2641.311 | 10 | 4 | 2.499746 | 3.405925 | 8.924196 | 9.456997 | 29.97948 | 30.0983 | 0 | 0.02162759 | 0 | 0 | 0
967 | 28555.87 | 2013-08-19 19:11 | 2671.326 | 10 | 4 | 2.499565 | 3.407385 | 8.945026 | 9.456997 | 30.05044 | 30.0983 | 6.44497e-05 | 0.02162759 | 0 | 0 | 0
968 | 28585.89 | 2013-08-19 19:11 | 2701.341 | 10 | 4 | 2.499384 | 3.40852 | 8.965877 | 9.456997 | 30.1215 | 30.0983 | 0 | 0.02162759 | 0 | 0 | 0
969 | 28615.91 | 2013-08-19 19:12 | 2731.356 | 10 | 4 | 2.499565 | 3.409979 | 8.986717 | 9.456997 | 30.19255 | 30.0983 | 6.465166e-05 | 0.02162759 | 0 | 0 | 0
970 | 28645.92 | 2013-08-19 19:12 | 2761.372 | 10 | 4 | 2.499746 | 3.411277 | 9.007547 | 9.456997 | 30.2636 | 30.0983 | 6.23649e-05 | 0.02162759 | 0 | 0 | 0
971 | 28675.94 | 2013-08-19 19:13 | 2791.387 | 10 | 4 | 2.499565 | 3.412412 | 9.028399 | 9.456997 | 30.33474 | 30.0983 | 3.232324e-05 | 0.02162759 | 0 | 0 | 0
972 | 28705.95 | 2013-08-19 19:13 | 2821.402 | 10 | 4 | 2.499565 | 3.413871 | 9.049229 | 9.456997 | 30.40583 | 30.0983 | 6.444703e-05 | 0.02162759 | 0 | 0 | 0
973 | 28735.97 | 2013-08-19 19:14 | 2851.418 | 10 | 4 | 2.499565 | 3.415331 | 9.070081 | 9.456997 | 30.47703 | 30.0983 | 3.227137e-05 | 0.02162759 | 0 | 0 | 0
974 | 28765.98 | 2013-08-19 19:14 | 2881.433 | 10 | 4 | 2.499746 | 3.416952 | 9.090911 | 9.456997 | 30.54819 | 30.0983 | 6.444792e-05 | 0.02162759 | 0 | 0 | 0
975 | 28796 | 2013-08-19 19:15 | 2911.448 | 10 | 4 | 2.499565 | 3.418736 | 9.111762 | 9.456997 | 30.61945 | 30.0983 | 9.671832e-05 | 0.02162759 | 0 | 0 | 0
976 | 28826.01 | 2013-08-19 19:15 | 2941.463 | 10 | 4 | 2.499565 | 3.420358 | 9.132592 | 9.456997 | 30.69068 | 30.0983 | 6.444766e-05 | 0.02162759 | 0 | 0 | 0
977 | 28856.03 | 2013-08-19 19:16 | 2971.479 | 10 | 4 | 2.499746 | 3.422466 | 9.153444 | 9.456997 | 30.76202 | 30.0983 | 6.484924e-05 | 0.02162759 | 0 | 0 | 0
978 | 28886.04 | 2013-08-19 19:16 | 3001.494 | 10 | 4 | 2.499565 | 3.424574 | 9.174285 | 9.456997 | 30.83337 | 30.0983 | 6.484829e-05 | 0.02162759 | 0 | 0 | 0
979 | 28916.06 | 2013-08-19 19:17 | 3031.509 | 10 | 4 | 2.499565 | 3.427331 | 9.195115 | 9.456997 | 30.90474 | 30.0983 | 6.444836e-05 | 0.02162759 | 0 | 0 | 0
980 | 28946.07 | 2013-08-19 19:17 | 3061.524 | 10 | 4 | 2.499746 | 3.430574 | 9.215955 | 9.456997 | 30.9762 | 30.0983 | 0.0001616697 | 0.02162759 | 0 | 0 | 0
981 | 28976.09 | 2013-08-19 19:18 | 3091.539 | 10 | 4 | 2.499565 | 3.434142 | 9.236807 | 9.456997 | 31.04776 | 30.0983 | 0.0001289442 | 0.02162759 | 0 | 0 | 0
982 | 29006.1 | 2013-08-19 19:18 | 3121.554 | 10 | 4 | 2.499746 | 3.438682 | 9.257637 | 9.456997 | 31.11934 | 30.0983 | 0.0001933903 | 0.02162759 | 0 | 0 | 0
983 | 29036.12 | 2013-08-19 19:19 | 3151.57 | 10 | 4 | 2.499565 | 3.444682 | 9.278488 | 9.456997 | 31.1911 | 30.0983 | 0.0002578947 | 0.02162759 | 0 | 0 | 0
984 | 29066.13 | 2013-08-19 19:19 | 3181.585 | 10 | 4 | 2.499565 | 3.45279 | 9.299318 | 9.456997 | 31.26293 | 30.0983 | 0.0003222873 | 0.02162759 | 0 | 0 | 0
985 | 29096.15 | 2013-08-19 19:20 | 3211.601 | 10 | 4 | 2.499746 | 3.465439 | 9.32017 | 9.456997 | 31.33505 | 30.0983 | 0.0005513643 | 0.02162759 | 0 | 0 | 0
986 | 29126.16 | 2013-08-19 19:20 | 3241.616 | 10 | 4 | 2.499746 | 3.48652 | 9.341011 | 9.456997 | 31.40747 | 30.0983 | 0.0009376511 | 0.02162759 | 0 | 0 | 0
987 | 29156.18 | 2013-08-19 19:21 | 3271.631 | 10 | 4 | 2.499746 | 3.52706 | 9.361852 | 9.456997 | 31.4805 | 30.0983 | 0.001810552 | 0.02162759 | 0 | 0 | 0
988 | 29186.2 | 2013-08-19 19:21 | 3301.646 | 10 | 4 | 2.499746 | 3.611384 | 9.382683 | 9.456997 | 31.55474 | 30.0983 | 0.003718004 | 0.02162759 | 0 | 0 | 0
989 | 29216.2 | 2013-08-19 19:22 | 3331.646 | 10 | 4 | 2.499565 | 3.764303 | 9.403524 | 9.456997 | 31.63149 | 30.0983 | 0.005967494 | 0.02162759 | 0 | 0 | 0
990 | 29246.21 | 2013-08-19 19:22 | 3361.661 | 10 | 4 | 2.499565 | 3.976573 | 9.424354 | 9.456997 | 31.71202 | 30.0983 | 0.007864407 | 0.02162759 | 0 | 0 | 0
991 | 29260.6 | 2013-08-19 19:22 | 3376.052 | 10 | 4 | 2.499746 | 4.100302 | 9.434357 | 9.456997 | 31.7524 | 30.0983 | 0.009024865 | 0.02162759 | 0 | 0 | 0
992 | 29290.62 | 2013-08-19 19:23 | 30.01539 | 11 | 4 | 0.6496589 | 4.099977 | 9.443078 | 9.456997 | 31.78815 | 30.0983 | 6.444631e-05 | 0.02162759 | 0 | 0 | 0
993 | 29320.63 | 2013-08-19 19:23 | 60.03038 | 11 | 4 | 0.4026795 | 4.099815 | 9.447311 | 9.456997 | 31.80551 | 30.0983 | 0 | 0.02162759 | 0 | 0 | 0
994 | 29350.65 | 2013-08-19 19:24 | 90.04551 | 11 | 4 | 0.2845196 | 4.099977 | 9.450126 | 9.456997 | 31.81704 | 30.0983 | 3.22237e-05 | 0.02162759 | 0 | 0 | 0
995 | 29380.65 | 2013-08-19 19:24 | 120.0455 | 11 | 4 | 0.2149607 | 4.099977 | 9.452185 | 9.456997 | 31.82549 | 30.0983 | 0 | 0.02162759 | 0 | 0 | 0
996 | 29410.66 | 2013-08-19 19:25 | 150.0607 | 11 | 4 | 0.1699733 | 4.099815 | 9.453778 | 9.456997 | 31.83202 | 30.0983 | 3.232499e-05 | 0.02162759 | 0 | 0 | 0
997 | 29440.68 | 2013-08-19 19:25 | 180.076 | 11 | 4 | 0.1383556 | 4.099815 | 9.455056 | 9.456997 | 31.83726 | 30.0983 | -3.222356e-05 | 0.02162759 | 0 | 0 | 0
998 | 29470.69 | 2013-08-19 19:26 | 210.0909 | 11 | 4 | 0.1152295 | 4.099815 | 9.45611 | 9.456997 | 31.84158 | 30.0983 | -3.232132e-05 | 0.02162759 | 0 | 0 | 0
999 | 29500.71 | 2013-08-19 19:26 | 240.1065 | 11 | 4 | 0.09788492 | 4.099977 | 9.456996 | 9.456997 | 31.84521 | 30.0983 | 3.242292e-05 | 0.02162759 | 0 | 0 | 0
1000 | 29530.72 | 2013-08-19 19:27 | 270.1214 | 11 | 4 | 0.08433447 | 4.099815 | 9.457753 | 9.456997 | 31.84831 | 30.0983 | 3.222391e-05 | 0.02162759 | 0 | 0 | 0
1001 | 29541.18 | 2013-08-19 19:27 | 280.5747 | 11 | 4 | 0.07999833 | 4.099653 | 9.457992 | 9.456997 | 31.84929 | 30.0983 | -3.222378e-05 | 0.02162759 | 0 | 0 | 0
1002 | 29571.21 | 2013-08-19 19:28 | 30.01543 | 4 | 5 | 0 | 4.080194 | 9.457992 | 9.456997 | 31.84929 | 30.0983 | -0.0005173552 | 0.02162759 | 0 | 0 | 0
1003 | 29601.22 | 2013-08-19 19:28 | 60.03027 | 4 | 5 | 0 | 4.067059 | 9.457992 | 9.456997 | 31.84929 | 30.0983 | -0.0003867785 | 0.02162759 | 0 | 0 | 0
1004 | 29631.24 | 2013-08-19 19:29 | 90.04544 | 4 | 5 | 0 | 4.056356 | 9.457992 | 9.456997 | 31.84929 | 30.0983 | -0.0003879744 | 0.02162759 | 0 | 0 | 0
1005 | 29661.2 | 2013-08-19 19:29 | 120.0139 | 4 | 5 | 0 | 4.047437 | 9.457992 | 9.456997 | 31.84929 | 30.0983 | -0.0002909111 | 0.02162759 | 0 | 0 | 0
1006 | 29661.22 | 2013-08-19 19:29 | 0.0160305 | 5 | 5 | 0.001225107 | 4.047437 | 9.457992 | 9.456997 | 31.84929 | 30.0983 | 0 | 0.03130971 | 0 | 0 | 0
1007 | 29691.24 | 2013-08-19 19:30 | 30.01505 | 6 | 5 | 0 | 4.039653 | 9.457992 | 9.456997 | 31.84929 | 30.0983 | -0.0002578873 | 0.03130971 | 0 | 0 | 0
1008 | 29721.24 | 2013-08-19 19:30 | 60.0149 | 6 | 5 | 0 | 4.033005 | 9.457992 | 9.456997 | 31.84929 | 30.0983 | -0.0002577981 | 0.03130971 | 0 | 0 | 0
1009 | 29751.25 | 2013-08-19 19:31 | 30.01544 | 7 | 5 | -2.499644 | 3.531276 | 9.457992 | 9.477839 | 31.84929 | 30.17581 | -0.009053113 | 0.03130971 | 0 | 0 | 0
1010 | 29781.27 | 2013-08-19 19:31 | 60.03085 | 7 | 5 | -2.499825 | 3.368304 | 9.457992 | 9.498681 | 31.84929 | 30.2474 | -0.00325537 | 0.03130971 | 0 | 0 | 0
1011 | 29811.28 | 2013-08-19 19:32 | 90.04573 | 7 | 5 | -2.499644 | 3.310899 | 9.457992 | 9.519512 | 31.84929 | 30.31688 | -0.001196233 | 0.03130971 | 0 | 0 | 0
1012 | 29841.3 | 2013-08-19 19:32 | 120.0613 | 7 | 5 | -2.499644 | 3.288358 | 9.457992 | 9.540364 | 31.84929 | 30.38565 | -0.000484955 | 0.03130971 | 0 | 0 | 0
1013 | 29871.31 | 2013-08-19 19:33 | 150.0763 | 7 | 5 | -2.499644 | 3.279764 | 9.457992 | 9.561195 | 31.84929 | 30.45404 | -0.0001292956 | 0.03130971 | 0 | 0 | 0
1014 | 29901.33 | 2013-08-19 19:33 | 180.0917 | 7 | 5 | -2.499644 | 3.276196 | 9.457992 | 9.582048 | 31.84929 | 30.52239 | 0 | 0.03130971 | 0 | 0 | 0
1015 | 29931.34 | 2013-08-19 19:34 | 210.1067 | 7 | 5 | -2.499644 | 3.274088 | 9.457992 | 9.602879 | 31.84929 | 30.59061 | 0 | 0.03130971 | 0 | 0 | 0
1016 | 29961.36 | 2013-08-19 19:34 | 240.1224 | 7 | 5 | -2.499825 | 3.272466 | 9.457992 | 9.623732 | 31.84929 | 30.65886 | -6.444634e-05 | 0.03130971 | 0 | 0 | 0
1017 | 29991.37 | 2013-08-19 19:35 | 270.1372 | 7 | 5 | -2.499825 | 3.271331 | 9.457992 | 9.644563 | 31.84929 | 30.72702 | -6.469312e-05 | 0.03130971 | 0 | 0 | 0
1018 | 30021.39 | 2013-08-19 19:35 | 300.1528 | 7 | 5 | -2.499825 | 3.270196 | 9.457992 | 9.665416 | 31.84929 | 30.79523 | 0 | 0.03130971 | 0 | 0 | 0
1019 | 30051.4 | 2013-08-19 19:36 | 330.1677 | 7 | 5 | -2.499825 | 3.269061 | 9.457992 | 9.686247 | 31.84929 | 30.86334 | -6.449595e-05 | 0.03130971 | 0 | 0 | 0
1020 | 30081.42 | 2013-08-19 19:36 | 360.1833 | 7 | 5 | -2.500005 | 3.267926 | 9.457992 | 9.7071 | 31.84929 | 30.9315 | -3.232298e-05 | 0.03130971 | 0 | 0 | 0
1021 | 30111.44 | 2013-08-19 19:37 | 390.1982 | 7 | 5 | -2.499825 | 3.267115 | 9.457992 | 9.727931 | 31.84929 | 30.99957 | -3.227152e-05 | 0.03130971 | 0 | 0 | 0
1022 | 30141.45 | 2013-08-19 19:37 | 420.2138 | 7 | 5 | -2.499644 | 3.266142 | 9.457992 | 9.748784 | 31.84929 | 31.06769 | -3.227128e-05 | 0.03130971 | 0 | 0 | 0
1023 | 30171.47 | 2013-08-19 19:38 | 450.2288 | 7 | 5 | -2.499644 | 3.265007 | 9.457992 | 9.769615 | 31.84929 | 31.13571 | -6.449543e-05 | 0.03130971 | 0 | 0 | 0
1024 | 30201.48 | 2013-08-19 19:38 | 480.2443 | 7 | 5 | -2.499644 | 3.263872 | 9.457992 | 9.790468 | 31.84929 | 31.20379 | -3.222394e-05 | 0.03130971 | 0 | 0 | 0
1025 | 30231.5 | 2013-08-19 19:39 | 510.2594 | 7 | 5 | -2.499644 | 3.262737 | 9.457992 | 9.81131 | 31.84929 | 31.2718 | -3.232533e-05 | 0.03130971 | 0 | 0 | 0
1026 | 30261.51 | 2013-08-19 19:39 | 540.2745 | 7 | 5 | -2.499644 | 3.261764 | 9.457992 | 9.832141 | 31.84929 | 31.33976 | 0 | 0.03130971 | 0 | 0 | 0
1027 | 30291.53 | 2013-08-19 19:40 | 570.29 | 7 | 5 | -2.500005 | 3.260304 | 9.457992 | 9.852994 | 31.84929 | 31.40776 | -6.464741e-05 | 0.03130971 | 0 | 0 | 0
1028 | 30321.54 | 2013-08-19 19:40 | 600.305 | 7 | 5 | -2.499825 | 3.259169 | 9.457992 | 9.873825 | 31.84929 | 31.47566 | -3.232481e-05 | 0.03130971 | 0 | 0 | 0
1029 | 30351.56 | 2013-08-19 19:41 | 630.3205 | 7 | 5 | -2.499825 | 3.257872 | 9.457992 | 9.894677 | 31.84929 | 31.54361 | -6.444755e-05 | 0.03130971 | 0 | 0 | 0
1030 | 30381.57 | 2013-08-19 19:41 | 660.3357 | 7 | 5 | -2.500005 | 3.256412 | 9.457992 | 9.915519 | 31.84929 | 31.6115 | -6.464919e-05 | 0.03130971 | 0 | 0 | 0
1031 | 30411.59 | 2013-08-19 19:42 | 690.351 | 7 | 5 | -2.499825 | 3.254953 | 9.457992 | 9.936361 | 31.84929 | 31.67936 | -9.6674e-05 | 0.03130971 | 0 | 0 | 0
1032 | 30441.6 | 2013-08-19 19:42 | 720.366 | 7 | 5 | -2.499825 | 3.253493 | 9.457992 | 9.957192 | 31.84929 | 31.74715 | -6.469515e-05 | 0.03130971 | 0 | 0 | 0
1033 | 30471.6 | 2013-08-19 19:43 | 750.366 | 7 | 5 | -2.499825 | 3.251872 | 9.457992 | 9.978034 | 31.84929 | 31.81494 | -6.444682e-05 | 0.03130971 | 0 | 0 | 0
1034 | 30501.62 | 2013-08-19 19:43 | 780.3811 | 7 | 5 | -2.499825 | 3.25025 | 9.457992 | 9.998876 | 31.84929 | 31.8827 | -3.232489e-05 | 0.03130971 | 0 | 0 | 0
1035 | 30531.63 | 2013-08-19 19:44 | 810.3963 | 7 | 5 | -2.499825 | 3.248304 | 9.457992 | 10.01972 | 31.84929 | 31.95042 | -6.46963e-05 | 0.03130971 | 0 | 0 | 0
1036 | 30561.65 | 2013-08-19 19:44 | 840.4113 | 7 | 5 | -2.499825 | 3.246521 | 9.457992 | 10.04055 | 31.84929 | 32.01807 | -6.464748e-05 | 0.03130971 | 0 | 0 | 0
1037 | 30591.66 | 2013-08-19 19:45 | 870.4269 | 7 | 5 | -2.499825 | 3.244899 | 9.457992 | 10.0614 | 31.84929 | 32.08575 | -3.232362e-05 | 0.03130971 | 0 | 0 | 0
1038 | 30621.68 | 2013-08-19 19:45 | 900.4418 | 7 | 5 | -2.499644 | 3.243277 | 9.457992 | 10.08223 | 31.84929 | 32.15332 | -3.222364e-05 | 0.03130971 | 0 | 0 | 0
1039 | 30651.68 | 2013-08-19 19:46 | 930.4418 | 7 | 5 | -2.499825 | 3.241493 | 9.457992 | 10.10307 | 31.84929 | 32.2209 | -3.242448e-05 | 0.03130971 | 0 | 0 | 0
1040 | 30681.69 | 2013-08-19 19:46 | 960.457 | 7 | 5 | -2.499825 | 3.240034 | 9.457992 | 10.12392 | 31.84929 | 32.28844 | -3.227174e-05 | 0.03130971 | 0 | 0 | 0
1041 | 30711.71 | 2013-08-19 19:47 | 990.4721 | 7 | 5 | -2.499825 | 3.238575 | 9.457992 | 10.14475 | 31.84929 | 32.35592 | 0 | 0.03130971 | 0 | 0 | 0
1042 | 30741.72 | 2013-08-19 19:47 | 1020.487 | 7 | 5 | -2.499825 | 3.237277 | 9.457992 | 10.16559 | 31.84929 | 32.4234 | -3.242464e-05 | 0.03130971 | 0 | 0 | 0
1043 | 30771.74 | 2013-08-19 19:48 | 1050.503 | 7 | 5 | -2.500005 | 3.23598 | 9.457992 | 10.18644 | 31.84929 | 32.49089 | -3.222399e-05 | 0.03130971 | 0 | 0 | 0
1044 | 30801.76 | 2013-08-19 19:48 | 1080.518 | 7 | 5 | -2.499644 | 3.235007 | 9.457992 | 10.20728 | 31.84929 | 32.55833 | -3.232418e-05 | 0.03130971 | 0 | 0 | 0
1045 | 30831.77 | 2013-08-19 19:49 | 1110.533 | 7 | 5 | -2.499825 | 3.234034 | 9.457992 | 10.22812 | 31.84929 | 32.62571 | 0 | 0.03130971 | 0 | 0 | 0
1046 | 30861.79 | 2013-08-19 19:49 | 1140.549 | 7 | 5 | -2.499463 | 3.233061 | 9.457992 | 10.24897 | 31.84929 | 32.69313 | -3.222366e-05 | 0.03130971 | 0 | 0 | 0
1047 | 30891.8 | 2013-08-19 19:50 | 1170.563 | 7 | 5 | -2.499825 | 3.232088 | 9.457992 | 10.2698 | 31.84929 | 32.76047 | -3.232289e-05 | 0.03130971 | 0 | 0 | 0
1048 | 30921.82 | 2013-08-19 19:50 | 1200.579 | 7 | 5 | -2.499825 | 3.231115 | 9.457992 | 10.29064 | 31.84929 | 32.82782 | -6.464791e-05 | 0.03130971 | 0 | 0 | 0
1049 | 30951.83 | 2013-08-19 19:51 | 1230.594 | 7 | 5 | -2.499825 | 3.230304 | 9.457992 | 10.31149 | 31.84929 | 32.89519 | -6.444919e-05 | 0.03130971 | 0 | 0 | 0
1050 | 30981.85 | 2013-08-19 19:51 | 1260.61 | 7 | 5 | -2.499644 | 3.229818 | 9.457992 | 10.33234 | 31.84929 | 32.96251 | 0 | 0.03130971 | 0 | 0 | 0
1051 | 31011.86 | 2013-08-19 19:52 | 1290.624 | 7 | 5 | -2.499644 | 3.229007 | 9.457992 | 10.35317 | 31.84929 | 33.02978 | -3.242489e-05 | 0.03130971 | 0 | 0 | 0
1052 | 31041.86 | 2013-08-19 19:52 | 1320.624 | 7 | 5 | -2.499644 | 3.228196 | 9.457992 | 10.37401 | 31.84929 | 33.09707 | 0 | 0.03130971 | 0 | 0 | 0
1053 | 31071.88 | 2013-08-19 19:53 | 1350.639 | 7 | 5 | -2.499463 | 3.227385 | 9.457992 | 10.39484 | 31.84929 | 33.16431 | -3.222431e-05 | 0.03130971 | 0 | 0 | 0
1054 | 31101.89 | 2013-08-19 19:53 | 1380.655 | 7 | 5 | -2.499644 | 3.226575 | 9.457992 | 10.41569 | 31.84929 | 33.2316 | -3.222467e-05 | 0.03130971 | 0 | 0 | 0
1055 | 31131.91 | 2013-08-19 19:54 | 1410.67 | 7 | 5 | -2.499825 | 3.225764 | 9.457992 | 10.43652 | 31.84929 | 33.2988 | -3.222414e-05 | 0.03130971 | 0 | 0 | 0
1056 | 31161.92 | 2013-08-19 19:54 | 1440.685 | 7 | 5 | -2.499644 | 3.225115 | 9.457992 | 10.45737 | 31.84929 | 33.36606 | 0 | 0.03130971 | 0 | 0 | 0
1057 | 31191.94 | 2013-08-19 19:55 | 1470.701 | 7 | 5 | -2.500005 | 3.224142 | 9.457992 | 10.47822 | 31.84929 | 33.43327 | -3.222415e-05 | 0.03130971 | 0 | 0 | 0
1058 | 31221.95 | 2013-08-19 19:55 | 1500.716 | 7 | 5 | -2.500005 | 3.223169 | 9.457992 | 10.49906 | 31.84929 | 33.50045 | -6.449545e-05 | 0.03130971 | 0 | 0 | 0
1059 | 31251.97 | 2013-08-19 19:56 | 1530.731 | 7 | 5 | -2.499825 | 3.222521 | 9.457992 | 10.5199 | 31.84929 | 33.56762 | 0 | 0.03130971 | 0 | 0 | 0
1060 | 31281.98 | 2013-08-19 19:56 | 1560.746 | 7 | 5 | -2.500005 | 3.221548 | 9.457992 | 10.54074 | 31.84929 | 33.63478 | -3.242493e-05 | 0.03130971 | 0 | 0 | 0
1061 | 31312 | 2013-08-19 19:57 | 1590.761 | 7 | 5 | -2.499644 | 3.220737 | 9.457992 | 10.56158 | 31.84929 | 33.70191 | 0 | 0.03130971 | 0 | 0 | 0
1062 | 31342.01 | 2013-08-19 19:57 | 1620.777 | 7 | 5 | -2.499644 | 3.219764 | 9.457992 | 10.58242 | 31.84929 | 33.76903 | -6.484985e-05 | 0.03130971 | 0 | 0 | 0
1063 | 31372.03 | 2013-08-19 19:58 | 1650.792 | 7 | 5 | -2.499644 | 3.218953 | 9.457992 | 10.60327 | 31.84929 | 33.83612 | 0 | 0.03130971 | 0 | 0 | 0
1064 | 31402.04 | 2013-08-19 19:58 | 1680.807 | 7 | 5 | -2.499825 | 3.217818 | 9.457992 | 10.62411 | 31.84929 | 33.9032 | -3.242493e-05 | 0.03130971 | 0 | 0 | 0
1065 | 31432.06 | 2013-08-19 19:59 | 1710.823 | 7 | 5 | -2.499825 | 3.216845 | 9.457992 | 10.64495 | 31.84929 | 33.97025 | -3.242493e-05 | 0.03130971 | 0 | 0 | 0
1066 | 31462.08 | 2013-08-19 19:59 | 1740.838 | 7 | 5 | -2.499825 | 3.215872 | 9.457992 | 10.66579 | 31.84929 | 34.03729 | -6.489754e-05 | 0.03130971 | 0 | 0 | 0
1067 | 31492.09 | 2013-08-19 20:00 | 1770.853 | 7 | 5 | -2.499644 | 3.214899 | 9.457992 | 10.68663 | 31.84929 | 34.1043 | -3.247261e-05 | 0.03130971 | 0 | 0 | 0
1068 | 31522.11 | 2013-08-19 20:00 | 1800.868 | 7 | 5 | -2.499644 | 3.213926 | 9.457992 | 10.70747 | 31.84929 | 34.17129 | -6.469939e-05 | 0.03130971 | 0 | 0 | 0
1069 | 31552.12 | 2013-08-19 20:01 | 1830.884 | 7 | 5 | -2.499825 | 3.212791 | 9.457992 | 10.72832 | 31.84929 | 34.23826 | -3.24247e-05 | 0.03130971 | 0 | 0 | 0
1070 | 31582.14 | 2013-08-19 20:01 | 1860.899 | 7 | 5 | -2.499644 | 3.211656 | 9.457992 | 10.74915 | 31.84929 | 34.30518 | 0 | 0.03130971 | 0 | 0 | 0
1071 | 31612.15 | 2013-08-19 20:02 | 1890.914 | 7 | 5 | -2.499644 | 3.210521 | 9.457992 | 10.77 | 31.84929 | 34.37213 | -3.232447e-05 | 0.03130971 | 0 | 0 | 0
1072 | 31642.17 | 2013-08-19 20:02 | 1920.929 | 7 | 5 | -2.499644 | 3.209385 | 9.457992 | 10.79084 | 31.84929 | 34.43903 | -3.222336e-05 | 0.03130971 | 0 | 0 | 0
1073 | 31672.18 | 2013-08-19 20:03 | 1950.944 | 7 | 5 | -2.499644 | 3.207926 | 9.457992 | 10.81167 | 31.84929 | 34.50587 | -6.444816e-05 | 0.03130971 | 0 | 0 | 0
1074 | 31702.2 | 2013-08-19 20:03 | 1980.96 | 7 | 5 | -2.499463 | 3.206629 | 9.457992 | 10.83252 | 31.84929 | 34.57275 | -6.449575e-05 | 0.03130971 | 0 | 0 | 0
1075 | 31732.21 | 2013-08-19 20:04 | 2010.975 | 7 | 5 | -2.499644 | 3.205331 | 9.457992 | 10.85336 | 31.84929 | 34.63957 | -6.46973e-05 | 0.03130971 | 0 | 0 | 0
1076 | 31762.23 | 2013-08-19 20:04 | 2040.99 | 7 | 5 | -2.499644 | 3.203872 | 9.457992 | 10.87421 | 31.84929 | 34.70636 | -3.222371e-05 | 0.03130971 | 0 | 0 | 0
1077 | 31792.24 | 2013-08-19 20:05 | 2071.005 | 7 | 5 | -2.499825 | 3.202575 | 9.457992 | 10.89504 | 31.84929 | 34.77308 | -3.222388e-05 | 0.03130971 | 0 | 0 | 0
1078 | 31822.26 | 2013-08-19 20:05 | 2101.021 | 7 | 5 | -2.499644 | 3.200791 | 9.457992 | 10.91589 | 31.84929 | 34.83984 | -3.232327e-05 | 0.03130971 | 0 | 0 | 0
1079 | 31852.27 | 2013-08-19 20:06 | 2131.036 | 7 | 5 | -2.499825 | 3.199007 | 9.457992 | 10.93672 | 31.84929 | 34.9065 | -9.672095e-05 | 0.03130971 | 0 | 0 | 0
1080 | 31882.29 | 2013-08-19 20:06 | 2161.051 | 7 | 5 | -2.499825 | 3.197386 | 9.457992 | 10.95757 | 31.84929 | 34.97319 | -9.667215636e-05 | 0.03130971 | 0 | 0 | 0
1081 | 31912.3 | 2013-08-19 20:07 | 2191.067 | 7 | 5 | -2.499644 | 3.195602 | 9.457992 | 10.97841 | 31.84929 | 35.03981 | -6.464696e-05 | 0.03130971 | 0 | 0 | 0
1082 | 31942.32 | 2013-08-19 20:07 | 2221.082 | 7 | 5 | -2.499644 | 3.193656 | 9.457992 | 10.99925 | 31.84929 | 35.10639 | -6.464824e-05 | 0.03130971 | 0 | 0 | 0
1083 | 31972.33 | 2013-08-19 20:08 | 2251.097 | 7 | 5 | -2.499825 | 3.19171 | 9.457992 | 11.0201 | 31.84929 | 35.17293 | -6.484985e-05 | 0.03130971 | 0 | 0 | 0
1084 | 32002.35 | 2013-08-19 20:08 | 2281.112 | 7 | 5 | -2.499825 | 3.189602 | 9.457992 | 11.04094 | 31.84929 | 35.23942 | -6.484985e-05 | 0.03130971 | 0 | 0 | 0
1085 | 32032.36 | 2013-08-19 20:09 | 2311.128 | 7 | 5 | -2.499644 | 3.187494 | 9.457992 | 11.06178 | 31.84929 | 35.30588 | -6.484985e-05 | 0.03130971 | 0 | 0 | 0
1086 | 32062.38 | 2013-08-19 20:09 | 2341.143 | 7 | 5 | -2.499825 | 3.185223 | 9.457992 | 11.08262 | 31.84929 | 35.37229 | -9.727478e-05 | 0.03130971 | 0 | 0 | 0
1087 | 32092.4 | 2013-08-19 20:10 | 2371.158 | 7 | 5 | -2.500005 | 3.182953 | 9.457992 | 11.10345 | 31.84929 | 35.43862 | -6.484985e-05 | 0.03130971 | 0 | 0 | 0
1088 | 32122.41 | 2013-08-19 20:10 | 2401.173 | 7 | 5 | -2.499463 | 3.180683 | 9.457992 | 11.1243 | 31.84929 | 35.50496 | -6.484985e-05 | 0.03130971 | 0 | 0 | 0
1089 | 32152.43 | 2013-08-19 20:11 | 2431.189 | 7 | 5 | -2.499825 | 3.178088 | 9.457992 | 11.14514 | 31.84929 | 35.57123 | -9.732247e-05 | 0.03130971 | 0 | 0 | 0
1090 | 32182.44 | 2013-08-19 20:11 | 2461.204 | 7 | 5 | -2.499644 | 3.175656 | 9.457992 | 11.16599 | 31.84929 | 35.63744 | -9.727478e-05 | 0.03130971 | 0 | 0 | 0
1091 | 32212.46 | 2013-08-19 20:12 | 2491.219 | 7 | 5 | -2.499825 | 3.173061 | 9.457992 | 11.18683 | 31.84929 | 35.7036 | -9.732247e-05 | 0.03130971 | 0 | 0 | 0
1092 | 32242.47 | 2013-08-19 20:12 | 2521.234 | 7 | 5 | -2.499825 | 3.170305 | 9.457992 | 11.20766 | 31.84929 | 35.76967 | -9.697265e-05 | 0.03130971 | 0 | 0 | 0
1093 | 32272.47 | 2013-08-19 20:13 | 2551.234 | 7 | 5 | -2.499644 | 3.167386 | 9.457992 | 11.2285 | 31.84929 | 35.83572 | -0.0001288962 | 0.03130971 | 0 | 0 | 0
1094 | 32302.49 | 2013-08-19 20:13 | 2581.249 | 7 | 5 | -2.499644 | 3.164629 | 9.457992 | 11.24933 | 31.84929 | 35.90167 | -6.464548e-05 | 0.03130971 | 0 | 0 | 0
1095 | 32332.5 | 2013-08-19 20:14 | 2611.265 | 7 | 5 | -2.499644 | 3.161386 | 9.457992 | 11.27018 | 31.84929 | 35.96762 | -9.67192e-05 | 0.03130971 | 0 | 0 | 0
1096 | 32362.52 | 2013-08-19 20:14 | 2641.279 | 7 | 5 | -2.499644 | 3.158304 | 9.457992 | 11.29101 | 31.84929 | 36.03344 | -9.671941e-05 | 0.03130971 | 0 | 0 | 0
1097 | 32392.52 | 2013-08-19 20:15 | 2671.279 | 7 | 5 | -2.499463 | 3.154737 | 9.457992 | 11.31185 | 31.84929 | 36.09923 | -0.0001288941 | 0.03130971 | 0 | 0 | 0
1098 | 32422.53 | 2013-08-19 20:15 | 2701.294 | 7 | 5 | -2.499825 | 3.151169 | 9.457992 | 11.33269 | 31.84929 | 36.16491 | -0.0001297469 | 0.03130971 | 0 | 0 | 0
1099 | 32452.55 | 2013-08-19 20:16 | 2731.31 | 7 | 5 | -2.499644 | 3.147278 | 9.457992 | 11.35354 | 31.84929 | 36.23057 | -9.697406e-05 | 0.03130971 | 0 | 0 | 0
1100 | 32482.56 | 2013-08-19 20:16 | 2761.325 | 7 | 5 | -2.499825 | 3.143386 | 9.457992 | 11.37438 | 31.84929 | 36.29613 | -0.000161166 | 0.03130971 | 0 | 0 | 0
1101 | 32512.58 | 2013-08-19 20:17 | 2791.34 | 7 | 5 | -2.499463 | 3.139169 | 9.457992 | 11.39521 | 31.84929 | 36.36156 | -0.0001611707 | 0.03130971 | 0 | 0 | 0
1102 | 32542.59 | 2013-08-19 20:17 | 2821.356 | 7 | 5 | -2.499825 | 3.134629 | 9.457992 | 11.41606 | 31.84929 | 36.42697 | -0.0001611633 | 0.03130971 | 0 | 0 | 0
1103 | 32572.61 | 2013-08-19 20:18 | 2851.371 | 7 | 5 | -2.500005 | 3.13025 | 9.457992 | 11.43689 | 31.84929 | 36.49222 | -0.0001621695 | 0.03130971 | 0 | 0 | 0
1104 | 32602.62 | 2013-08-19 20:18 | 2881.386 | 7 | 5 | -2.499644 | 3.125872 | 9.457992 | 11.45774 | 31.84929 | 36.55745 | -0.0001621721 | 0.03130971 | 0 | 0 | 0
1105 | 32632.64 | 2013-08-19 20:19 | 2911.401 | 7 | 5 | -2.499825 | 3.121818 | 9.457992 | 11.47858 | 31.84929 | 36.62253 | -0.0001611721 | 0.03130971 | 0 | 0 | 0
1106 | 32662.65 | 2013-08-19 20:19 | 2941.417 | 7 | 5 | -2.499644 | 3.117602 | 9.457992 | 11.49943 | 31.84929 | 36.68758 | -0.0001297464 | 0.03130971 | 0 | 0 | 0
1107 | 32692.67 | 2013-08-19 20:20 | 2971.432 | 7 | 5 | -2.499825 | 3.112899 | 9.457992 | 11.52026 | 31.84929 | 36.75247 | -0.0001288944 | 0.03130971 | 0 | 0 | 0
1108 | 32722.68 | 2013-08-19 20:20 | 3001.447 | 7 | 5 | -2.499825 | 3.107224 | 9.457992 | 11.54111 | 31.84929 | 36.81733 | -0.0001940016 | 0.03130971 | 0 | 0 | 0
1109 | 32752.7 | 2013-08-19 20:21 | 3031.463 | 7 | 5 | -2.499825 | 3.100413 | 9.457992 | 11.56195 | 31.84929 | 36.88202 | -0.0002270219 | 0.03130971 | 0 | 0 | 0
1110 | 32782.71 | 2013-08-19 20:21 | 3061.477 | 7 | 5 | -2.499463 | 3.091656 | 9.457992 | 11.58278 | 31.84929 | 36.94651 | -0.0002901051 | 0.03130971 | 0 | 0 | 0
1111 | 32812.73 | 2013-08-19 20:22 | 3091.493 | 7 | 5 | -2.499644 | 3.080142 | 9.457992 | 11.60364 | 31.84929 | 37.01086 | -0.000419007 | 0.03130971 | 0 | 0 | 0
1112 | 32842.75 | 2013-08-19 20:22 | 3121.508 | 7 | 5 | -2.499825 | 3.064413 | 9.457992 | 11.62447 | 31.84929 | 37.07487 | -0.0006446291 | 0.03130971 | 0 | 0 | 0
1113 | 32872.76 | 2013-08-19 20:23 | 3151.524 | 7 | 5 | -2.499644 | 3.042035 | 9.457992 | 11.64532 | 31.84929 | 37.13855 | -0.0008756584 | 0.03130971 | 0 | 0 | 0
1114 | 32902.78 | 2013-08-19 20:23 | 3181.538 | 7 | 5 | -2.499825 | 3.012359 | 9.457992 | 11.66615 | 31.84929 | 37.20163 | -0.001070257 | 0.03130971 | 0 | 0 | 0
1115 | 32932.79 | 2013-08-19 20:24 | 3211.554 | 7 | 5 | -2.499644 | 2.975548 | 9.457992 | 11.68699 | 31.84929 | 37.26404 | -0.001357906 | 0.03130971 | 0 | 0 | 0
1116 | 32962.81 | 2013-08-19 20:24 | 3241.569 | 7 | 5 | -2.499825 | 2.931765 | 9.457992 | 11.70784 | 31.84929 | 37.32565 | -0.001579337 | 0.03130971 | 0 | 0 | 0
1117 | 32992.82 | 2013-08-19 20:25 | 3271.585 | 7 | 5 | -2.499825 | 2.878576 | 9.457992 | 11.72868 | 31.84929 | 37.38621 | -0.001901606 | 0.03130971 | 0 | 0 | 0
1118 | 33022.84 | 2013-08-19 20:25 | 3301.6 | 7 | 5 | -2.499644 | 2.812738 | 9.457992 | 11.74953 | 31.84929 | 37.44555 | -0.00238511 | 0.03130971 | 0 | 0 | 0
1119 | 33052.85 | 2013-08-19 20:26 | 3331.615 | 7 | 5 | -2.499825 | 2.727927 | 9.457992 | 11.77037 | 31.84929 | 37.50332 | -0.00319095 | 0.03130971 | 0 | 0 | 0
1120 | 33082.87 | 2013-08-19 20:26 | 3361.63 | 7 | 5 | -2.499644 | 2.612144 | 9.457992 | 11.79121 | 31.84929 | 37.55905 | -0.004558736 | 0.03130971 | 0 | 0 | 0
1121 | 33112.88 | 2013-08-19 20:27 | 3391.645 | 7 | 5 | -2.499644 | 2.425658 | 9.457992 | 11.81205 | 31.84929 | 37.61175 | -0.00808996 | 0.03130971 | 0 | 0 | 0
1122 | 33138.8 | 2013-08-19 20:27 | 3417.567 | 7 | 5 | -2.499644 | 1.999335 | 9.457992 | 11.83005 | 31.84929 | 37.65242 | -0.02710646 | 0.03130971 | 0 | 0 | 0
1123 | 33168.82 | 2013-08-19 20:28 | 30.01537 | 9 | 5 | 0 | 2.393712 | 9.457992 | 11.83005 | 31.84929 | 37.65242 | 0.004670159 | 0.0221616 | 0 | 0 | 0
1124 | 33198.83 | 2013-08-19 20:28 | 60.03033 | 9 | 5 | 0 | 2.485009 | 9.457992 | 11.83005 | 31.84929 | 37.65242 | 0.002320684 | 0.0221616 | 0 | 0 | 0
1125 | 33228.85 | 2013-08-19 20:29 | 90.04584 | 9 | 5 | 0 | 2.534468 | 9.457992 | 11.83005 | 31.84929 | 37.65242 | 0.001289249 | 0.0221616 | 0 | 0 | 0
1126 | 33258.82 | 2013-08-19 20:29 | 120.014 | 9 | 5 | 0 | 2.566414 | 9.457992 | 11.83005 | 31.84929 | 37.65242 | 0.0009025031 | 0.0221616 | 0 | 0 | 0
1127 | 33288.83 | 2013-08-19 20:30 | 30.01541 | 10 | 5 | 2.499565 | 2.864143 | 9.478833 | 11.83005 | 31.90697 | 37.65242 | 0.004897249 | 0.0221616 | 0 | 0 | 0
1128 | 33318.85 | 2013-08-19 20:30 | 60.03062 | 10 | 5 | 2.499746 | 2.971494 | 9.499674 | 11.83005 | 31.96788 | 37.65242 | 0.002877511 | 0.0221616 | 0 | 0 | 0
1129 | 33348.86 | 2013-08-19 20:31 | 90.04567 | 10 | 5 | 2.499565 | 3.042521 | 9.520515 | 11.83005 | 32.03059 | 37.65242 | 0.002069315 | 0.0221616 | 0 | 0 | 0
1130 | 33378.88 | 2013-08-19 20:31 | 120.0606 | 10 | 5 | 2.499565 | 3.095872 | 9.541346 | 11.83005 | 32.09454 | 37.65242 | 0.0016166 | 0.0221616 | 0 | 0 | 0
1131 | 33408.88 | 2013-08-19 20:32 | 150.0607 | 10 | 5 | 2.499746 | 3.138683 | 9.562187 | 11.83005 | 32.15953 | 37.65242 | 0.001289232 | 0.0221616 | 0 | 0 | 0
1132 | 33438.89 | 2013-08-19 20:32 | 180.0759 | 10 | 5 | 2.499746 | 3.174358 | 9.583028 | 11.83005 | 32.22532 | 37.65242 | 0.001099293 | 0.0221616 | 0 | 0 | 0
1133 | 33468.91 | 2013-08-19 20:33 | 210.0912 | 10 | 5 | 2.499746 | 3.20452 | 9.603869 | 11.83005 | 32.2918 | 37.65242 | 0.0009346795 | 0.0221616 | 0 | 0 | 0
1134 | 33498.93 | 2013-08-19 20:33 | 240.1066 | 10 | 5 | 2.499565 | 3.230466 | 9.62471 | 11.83005 | 32.35886 | 37.65242 | 0.0008107987 | 0.0221616 | 0 | 0 | 0
1135 | 33528.94 | 2013-08-19 20:34 | 270.1214 | 10 | 5 | 2.499746 | 3.252358 | 9.645539 | 11.83005 | 32.42639 | 37.65242 | 0.0006598599 | 0.0221616 | 0 | 0 | 0
1136 | 33558.96 | 2013-08-19 20:34 | 300.137 | 10 | 5 | 2.499565 | 3.267115 | 9.666391 | 11.83005 | 32.49438 | 37.65242 | 0.000355612 | 0.0221616 | 0 | 0 | 0
1137 | 33588.97 | 2013-08-19 20:35 | 330.1523 | 10 | 5 | 2.499565 | 3.272629 | 9.687231 | 11.83005 | 32.56253 | 37.65242 | 9.671841e-05 | 0.0221616 | 0 | 0 | 0
1138 | 33618.99 | 2013-08-19 20:35 | 360.1675 | 10 | 5 | 2.499384 | 3.275872 | 9.708072 | 11.83005 | 32.63077 | 37.65242 | 0.0001297457 | 0.0221616 | 0 | 0 | 0
1139 | 33649 | 2013-08-19 20:36 | 390.1827 | 10 | 5 | 2.499746 | 3.278953 | 9.728912 | 11.83005 | 32.69907 | 37.65242 | 0.0001293496 | 0.0221616 | 0 | 0 | 0
1140 | 33679.02 | 2013-08-19 20:36 | 420.198 | 10 | 5 | 2.499746 | 3.282034 | 9.749753 | 11.83005 | 32.76744 | 37.65242 | 9.672187e-05 | 0.0221616 | 0 | 0 | 0
1141 | 33709.03 | 2013-08-19 20:37 | 450.2131 | 10 | 5 | 2.499384 | 3.285277 | 9.770593 | 11.83005 | 32.83587 | 37.65242 | 9.70218e-05 | 0.0221616 | 0 | 0 | 0
1142 | 33739.05 | 2013-08-19 20:37 | 480.2282 | 10 | 5 | 2.499565 | 3.288845 | 9.791423 | 11.83005 | 32.90434 | 37.65242 | 0.0001288982 | 0.0221616 | 0 | 0 | 0
1143 | 33769.06 | 2013-08-19 20:38 | 510.2434 | 10 | 5 | 2.499565 | 3.29225 | 9.812263 | 11.83005 | 32.97291 | 37.65242 | 0.0001289409 | 0.0221616 | 0 | 0 | 0
1144 | 33799.08 | 2013-08-19 20:38 | 540.2585 | 10 | 5 | 2.499746 | 3.296142 | 9.83292 | 11.83005 | 33.04096 | 37.65242 | 9.667085e-05 | 0.0221616 | 0 | 0 | 0
1145 | 33829.08 | 2013-08-19 20:39 | 570.2586 | 10 | 5 | 2.499746 | 3.30052 | 9.853944 | 11.83005 | 33.11031 | 37.65242 | 0.0001611235 | 0.0221616 | 0 | 0 | 0
1146 | 33859.09 | 2013-08-19 20:39 | 600.2738 | 10 | 5 | 2.499565 | 3.305061 | 9.874785 | 11.83005 | 33.17913 | 37.65242 | 0.0001289393 | 0.0221616 | 0 | 0 | 0
1147 | 33889.11 | 2013-08-19 20:40 | 630.2891 | 10 | 5 | 2.499565 | 3.309601 | 9.895625 | 11.83005 | 33.24806 | 37.65242 | 0.0001611663 | 0.0221616 | 0 | 0 | 0
1148 | 33919.12 | 2013-08-19 20:40 | 660.3039 | 10 | 5 | 2.499384 | 3.314142 | 9.916389 | 11.83005 | 33.31683 | 37.65242 | 9.701955e-05 | 0.0221616 | 0 | 0 | 0
1149 | 33949.12 | 2013-08-19 20:41 | 690.304 | 10 | 5 | 2.499565 | 3.318682 | 9.937295 | 11.83005 | 33.38616 | 37.65242 | 0.0001933909 | 0.0221616 | 0 | 0 | 0
1150 | 33979.14 | 2013-08-19 20:41 | 720.3192 | 10 | 5 | 2.499565 | 3.322899 | 9.958135 | 11.83005 | 33.45537 | 37.65242 | 0.0001289444 | 0.0221616 | 0 | 0 | 0
1151 | 34009.15 | 2013-08-19 20:42 | 750.3345 | 10 | 5 | 2.499565 | 3.326791 | 9.978975 | 11.83005 | 33.52465 | 37.65242 | 0.0001616677 | 0.0221616 | 0 | 0 | 0
1152 | 34039.17 | 2013-08-19 20:42 | 780.3497 | 10 | 5 | 2.499565 | 3.330196 | 9.999815 | 11.83005 | 33.59402 | 37.65242 | 9.70208e-05 | 0.0221616 | 0 | 0 | 0
1153 | 34069.18 | 2013-08-19 20:43 | 810.3648 | 10 | 5 | 2.499565 | 3.333601 | 10.02064 | 11.83005 | 33.66342 | 37.65242 | 0.0001292939 | 0.0221616 | 0 | 0 | 0
1154 | 34099.2 | 2013-08-19 20:43 | 840.3802 | 10 | 5 | 2.499746 | 3.336682 | 10.0415 | 11.83005 | 33.73296 | 37.65242 | 9.667325e-05 | 0.0221616 | 0 | 0 | 0
1155 | 34129.21 | 2013-08-19 20:44 | 870.3952 | 10 | 5 | 2.499384 | 3.339926 | 10.06232 | 11.83005 | 33.80249 | 37.65242 | 9.667459e-05 | 0.0221616 | 0 | 0 | 0
1156 | 34159.23 | 2013-08-19 20:44 | 900.4106 | 10 | 5 | 2.499565 | 3.342844 | 10.08316 | 11.83005 | 33.87212 | 37.65242 | 9.697647e-05 | 0.0221616 | 0 | 0 | 0
1157 | 34189.24 | 2013-08-19 20:45 | 930.4257 | 10 | 5 | 2.499565 | 3.345763 | 10.104 | 11.83005 | 33.94182 | 37.65242 | 9.671735e-05 | 0.0221616 | 0 | 0 | 0
1158 | 34219.26 | 2013-08-19 20:45 | 960.4411 | 10 | 5 | 2.499565 | 3.34852 | 10.12486 | 11.83005 | 34.01161 | 37.65242 | 0.0001292981 | 0.0221616 | 0 | 0 | 0
1159 | 34249.27 | 2013-08-19 20:46 | 990.4562 | 10 | 5 | 2.499565 | 3.350953 | 10.14568 | 11.83005 | 34.08138 | 37.65242 | 6.4897e-05 | 0.0221616 | 0 | 0 | 0
1160 | 34279.29 | 2013-08-19 20:46 | 1020.472 | 10 | 5 | 2.499565 | 3.353385 | 10.16654 | 11.83005 | 34.15128 | 37.65242 | 9.697276e-05 | 0.0221616 | 0 | 0 | 0
1161 | 34309.31 | 2013-08-19 20:47 | 1050.487 | 10 | 5 | 2.499565 | 3.355493 | 10.18736 | 11.83005 | 34.22115 | 37.65242 | 6.464721e-05 | 0.0221616 | 0 | 0 | 0
1162 | 34339.32 | 2013-08-19 20:47 | 1080.502 | 10 | 5 | 2.499746 | 3.357601 | 10.20821 | 11.83005 | 34.29114 | 37.65242 | 3.222419e-05 | 0.0221616 | 0 | 0 | 0
1163 | 34369.34 | 2013-08-19 20:48 | 1110.517 | 10 | 5 | 2.499384 | 3.359223 | 10.22904 | 11.83005 | 34.36109 | 37.65242 | 6.449605e-05 | 0.0221616 | 0 | 0 | 0
1164 | 34399.35 | 2013-08-19 20:48 | 1140.532 | 10 | 5 | 2.499565 | 3.36052 | 10.24988 | 11.83005 | 34.43111 | 37.65242 | 6.444832e-05 | 0.0221616 | 0 | 0 | 0
1165 | 34429.37 | 2013-08-19 20:49 | 1170.548 | 10 | 5 | 2.499565 | 3.361655 | 10.27073 | 11.83005 | 34.50119 | 37.65242 | 6.444762e-05 | 0.0221616 | 0 | 0 | 0
1166 | 34459.38 | 2013-08-19 20:49 | 1200.563 | 10 | 5 | 2.499565 | 3.362142 | 10.29157 | 11.83005 | 34.57125 | 37.65242 | 3.227168e-05 | 0.0221616 | 0 | 0 | 0
1167 | 34489.4 | 2013-08-19 20:50 | 1230.578 | 10 | 5 | 2.499565 | 3.362952 | 10.3124 | 11.83005 | 34.64129 | 37.65242 | 3.23243e-05 | 0.0221616 | 0 | 0 | 0
1168 | 34519.41 | 2013-08-19 20:50 | 1260.594 | 10 | 5 | 2.499384 | 3.363277 | 10.33325 | 11.83005 | 34.71141 | 37.65242 | 3.227258e-05 | 0.0221616 | 0 | 0 | 0
1169 | 34549.43 | 2013-08-19 20:51 | 1290.609 | 10 | 5 | 2.499565 | 3.363763 | 10.35408 | 11.83005 | 34.78147 | 37.65242 | 3.24232e-05 | 0.0221616 | 0 | 0 | 0
1170 | 34579.44 | 2013-08-19 20:51 | 1320.624 | 10 | 5 | 2.499746 | 3.364088 | 10.37493 | 11.83005 | 34.85161 | 37.65242 | 0 | 0.0221616 | 0 | 0 | 0
1171 | 34609.46 | 2013-08-19 20:52 | 1350.64 | 10 | 5 | 2.499565 | 3.364412 | 10.39577 | 11.83005 | 34.92172 | 37.65242 | 0 | 0.0221616 | 0 | 0 | 0
1172 | 34639.47 | 2013-08-19 20:52 | 1380.654 | 10 | 5 | 2.499565 | 3.364736 | 10.4166 | 11.83005 | 34.9918 | 37.65242 | 0 | 0.0221616 | 0 | 0 | 0
1173 | 34669.49 | 2013-08-19 20:53 | 1410.67 | 10 | 5 | 2.499565 | 3.365061 | 10.43745 | 11.83005 | 35.06196 | 37.65242 | 3.222396e-05 | 0.0221616 | 0 | 0 | 0
1174 | 34699.5 | 2013-08-19 20:53 | 1440.685 | 10 | 5 | 2.499384 | 3.365385 | 10.45829 | 11.83005 | 35.13209 | 37.65242 | 0 | 0.0221616 | 0 | 0 | 0
1175 | 34729.52 | 2013-08-19 20:54 | 1470.7 | 10 | 5 | 2.499565 | 3.365871 | 10.47913 | 11.83005 | 35.20223 | 37.65242 | 3.222453e-05 | 0.0221616 | 0 | 0 | 0
1176 | 34759.53 | 2013-08-19 20:54 | 1500.715 | 10 | 5 | 2.499384 | 3.366358 | 10.49996 | 11.83005 | 35.27234 | 37.65242 | 0 | 0.0221616 | 0 | 0 | 0
1177 | 34789.55 | 2013-08-19 20:55 | 1530.731 | 10 | 5 | 2.499565 | 3.366844 | 10.5208 | 11.83005 | 35.3425 | 37.65242 | 3.222483e-05 | 0.0221616 | 0 | 0 | 0
1178 | 34819.56 | 2013-08-19 20:55 | 1560.746 | 10 | 5 | 2.499565 | 3.367331 | 10.54164 | 11.83005 | 35.41267 | 37.65242 | 0 | 0.0221616 | 0 | 0 | 0
1179 | 34849.58 | 2013-08-19 20:56 | 1590.761 | 10 | 5 | 2.499384 | 3.367817 | 10.56249 | 11.83005 | 35.48289 | 37.65242 | 0 | 0.0221616 | 0 | 0 | 0
1180 | 34879.59 | 2013-08-19 20:56 | 1620.776 | 10 | 5 | 2.499565 | 3.368466 | 10.58332 | 11.83005 | 35.55304 | 37.65242 | 3.227109e-05 | 0.0221616 | 0 | 0 | 0
1181 | 34909.61 | 2013-08-19 20:57 | 1650.792 | 10 | 5 | 2.499565 | 3.369115 | 10.60417 | 11.83005 | 35.62328 | 37.65242 | 3.232447e-05 | 0.0221616 | 0 | 0 | 0
1182 | 34939.63 | 2013-08-19 20:57 | 1680.807 | 10 | 5 | 2.499746 | 3.369763 | 10.62501 | 11.83005 | 35.6935 | 37.65242 | 3.222398e-05 | 0.0221616 | 0 | 0 | 0
1183 | 34969.64 | 2013-08-19 20:58 | 1710.822 | 10 | 5 | 2.499203 | 3.370412 | 10.64584 | 11.83005 | 35.76369 | 37.65242 | 0 | 0.0221616 | 0 | 0 | 0
1184 | 34999.66 | 2013-08-19 20:58 | 1740.838 | 10 | 5 | 2.499203 | 3.371061 | 10.66669 | 11.83005 | 35.83398 | 37.65242 | 0 | 0.0221616 | 0 | 0 | 0
1185 | 35029.67 | 2013-08-19 20:59 | 1770.853 | 10 | 5 | 2.499384 | 3.371871 | 10.68753 | 11.83005 | 35.90424 | 37.65242 | 6.444728e-05 | 0.0221616 | 0 | 0 | 0
1186 | 35059.69 | 2013-08-19 20:59 | 1800.868 | 10 | 5 | 2.499565 | 3.37252 | 10.70836 | 11.83005 | 35.97448 | 37.65242 | 3.222367e-05 | 0.0221616 | 0 | 0 | 0
1187 | 35089.7 | 2013-08-19 21:00 | 1830.883 | 10 | 5 | 2.499565 | 3.373331 | 10.7292 | 11.83005 | 36.04477 | 37.65242 | 3.232481e-05 | 0.0221616 | 0 | 0 | 0
1188 | 35119.72 | 2013-08-19 21:00 | 1860.899 | 10 | 5 | 2.499565 | 3.374142 | 10.75005 | 11.83005 | 36.11511 | 37.65242 | 3.242459e-05 | 0.0221616 | 0 | 0 | 0
1189 | 35149.73 | 2013-08-19 21:01 | 1890.914 | 10 | 5 | 2.499565 | 3.37479 | 10.77088 | 11.83005 | 36.1854 | 37.65242 | 3.237052e-05 | 0.0221616 | 0 | 0 | 0
1190 | 35179.75 | 2013-08-19 21:01 | 1920.929 | 10 | 5 | 2.499746 | 3.375763 | 10.79173 | 11.83005 | 36.25577 | 37.65242 | 6.449746e-05 | 0.0221616 | 0 | 0 | 0
1191 | 35209.76 | 2013-08-19 21:02 | 1950.944 | 10 | 5 | 2.499384 | 3.376412 | 10.81257 | 11.83005 | 36.32613 | 37.65242 | 0 | 0.0221616 | 0 | 0 | 0
1192 | 35239.78 | 2013-08-19 21:02 | 1980.96 | 10 | 5 | 2.499384 | 3.377223 | 10.8334 | 11.83005 | 36.39646 | 37.65242 | 0 | 0.0221616 | 0 | 0 | 0
1193 | 35269.79 | 2013-08-19 21:03 | 2010.975 | 10 | 5 | 2.499384 | 3.378034 | 10.85425 | 11.83005 | 36.46689 | 37.65242 | 3.232365e-05 | 0.0221616 | 0 | 0 | 0
1194 | 35299.81 | 2013-08-19 21:03 | 2040.99 | 10 | 5 | 2.499565 | 3.379007 | 10.87508 | 11.83005 | 36.53726 | 37.65242 | 3.22236e-05 | 0.0221616 | 0 | 0 | 0
1195 | 35329.82 | 2013-08-19 21:04 | 2071.005 | 10 | 5 | 2.499565 | 3.37998 | 10.89593 | 11.83005 | 36.60772 | 37.65242 | 6.469445e-05 | 0.0221616 | 0 | 0 | 0
1196 | 35359.84 | 2013-08-19 21:04 | 2101.02 | 10 | 5 | 2.499384 | 3.380628 | 10.91676 | 11.83005 | 36.67813 | 37.65242 | 3.2224e-05 | 0.0221616 | 0 | 0 | 0
1197 | 35389.85 | 2013-08-19 21:05 | 2131.036 | 10 | 5 | 2.499203 | 3.381601 | 10.93761 | 11.83005 | 36.74863 | 37.65242 | 0 | 0.0221616 | 0 | 0 | 0
1198 | 35419.87 | 2013-08-19 21:05 | 2161.051 | 10 | 5 | 2.499746 | 3.382736 | 10.95845 | 11.83005 | 36.81911 | 37.65242 | 3.232436e-05 | 0.0221616 | 0 | 0 | 0
1199 | 35449.88 | 2013-08-19 21:06 | 2191.066 | 10 | 5 | 2.499565 | 3.383385 | 10.97929 | 11.83005 | 36.88962 | 37.65242 | 0 | 0.0221616 | 0 | 0 | 0
1200 | 35479.9 | 2013-08-19 21:06 | 2221.082 | 10 | 5 | 2.499746 | 3.384682 | 11.00013 | 11.83005 | 36.96014 | 37.65242 | 3.242493e-05 | 0.0221616 | 0 | 0 | 0
1201 | 35509.92 | 2013-08-19 21:07 | 2251.097 | 10 | 5 | 2.499746 | 3.385817 | 11.02097 | 11.83005 | 37.03069 | 37.65242 | 3.232481e-05 | 0.0221616 | 0 | 0 | 0
1202 | 35539.92 | 2013-08-19 21:07 | 2281.097 | 10 | 5 | 2.499565 | 3.386952 | 11.0418 | 11.83005 | 37.10123 | 37.65242 | 0 | 0.0221616 | 0 | 0 | 0
1203 | 35569.93 | 2013-08-19 21:08 | 2311.112 | 10 | 5 | 2.499565 | 3.38825 | 11.06264 | 11.83005 | 37.17182 | 37.65242 | 6.489754e-05 | 0.0221616 | 0 | 0 | 0
1204 | 35599.95 | 2013-08-19 21:08 | 2341.127 | 10 | 5 | 2.499384 | 3.389547 | 11.08347 | 11.83005 | 37.24241 | 37.65242 | 3.242493e-05 | 0.0221616 | 0 | 0 | 0
1205 | 35629.96 | 2013-08-19 21:09 | 2371.142 | 10 | 5 | 2.499565 | 3.391006 | 11.10432 | 11.83005 | 37.3131 | 37.65242 | 3.242493e-05 | 0.0221616 | 0 | 0 | 0
1206 | 35659.98 | 2013-08-19 21:09 | 2401.158 | 10 | 5 | 2.499384 | 3.392628 | 11.12516 | 11.83005 | 37.38379 | 37.65242 | 3.242493e-05 | 0.0221616 | 0 | 0 | 0
1207 | 35689.99 | 2013-08-19 21:10 | 2431.173 | 10 | 5 | 2.499384 | 3.39425 | 11.146 | 11.83005 | 37.45451 | 37.65242 | 0 | 0.0221616 | 0 | 0 | 0
1208 | 35720.01 | 2013-08-19 21:10 | 2461.188 | 10 | 5 | 2.499746 | 3.396358 | 11.16684 | 11.83005 | 37.52527 | 37.65242 | 9.667362e-05 | 0.0221616 | 0 | 0 | 0
1209 | 35750.02 | 2013-08-19 21:11 | 2491.203 | 10 | 5 | 2.499746 | 3.398142 | 11.18767 | 11.83005 | 37.59603 | 37.65242 | 9.667264e-05 | 0.0221616 | 0 | 0 | 0
1210 | 35780.04 | 2013-08-19 21:11 | 2521.219 | 10 | 5 | 2.499384 | 3.399763 | 11.20852 | 11.83005 | 37.6669 | 37.65242 | 3.237117e-05 | 0.0221616 | 0 | 0 | 0
1211 | 35810.05 | 2013-08-19 21:12 | 2551.234 | 10 | 5 | 2.499746 | 3.401709 | 11.22935 | 11.83005 | 37.73774 | 37.65242 | 9.667097e-05 | 0.0221616 | 0 | 0 | 0
1212 | 35840.07 | 2013-08-19 21:12 | 2581.249 | 10 | 5 | 2.499565 | 3.403169 | 11.2502 | 11.83005 | 37.80868 | 37.65242 | 3.232453e-05 | 0.0221616 | 0 | 0 | 0
1213 | 35870.08 | 2013-08-19 21:13 | 2611.264 | 10 | 5 | 2.499746 | 3.40479 | 11.27104 | 11.83005 | 37.87962 | 37.65242 | 9.667115e-05 | 0.0221616 | 0 | 0 | 0
1214 | 35900.1 | 2013-08-19 21:13 | 2641.28 | 10 | 5 | 2.499565 | 3.405925 | 11.29188 | 11.83005 | 37.95058 | 37.65242 | 3.232264e-05 | 0.0221616 | 0 | 0 | 0
1215 | 35930.11 | 2013-08-19 21:14 | 2671.295 | 10 | 5 | 2.499565 | 3.407385 | 11.31271 | 11.83005 | 38.02154 | 37.65242 | 6.444828e-05 | 0.0221616 | 0 | 0 | 0
1216 | 35960.13 | 2013-08-19 21:14 | 2701.31 | 10 | 5 | 2.499746 | 3.408682 | 11.33356 | 11.83005 | 38.09259 | 37.65242 | 9.667106e-05 | 0.0221616 | 0 | 0 | 0
1217 | 35990.14 | 2013-08-19 21:15 | 2731.325 | 10 | 5 | 2.499384 | 3.409817 | 11.35438 | 11.83005 | 38.1636 | 37.65242 | 3.222395e-05 | 0.0221616 | 0 | 0 | 0
1218 | 36020.16 | 2013-08-19 21:15 | 2761.341 | 10 | 5 | 2.499384 | 3.410952 | 11.37524 | 11.83005 | 38.23471 | 37.65242 | 3.232422e-05 | 0.0221616 | 0 | 0 | 0
1219 | 36050.17 | 2013-08-19 21:16 | 2791.356 | 10 | 5 | 2.499565 | 3.412412 | 11.39607 | 11.83005 | 38.30581 | 37.65242 | 6.469803e-05 | 0.0221616 | 0 | 0 | 0
1220 | 36080.19 | 2013-08-19 21:16 | 2821.371 | 10 | 5 | 2.499565 | 3.413709 | 11.41691 | 11.83005 | 38.37693 | 37.65242 | 6.444762e-05 | 0.0221616 | 0 | 0 | 0
1221 | 36110.2 | 2013-08-19 21:17 | 2851.386 | 10 | 5 | 2.499384 | 3.415006 | 11.43774 | 11.83005 | 38.44805 | 37.65242 | 3.222472e-05 | 0.0221616 | 0 | 0 | 0
1222 | 36140.22 | 2013-08-19 21:17 | 2881.401 | 10 | 5 | 2.499565 | 3.416628 | 11.45858 | 11.83005 | 38.51924 | 37.65242 | 6.449509e-05 | 0.0221616 | 0 | 0 | 0
1223 | 36170.22 | 2013-08-19 21:18 | 2911.401 | 10 | 5 | 2.499565 | 3.418412 | 11.47942 | 11.83005 | 38.59046 | 37.65242 | 9.727478e-05 | 0.0221616 | 0 | 0 | 0
1224 | 36200.24 | 2013-08-19 21:18 | 2941.417 | 10 | 5 | 2.499384 | 3.420196 | 11.50026 | 11.83005 | 38.66171 | 37.65242 | 6.484985e-05 | 0.0221616 | 0 | 0 | 0
1225 | 36230.25 | 2013-08-19 21:19 | 2971.432 | 10 | 5 | 2.499565 | 3.422142 | 11.5211 | 11.83005 | 38.73301 | 37.65242 | 3.242493e-05 | 0.0221616 | 0 | 0 | 0
1226 | 36260.27 | 2013-08-19 21:19 | 3001.447 | 10 | 5 | 2.499565 | 3.424412 | 11.54194 | 11.83005 | 38.80435 | 37.65242 | 3.242493e-05 | 0.0221616 | 0 | 0 | 0
1227 | 36290.28 | 2013-08-19 21:20 | 3031.462 | 10 | 5 | 2.499746 | 3.427169 | 11.56278 | 11.83005 | 38.87574 | 37.65242 | 9.732247e-05 | 0.0221616 | 0 | 0 | 0
1228 | 36320.3 | 2013-08-19 21:20 | 3061.477 | 10 | 5 | 2.499565 | 3.429925 | 11.58362 | 11.83005 | 38.94719 | 37.65242 | 6.484985e-05 | 0.0221616 | 0 | 0 | 0
1229 | 36350.31 | 2013-08-19 21:21 | 3091.493 | 10 | 5 | 2.499565 | 3.433655 | 11.60446 | 11.83005 | 39.01871 | 37.65242 | 0.0001297474 | 0.0221616 | 0 | 0 | 0
1230 | 36380.33 | 2013-08-19 21:21 | 3121.508 | 10 | 5 | 2.499384 | 3.438033 | 11.6253 | 11.83005 | 39.09031 | 37.65242 | 0.0001296997 | 0.0221616 | 0 | 0 | 0
1231 | 36410.34 | 2013-08-19 21:22 | 3151.523 | 10 | 5 | 2.499565 | 3.443709 | 11.64614 | 11.83005 | 39.16201 | 37.65242 | 0.0001621723 | 0.0221616 | 0 | 0 | 0
1232 | 36440.36 | 2013-08-19 21:22 | 3181.539 | 10 | 5 | 2.499565 | 3.451817 | 11.66698 | 11.83005 | 39.23386 | 37.65242 | 0.0003232858 | 0.0221616 | 0 | 0 | 0
1233 | 36470.37 | 2013-08-19 21:23 | 3211.554 | 10 | 5 | 2.499746 | 3.463493 | 11.68782 | 11.83005 | 39.30591 | 37.65242 | 0.0004540439 | 0.0221616 | 0 | 0 | 0
1234 | 36500.39 | 2013-08-19 21:23 | 3241.569 | 10 | 5 | 2.499384 | 3.483114 | 11.70866 | 11.83005 | 39.37827 | 37.65242 | 0.0008082588 | 0.0221616 | 0 | 0 | 0
1235 | 36530.4 | 2013-08-19 21:24 | 3271.584 | 10 | 5 | 2.499203 | 3.520087 | 11.7295 | 11.83005 | 39.4512 | 37.65242 | 0.001584249 | 0.0221616 | 0 | 0 | 0
1236 | 36560.42 | 2013-08-19 21:24 | 3301.6 | 10 | 5 | 2.499384 | 3.597114 | 11.75034 | 11.83005 | 39.52527 | 37.65242 | 0.003394818 | 0.0221616 | 0 | 0 | 0
1237 | 36590.43 | 2013-08-19 21:25 | 3331.615 | 10 | 5 | 2.499384 | 3.740952 | 11.77117 | 11.83005 | 39.60158 | 37.65242 | 0.005672803 | 0.0221616 | 0 | 0 | 0
1238 | 36620.45 | 2013-08-19 21:25 | 3361.63 | 10 | 5 | 2.499384 | 3.945924 | 11.79201 | 11.83005 | 39.68158 | 37.65242 | 0.007533158 | 0.0221616 | 0 | 0 | 0
1239 | 36638.68 | 2013-08-19 21:25 | 3379.864 | 10 | 5 | 2.499565 | 4.100302 | 11.80468 | 11.83005 | 39.73253 | 37.65242 | 0.009024759 | 0.0221616 | 0 | 0 | 0
1240 | 36668.7 | 2013-08-19 21:26 | 30.01539 | 11 | 5 | 0.6500202 | 4.099653 | 11.81339 | 11.83005 | 39.76826 | 37.65242 | 3.232369e-05 | 0.0221616 | 0 | 0 | 0
1241 | 36698.71 | 2013-08-19 21:26 | 60.03027 | 11 | 5 | 0.4026795 | 4.099653 | 11.81763 | 11.83005 | 39.78561 | 37.65242 | 3.232349e-05 | 0.0221616 | 0 | 0 | 0
1242 | 36728.73 | 2013-08-19 21:27 | 90.04561 | 11 | 5 | 0.2841583 | 4.099491 | 11.82044 | 11.83005 | 39.79715 | 37.65242 | 3.222417e-05 | 0.0221616 | 0 | 0 | 0
1243 | 36758.74 | 2013-08-19 21:27 | 120.0612 | 11 | 5 | 0.21478 | 4.099491 | 11.8225 | 11.83005 | 39.8056 | 37.65242 | -3.232349e-05 | 0.0221616 | 0 | 0 | 0
1244 | 36788.76 | 2013-08-19 21:28 | 150.0764 | 11 | 5 | 0.1701539 | 4.099491 | 11.8241 | 11.83005 | 39.81213 | 37.65242 | -3.222383e-05 | 0.0221616 | 0 | 0 | 0
1245 | 36818.77 | 2013-08-19 21:28 | 180.0916 | 11 | 5 | 0.1385362 | 4.099491 | 11.82537 | 11.83005 | 39.81736 | 37.65242 | -3.2324e-05 | 0.0221616 | 0 | 0 | 0
1246 | 36848.79 | 2013-08-19 21:29 | 210.1066 | 11 | 5 | 0.1154101 | 4.099491 | 11.82643 | 11.83005 | 39.82168 | 37.65242 | 0 | 0.0221616 | 0 | 0 | 0
1247 | 36878.81 | 2013-08-19 21:29 | 240.1223 | 11 | 5 | 0.09752357 | 4.099491 | 11.82731 | 11.83005 | 39.82531 | 37.65242 | -3.242435e-05 | 0.0221616 | 0 | 0 | 0
1248 | 36908.82 | 2013-08-19 21:30 | 270.1374 | 11 | 5 | 0.08433447 | 4.099653 | 11.82807 | 11.83005 | 39.82841 | 37.65242 | 0 | 0.0221616 | 0 | 0 | 0
1249 | 36918.95 | 2013-08-19 21:30 | 280.2622 | 11 | 5 | 0.07999833 | 4.099491 | 11.8283 | 11.83005 | 39.82936 | 37.65242 | 0 | 0.0221616 | 0 | 0 | 0
1250 | 36948.98 | 2013-08-19 21:31 | 30.01533 | 4 | 6 | 0 | 4.079869 | 11.8283 | 11.83005 | 39.82936 | 37.65242 | -0.0005157812 | 0.0221616 | 0 | 0 | 0
1251 | 36978.99 | 2013-08-19 21:31 | 60.03055 | 4 | 6 | 0 | 4.066734 | 11.8283 | 11.83005 | 39.82936 | 37.65242 | -0.000387972 | 0.0221616 | 0 | 0 | 0
1252 | 37008.99 | 2013-08-19 21:32 | 90.03056 | 4 | 6 | 0 | 4.056032 | 11.8283 | 11.83005 | 39.82936 | 37.65242 | -0.0003223262 | 0.0221616 | 0 | 0 | 0
1253 | 37038.97 | 2013-08-19 21:32 | 120.0142 | 4 | 6 | 0 | 4.047113 | 11.8283 | 11.83005 | 39.82936 | 37.65242 | -0.0002900198 | 0.0221616 | 0 | 0 | 0
1254 | 37038.99 | 2013-08-19 21:32 | 0.01595965 | 5 | 6 | 0.001767125 | 4.047113 | 11.8283 | 11.83005 | 39.82936 | 37.65242 | 0 | 0.03130971 | 0 | 0 | 0
1255 | 37069.01 | 2013-08-19 21:33 | 30.01527 | 6 | 6 | 0 | 4.039329 | 11.8283 | 11.83005 | 39.82936 | 37.65242 | -0.000257797 | 0.03130971 | 0 | 0 | 0
1256 | 37099.01 | 2013-08-19 21:33 | 60.01489 | 6 | 6 | 0 | 4.032681 | 11.8283 | 11.83005 | 39.82936 | 37.65242 | -0.0002269641 | 0.03130971 | 0 | 0 | 0
1257 | 37129.03 | 2013-08-19 21:34 | 30.01498 | 7 | 6 | -2.499825 | 3.531601 | 11.8283 | 11.85088 | 39.82936 | 37.72989 | -0.008992566 | 0.03130971 | 0 | 0 | 0
1258 | 37159.04 | 2013-08-19 21:34 | 60.03056 | 7 | 6 | -2.499825 | 3.368304 | 11.8283 | 11.87173 | 39.82936 | 37.80152 | -0.003255408 | 0.03130971 | 0 | 0 | 0
1259 | 37189.06 | 2013-08-19 21:35 | 90.0455 | 7 | 6 | -2.499644 | 3.311061 | 11.8283 | 11.89256 | 39.82936 | 37.87099 | -0.001224731 | 0.03130971 | 0 | 0 | 0
1260 | 37219.07 | 2013-08-19 21:35 | 120.0611 | 7 | 6 | -2.499463 | 3.28852 | 11.8283 | 11.91342 | 39.82936 | 37.93977 | -0.0004834612 | 0.03130971 | 0 | 0 | 0
1261 | 37249.09 | 2013-08-19 21:36 | 150.0764 | 7 | 6 | -2.499825 | 3.279764 | 11.8283 | 11.93426 | 39.82936 | 38.0082 | -0.0001933421 | 0.03130971 | 0 | 0 | 0
1262 | 37279.1 | 2013-08-19 21:36 | 180.0912 | 7 | 6 | -2.500005 | 3.276034 | 11.8283 | 11.95509 | 39.82936 | 38.07648 | -0.0001289402 | 0.03130971 | 0 | 0 | 0
1263 | 37309.12 | 2013-08-19 21:37 | 210.1068 | 7 | 6 | -2.499644 | 3.274088 | 11.8283 | 11.97594 | 39.82936 | 38.14477 | -6.444997e-05 | 0.03130971 | 0 | 0 | 0
1264 | 37339.13 | 2013-08-19 21:37 | 240.1218 | 7 | 6 | -2.499644 | 3.272629 | 11.8283 | 11.99677 | 39.82936 | 38.21296 | -6.44493e-05 | 0.03130971 | 0 | 0 | 0
1265 | 37369.15 | 2013-08-19 21:38 | 270.1371 | 7 | 6 | -2.499825 | 3.271493 | 11.8283 | 12.01762 | 39.82936 | 38.28115 | -3.222358e-05 | 0.03130971 | 0 | 0 | 0
1266 | 37399.16 | 2013-08-19 21:38 | 300.1526 | 7 | 6 | -2.499644 | 3.270358 | 11.8283 | 12.03847 | 39.82936 | 38.34936 | -3.22239e-05 | 0.03130971 | 0 | 0 | 0
1267 | 37429.18 | 2013-08-19 21:39 | 330.1678 | 7 | 6 | -2.499644 | 3.269385 | 11.8283 | 12.05931 | 39.82936 | 38.41751 | -3.222404e-05 | 0.03130971 | 0 | 0 | 0
1268 | 37459.19 | 2013-08-19 21:39 | 360.1828 | 7 | 6 | -2.499825 | 3.26825 | 11.8283 | 12.08014 | 39.82936 | 38.48561 | -6.444773e-05 | 0.03130971 | 0 | 0 | 0
1269 | 37489.19 | 2013-08-19 21:40 | 390.1829 | 7 | 6 | -2.499825 | 3.267277 | 11.8283 | 12.10098 | 39.82936 | 38.55371 | -3.24249e-05 | 0.03130971 | 0 | 0 | 0
1270 | 37519.21 | 2013-08-19 21:40 | 420.1976 | 7 | 6 | -2.499644 | 3.266304 | 11.8283 | 12.12181 | 39.82936 | 38.62176 | -3.242465e-05 | 0.03130971 | 0 | 0 | 0
1271 | 37549.21 | 2013-08-19 21:41 | 450.1976 | 7 | 6 | -2.499825 | 3.265169 | 11.8283 | 12.14266 | 39.82936 | 38.68983 | -3.22236e-05 | 0.03130971 | 0 | 0 | 0
1272 | 37579.22 | 2013-08-19 21:41 | 480.2129 | 7 | 6 | -2.499825 | 3.264034 | 11.8283 | 12.1635 | 39.82936 | 38.75787 | -3.237176e-05 | 0.03130971 | 0 | 0 | 0
1273 | 37609.24 | 2013-08-19 21:42 | 510.228 | 7 | 6 | -2.500005 | 3.262899 | 11.8283 | 12.18434 | 39.82936 | 38.82589 | -3.227248e-05 | 0.03130971 | 0 | 0 | 0
1274 | 37639.25 | 2013-08-19 21:42 | 540.2433 | 7 | 6 | -2.499825 | 3.261764 | 11.8283 | 12.20518 | 39.82936 | 38.89388 | -6.449554e-05 | 0.03130971 | 0 | 0 | 0
1275 | 37669.27 | 2013-08-19 21:43 | 570.2588 | 7 | 6 | -2.499825 | 3.260628 | 11.8283 | 12.22603 | 39.82936 | 38.96185 | -6.469376e-05 | 0.03130971 | 0 | 0 | 0
1276 | 37699.28 | 2013-08-19 21:43 | 600.2735 | 7 | 6 | -2.499644 | 3.259331 | 11.8283 | 12.24686 | 39.82936 | 39.02976 | -6.444519e-05 | 0.03130971 | 0 | 0 | 0
1277 | 37729.3 | 2013-08-19 21:44 | 630.2888 | 7 | 6 | -2.499825 | 3.258196 | 11.8283 | 12.2677 | 39.82936 | 39.09768 | -3.232531e-05 | 0.03130971 | 0 | 0 | 0
1278 | 37759.31 | 2013-08-19 21:44 | 660.3042 | 7 | 6 | -2.499825 | 3.256737 | 11.8283 | 12.28855 | 39.82936 | 39.16561 | -6.469733e-05 | 0.03130971 | 0 | 0 | 0
1279 | 37789.33 | 2013-08-19 21:45 | 690.3195 | 7 | 6 | -2.499825 | 3.255277 | 11.8283 | 12.30939 | 39.82936 | 39.23347 | -6.269605e-05 | 0.03130971 | 0 | 0 | 0
1280 | 37819.35 | 2013-08-19 21:45 | 720.3349 | 7 | 6 | -2.499644 | 3.253656 | 11.8283 | 12.33024 | 39.82936 | 39.3013 | -6.444763e-05 | 0.03130971 | 0 | 0 | 0
1281 | 37849.36 | 2013-08-19 21:46 | 750.3501 | 7 | 6 | -2.499825 | 3.252196 | 11.8283 | 12.35108 | 39.82936 | 39.36909 | -3.222447e-05 | 0.03130971 | 0 | 0 | 0
1282 | 37879.38 | 2013-08-19 21:46 | 780.3651 | 7 | 6 | -2.499644 | 3.25025 | 11.8283 | 12.37191 | 39.82936 | 39.43682 | -6.449615e-05 | 0.03130971 | 0 | 0 | 0
1283 | 37909.39 | 2013-08-19 21:47 | 810.3806 | 7 | 6 | -2.499825 | 3.248466 | 11.8283 | 12.39276 | 39.82936 | 39.50458 | -6.444719e-05 | 0.03130971 | 0 | 0 | 0
1284 | 37939.41 | 2013-08-19 21:47 | 840.3955 | 7 | 6 | -2.499644 | 3.246845 | 11.8283 | 12.41359 | 39.82936 | 39.57224 | -6.444653e-05 | 0.03130971 | 0 | 0 | 0
1285 | 37969.42 | 2013-08-19 21:48 | 870.4111 | 7 | 6 | -2.499825 | 3.245061 | 11.8283 | 12.43445 | 39.82936 | 39.63992 | -6.449558e-05 | 0.03130971 | 0 | 0 | 0
1286 | 37999.44 | 2013-08-19 21:48 | 900.4264 | 7 | 6 | -2.499644 | 3.243277 | 11.8283 | 12.45529 | 39.82936 | 39.70754 | -6.444746e-05 | 0.03130971 | 0 | 0 | 0
1287 | 38029.45 | 2013-08-19 21:49 | 930.4415 | 7 | 6 | -2.500005 | 3.241656 | 11.8283 | 12.47613 | 39.82936 | 39.77512 | -6.444892e-05 | 0.03130971 | 0 | 0 | 0
1288 | 38059.47 | 2013-08-19 21:49 | 960.4568 | 7 | 6 | -2.500005 | 3.240196 | 11.8283 | 12.49697 | 39.82936 | 39.84267 | -3.222428e-05 | 0.03130971 | 0 | 0 | 0
1289 | 38089.48 | 2013-08-19 21:50 | 990.4719 | 7 | 6 | -2.499825 | 3.238737 | 11.8283 | 12.5178 | 39.82936 | 39.91015 | -6.449627e-05 | 0.03130971 | 0 | 0 | 0
1290 | 38119.5 | 2013-08-19 21:50 | 1020.487 | 7 | 6 | -2.499825 | 3.237439 | 11.8283 | 12.53866 | 39.82936 | 39.97767 | -3.2224e-05 | 0.03130971 | 0 | 0 | 0
1291 | 38149.51 | 2013-08-19 21:51 | 1050.503 | 7 | 6 | -2.499644 | 3.236304 | 11.8283 | 12.5595 | 39.82936 | 40.04513 | 3.232402e-05 | 0.03130971 | 0 | 0 | 0
1292 | 38179.53 | 2013-08-19 21:51 | 1080.518 | 7 | 6 | -2.499825 | 3.235007 | 11.8283 | 12.58033 | 39.82936 | 40.11253 | -6.464718e-05 | 0.03130971 | 0 | 0 | 0
1293 | 38209.54 | 2013-08-19 21:52 | 1110.533 | 7 | 6 | -2.499825 | 3.234196 | 11.8283 | 12.60118 | 39.82936 | 40.17998 | 0 | 0.03130971 | 0 | 0 | 0
1294 | 38239.56 | 2013-08-19 21:52 | 1140.548 | 7 | 6 | -2.499825 | 3.233223 | 11.8283 | 12.62202 | 39.82936 | 40.24738 | 0 | 0.03130971 | 0 | 0 | 0
1295 | 38269.57 | 2013-08-19 21:53 | 1170.563 | 7 | 6 | -2.499825 | 3.23225 | 11.8283 | 12.64285 | 39.82936 | 40.31472 | 0 | 0.03130971 | 0 | 0 | 0
1296 | 38299.59 | 2013-08-19 21:53 | 1200.579 | 7 | 6 | -2.499825 | 3.231277 | 11.8283 | 12.66371 | 39.82936 | 40.38211 | -3.222388e-05 | 0.03130971 | 0 | 0 | 0
1297 | 38329.6 | 2013-08-19 21:54 | 1230.594 | 7 | 6 | -2.499644 | 3.230628 | 11.8283 | 12.68455 | 39.82936 | 40.44945 | -3.23727e-05 | 0.03130971 | 0 | 0 | 0
1298 | 38359.62 | 2013-08-19 21:54 | 1260.609 | 7 | 6 | -2.499644 | 3.229818 | 11.8283 | 12.70539 | 39.82936 | 40.51677 | -3.232463e-05 | 0.03130971 | 0 | 0 | 0
1299 | 38389.64 | 2013-08-19 21:55 | 1290.625 | 7 | 6 | -2.499825 | 3.229331 | 11.8283 | 12.72623 | 39.82936 | 40.58408 | 3.222391e-05 | 0.03130971 | 0 | 0 | 0
1300 | 38419.65 | 2013-08-19 21:55 | 1320.64 | 7 | 6 | -2.500005 | 3.228196 | 11.8283 | 12.74708 | 39.82936 | 40.65138 | -3.232419e-05 | 0.03130971 | 0 | 0 | 0
1301 | 38449.67 | 2013-08-19 21:56 | 1350.655 | 7 | 6 | -2.499644 | 3.227547 | 11.8283 | 12.76791 | 39.82936 | 40.71862 | 0 | 0.03130971 | 0 | 0 | 0
1302 | 38479.67 | 2013-08-19 21:56 | 1380.655 | 7 | 6 | -2.499644 | 3.226737 | 11.8283 | 12.78875 | 39.82936 | 40.78588 | 0 | 0.03130971 | 0 | 0 | 0
1303 | 38509.68 | 2013-08-19 21:57 | 1410.67 | 7 | 6 | -2.500005 | 3.225764 | 11.8283 | 12.80959 | 39.82936 | 40.85312 | -9.727417e-05 | 0.03130971 | 0 | 0 | 0
1304 | 38539.7 | 2013-08-19 21:57 | 1440.685 | 7 | 6 | -2.499644 | 3.225115 | 11.8283 | 12.83044 | 39.82936 | 40.92035 | 0 | 0.03130971 | 0 | 0 | 0
1305 | 38569.71 | 2013-08-19 21:58 | 1470.7 | 7 | 6 | -2.499463 | 3.224467 | 11.8283 | 12.85128 | 39.82936 | 40.98756 | 0 | 0.03130971 | 0 | 0 | 0
1306 | 38599.73 | 2013-08-19 21:58 | 1500.715 | 7 | 6 | -2.499825 | 3.223494 | 11.8283 | 12.87211 | 39.82936 | 41.05472 | -6.484969e-05 | 0.03130971 | 0 | 0 | 0
1307 | 38629.74 | 2013-08-19 21:59 | 1530.731 | 7 | 6 | -2.499644 | 3.222683 | 11.8283 | 12.89296 | 39.82936 | 41.12193 | -6.44485e-05 | 0.03130971 | 0 | 0 | 0
1308 | 38659.76 | 2013-08-19 21:59 | 1560.746 | 7 | 6 | -2.499825 | 3.221872 | 11.8283 | 12.9138 | 39.82936 | 41.18909 | 0 | 0.03130971 | 0 | 0 | 0
1309 | 38689.77 | 2013-08-19 22:00 | 1590.761 | 7 | 6 | -2.499825 | 3.220899 | 11.8283 | 12.93464 | 39.82936 | 41.25619 | -6.464586e-05 | 0.03130971 | 0 | 0 | 0
1310 | 38719.79 | 2013-08-19 22:00 | 1620.777 | 7 | 6 | -2.499825 | 3.219926 | 11.8283 | 12.95549 | 39.82936 | 41.32335 | -3.232516e-05 | 0.03130971 | 0 | 0 | 0
1311 | 38749.8 | 2013-08-19 22:01 | 1650.792 | 7 | 6 | -2.499825 | 3.219115 | 11.8283 | 12.97633 | 39.82936 | 41.39045 | -3.227141e-05 | 0.03130971 | 0 | 0 | 0
1312 | 38779.82 | 2013-08-19 22:01 | 1680.807 | 7 | 6 | -2.499825 | 3.21798 | 11.8283 | 12.99716 | 39.82936 | 41.4575 | -3.232395e-05 | 0.03130971 | 0 | 0 | 0
1313 | 38809.83 | 2013-08-19 22:02 | 1710.822 | 7 | 6 | -2.499644 | 3.217169 | 11.8283 | 13.01801 | 39.82936 | 41.52459 | 0 | 0.03130971 | 0 | 0 | 0
1314 | 38839.85 | 2013-08-19 22:02 | 1740.837 | 7 | 6 | -2.499644 | 3.216196 | 11.8283 | 13.03885 | 39.82936 | 41.5916 | -3.222392e-05 | 0.03130971 | 0 | 0 | 0
1315 | 38869.86 | 2013-08-19 22:03 | 1770.853 | 7 | 6 | -2.499825 | 3.215061 | 11.8283 | 13.0597 | 39.82936 | 41.65866 | -6.464474e-05 | 0.03130971 | 0 | 0 | 0
1316 | 38899.88 | 2013-08-19 22:03 | 1800.868 | 7 | 6 | -2.499825 | 3.213926 | 11.8283 | 13.08054 | 39.82936 | 41.72566 | -6.449593e-05 | 0.03130971 | 0 | 0 | 0
1317 | 38929.89 | 2013-08-19 22:04 | 1830.884 | 7 | 6 | -2.499644 | 3.212953 | 11.8283 | 13.10138 | 39.82936 | 41.79263 | -3.227073e-05 | 0.03130971 | 0 | 0 | 0
1318 | 38959.91 | 2013-08-19 22:04 | 1860.898 | 7 | 6 | -2.499825 | 3.211818 | 11.8283 | 13.12221 | 39.82936 | 41.85955 | -6.449474e-05 | 0.03130971 | 0 | 0 | 0
1319 | 38989.92 | 2013-08-19 22:05 | 1890.914 | 7 | 6 | -2.499463 | 3.210683 | 11.8283 | 13.14306 | 39.82936 | 41.92648 | -6.449599e-05 | 0.03130971 | 0 | 0 | 0
1320 | 39019.94 | 2013-08-19 22:05 | 1920.929 | 7 | 6 | -2.499825 | 3.209548 | 11.8283 | 13.16391 | 39.82936 | 41.99342 | -3.232577e-05 | 0.03130971 | 0 | 0 | 0
1321 | 39049.96 | 2013-08-19 22:06 | 1950.944 | 7 | 6 | -2.499825 | 3.208412 | 11.8283 | 13.18475 | 39.82936 | 42.0603 | 0 | 0.03130971 | 0 | 0 | 0
1322 | 39079.97 | 2013-08-19 22:06 | 1980.959 | 7 | 6 | -2.499825 | 3.206953 | 11.8283 | 13.20559 | 39.82936 | 42.12715 | -6.484985e-05 | 0.03130971 | 0 | 0 | 0
1323 | 39109.99 | 2013-08-19 22:07 | 2010.975 | 7 | 6 | -2.499825 | 3.205656 | 11.8283 | 13.22644 | 39.82936 | 42.19398 | -3.242493e-05 | 0.03130971 | 0 | 0 | 0
1324 | 39140 | 2013-08-19 22:07 | 2040.99 | 7 | 6 | -2.499644 | 3.204196 | 11.8283 | 13.24727 | 39.82936 | 42.26074 | -3.242493e-05 | 0.03130971 | 0 | 0 | 0
1325 | 39170.02 | 2013-08-19 22:08 | 2071.005 | 7 | 6 | -2.499825 | 3.202737 | 11.8283 | 13.26812 | 39.82936 | 42.32754 | -3.242493e-05 | 0.03130971 | 0 | 0 | 0
1326 | 39200.03 | 2013-08-19 22:08 | 2101.021 | 7 | 6 | -2.499825 | 3.201115 | 11.8283 | 13.28896 | 39.82936 | 42.39428 | -6.484985e-05 | 0.03130971 | 0 | 0 | 0
1327 | 39230.05 | 2013-08-19 22:09 | 2131.036 | 7 | 6 | -2.499644 | 3.199494 | 11.8283 | 13.3098 | 39.82936 | 42.46098 | -6.484985e-05 | 0.03130971 | 0 | 0 | 0
1328 | 39260.06 | 2013-08-19 22:09 | 2161.051 | 7 | 6 | -2.499825 | 3.19771 | 11.8283 | 13.33065 | 39.82936 | 42.52764 | -6.484985e-05 | 0.03130971 | 0 | 0 | 0
1329 | 39290.08 | 2013-08-19 22:10 | 2191.066 | 7 | 6 | -2.499825 | 3.195926 | 11.8283 | 13.35149 | 39.82936 | 42.59427 | -3.242493e-05 | 0.03130971 | 0 | 0 | 0
1330 | 39320.09 | 2013-08-19 22:10 | 2221.082 | 7 | 6 | -2.500005 | 3.19398 | 11.8283 | 13.37233 | 39.82936 | 42.66086 | -6.489754e-05 | 0.03130971 | 0 | 0 | 0
1331 | 39350.11 | 2013-08-19 22:11 | 2251.097 | 7 | 6 | -2.499644 | 3.192034 | 11.8283 | 13.39317 | 39.82936 | 42.72741 | -6.489754e-05 | 0.03130971 | 0 | 0 | 0
1332 | 39380.12 | 2013-08-19 22:11 | 2281.112 | 7 | 6 | -2.499825 | 3.189926 | 11.8283 | 13.41401 | 39.82936 | 42.79392 | -6.489754e-05 | 0.03130971 | 0 | 0 | 0
1333 | 39410.14 | 2013-08-19 22:12 | 2311.127 | 7 | 6 | -2.499463 | 3.18798 | 11.8283 | 13.43486 | 39.82936 | 42.86038 | -3.242493e-05 | 0.03130971 | 0 | 0 | 0
1334 | 39440.15 | 2013-08-19 22:12 | 2341.143 | 7 | 6 | -2.499644 | 3.18571 | 11.8283 | 13.4557 | 39.82936 | 42.9268 | 0 | 0.03130971 | 0 | 0 | 0
1335 | 39470.17 | 2013-08-19 22:13 | 2371.158 | 7 | 6 | -2.500005 | 3.183439 | 11.8283 | 13.47654 | 39.82936 | 42.99317 | -3.242493e-05 | 0.03130971 | 0 | 0 | 0
1336 | 39500.18 | 2013-08-19 22:13 | 2401.173 | 7 | 6 | -2.499825 | 3.181007 | 11.8283 | 13.49738 | 39.82936 | 43.05949 | -9.727478e-05 | 0.03130971 | 0 | 0 | 0
1337 | 39530.2 | 2013-08-19 22:14 | 2431.188 | 7 | 6 | -2.499825 | 3.178575 | 11.8283 | 13.51823 | 39.82936 | 43.12577 | -9.727478e-05 | 0.03130971 | 0 | 0 | 0
1338 | 39560.21 | 2013-08-19 22:14 | 2461.204 | 7 | 6 | -2.499825 | 3.176142 | 11.8283 | 13.53907 | 39.82936 | 43.19199 | -6.489754e-05 | 0.03130971 | 0 | 0 | 0
1339 | 39590.23 | 2013-08-19 22:15 | 2491.219 | 7 | 6 | -2.499825 | 3.173386 | 11.8283 | 13.55991 | 39.82936 | 43.25816 | -6.484985e-05 | 0.03130971 | 0 | 0 | 0
1340 | 39620.24 | 2013-08-19 22:15 | 2521.234 | 7 | 6 | -2.499825 | 3.170791 | 11.8283 | 13.58075 | 39.82936 | 43.32428 | -9.732247e-05 | 0.03130971 | 0 | 0 | 0
1341 | 39650.26 | 2013-08-19 22:16 | 2551.249 | 7 | 6 | -2.499825 | 3.16771 | 11.8283 | 13.60159 | 39.82936 | 43.39033 | -0.0001297474 | 0.03130971 | 0 | 0 | 0
1342 | 39680.28 | 2013-08-19 22:16 | 2581.264 | 7 | 6 | -2.499825 | 3.164953 | 11.8283 | 13.62244 | 39.82936 | 43.45633 | -9.732247e-05 | 0.03130971 | 0 | 0 | 0
1343 | 39710.29 | 2013-08-19 22:17 | 2611.28 | 7 | 6 | -2.499825 | 3.161872 | 11.8283 | 13.64328 | 39.82936 | 43.52226 | -9.727478e-05 | 0.03130971 | 0 | 0 | 0
1344 | 39740.31 | 2013-08-19 22:17 | 2641.295 | 7 | 6 | -2.499644 | 3.158629 | 11.8283 | 13.66412 | 39.82936 | 43.58813 | -0.0001297474 | 0.03130971 | 0 | 0 | 0
1345 | 39770.32 | 2013-08-19 22:18 | 2671.31 | 7 | 6 | -2.499644 | 3.155223 | 11.8283 | 13.68496 | 39.82936 | 43.65392 | -9.732247e-05 | 0.03130971 | 0 | 0 | 0
1346 | 39800.34 | 2013-08-19 22:18 | 2701.326 | 7 | 6 | -2.499825 | 3.151656 | 11.8283 | 13.70581 | 39.82936 | 43.71965 | -9.727478e-05 | 0.03130971 | 0 | 0 | 0
1347 | 39830.35 | 2013-08-19 22:19 | 2731.341 | 7 | 6 | -2.499644 | 3.147764 | 11.8283 | 13.72665 | 39.82936 | 43.78529 | -0.0001621723 | 0.03130971 | 0 | 0 | 0
1348 | 39860.37 | 2013-08-19 22:19 | 2761.356 | 7 | 6 | -2.499825 | 3.14371 | 11.8283 | 13.74749 | 39.82936 | 43.85086 | -9.732247e-05 | 0.03130971 | 0 | 0 | 0
1349 | 39890.38 | 2013-08-19 22:20 | 2791.371 | 7 | 6 | -2.500005 | 3.139494 | 11.8283 | 13.76833 | 39.82936 | 43.91634 | -0.0001621723 | 0.03130971 | 0 | 0 | 0
1350 | 39920.4 | 2013-08-19 22:20 | 2821.387 | 7 | 6 | -2.499644 | 3.135278 | 11.8283 | 13.78917 | 39.82936 | 43.98173 | -0.0001621723 | 0.03130971 | 0 | 0 | 0
1351 | 39950.41 | 2013-08-19 22:21 | 2851.402 | 7 | 6 | -2.499644 | 3.131061 | 11.8283 | 13.81002 | 39.82936 | 44.04703 | -6.484985e-05 | 0.03130971 | 0 | 0 | 0
1352 | 39980.43 | 2013-08-19 22:21 | 2881.417 | 7 | 6 | -2.500005 | 3.126359 | 11.8283 | 13.83086 | 39.82936 | 44.11224 | -0.0001945972 | 0.03130971 | 0 | 0 | 0
1353 | 40010.44 | 2013-08-19 22:22 | 2911.432 | 7 | 6 | -2.499644 | 3.122467 | 11.8283 | 13.8517 | 39.82936 | 44.17736 | -0.0001296997 | 0.03130971 | 0 | 0 | 0
1354 | 40040.46 | 2013-08-19 22:22 | 2941.448 | 7 | 6 | -2.499644 | 3.118251 | 11.8283 | 13.87254 | 39.82936 | 44.2424 | -0.0001621246 | 0.03130971 | 0 | 0 | 0
1355 | 40070.47 | 2013-08-19 22:23 | 2971.463 | 7 | 6 | -2.499825 | 3.113548 | 11.8283 | 13.89338 | 39.82936 | 44.30734 | -0.0001621723 | 0.03130971 | 0 | 0 | 0
1356 | 40100.49 | 2013-08-19 22:23 | 3001.478 | 7 | 6 | -2.499644 | 3.108359 | 11.8283 | 13.91423 | 39.82936 | 44.37218 | -0.0001621723 | 0.03130971 | 0 | 0 | 0
1357 | 40130.5 | 2013-08-19 22:24 | 3031.493 | 7 | 6 | -2.499644 | 3.101548 | 11.8283 | 13.93507 | 39.82936 | 44.4369 | -0.000291872 | 0.03130971 | 0 | 0 | 0
1358 | 40160.52 | 2013-08-19 22:24 | 3061.509 | 7 | 6 | -2.499825 | 3.092953 | 11.8283 | 13.95591 | 39.82936 | 44.50145 | -0.0002919197 | 0.03130971 | 0 | 0 | 0
1359 | 40190.53 | 2013-08-19 22:25 | 3091.524 | 7 | 6 | -2.499825 | 3.082088 | 11.8283 | 13.97675 | 39.82936 | 44.56581 | -0.0003243446 | 0.03130971 | 0 | 0 | 0
1360 | 40220.55 | 2013-08-19 22:25 | 3121.539 | 7 | 6 | -2.499825 | 3.06717 | 11.8283 | 13.99758 | 39.82936 | 44.62986 | -0.0004540443 | 0.03130971 | 0 | 0 | 0
1361 | 40250.57 | 2013-08-19 22:26 | 3151.554 | 7 | 6 | -2.499825 | 3.04544 | 11.8283 | 14.01844 | 39.82936 | 44.69361 | -0.0007134915 | 0.03130971 | 0 | 0 | 0
1362 | 40280.58 | 2013-08-19 22:26 | 3181.57 | 7 | 6 | -2.499825 | 3.016413 | 11.8283 | 14.03928 | 39.82936 | 44.75679 | -0.0009729862 | 0.03130971 | 0 | 0 | 0
1363 | 40310.6 | 2013-08-19 22:27 | 3211.585 | 7 | 6 | -2.500005 | 2.980737 | 11.8283 | 14.06012 | 39.82936 | 44.8193 | -0.001135111 | 0.03130971 | 0 | 0 | 0
1364 | 40340.61 | 2013-08-19 22:27 | 3241.6 | 7 | 6 | -2.499825 | 2.937765 | 11.8283 | 14.08096 | 39.82936 | 44.88099 | -0.001427031 | 0.03130971 | 0 | 0 | 0
1365 | 40370.63 | 2013-08-19 22:28 | 3271.615 | 7 | 6 | -2.499825 | 2.885873 | 11.8283 | 14.1018 | 39.82936 | 44.9417 | -0.001718903 | 0.03130971 | 0 | 0 | 0
1366 | 40400.64 | 2013-08-19 22:28 | 3301.631 | 7 | 6 | -2.499825 | 2.821657 | 11.8283 | 14.12265 | 39.82936 | 45.0012 | -0.00214057 | 0.03130971 | 0 | 0 | 0
1367 | 40430.66 | 2013-08-19 22:29 | 3331.646 | 7 | 6 | -2.499463 | 2.739603 | 11.8283 | 14.14348 | 39.82936 | 45.05917 | -0.002691889 | 0.03130971 | 0 | 0 | 0
1368 | 40460.67 | 2013-08-19 22:29 | 3361.661 | 7 | 6 | -2.499644 | 2.62836 | 11.8283 | 14.16433 | 39.82936 | 45.1152 | -0.00376215 | 0.03130971 | 0 | 0 | 0
1369 | 40490.69 | 2013-08-19 22:30 | 3391.676 | 7 | 6 | -2.499825 | 2.453387 | 11.8283 | 14.18517 | 39.82936 | 45.16834 | -0.006745958 | 0.03130971 | 0 | 0 | 0
1370 | 40519.59 | 2013-08-19 22:30 | 3420.582 | 7 | 6 | -2.499825 | 1.999497 | 11.8283 | 14.20524 | 39.82936 | 45.21411 | -0.02464857 | 0.03130971 | 0 | 0 | 0
1371 | 40519.61 | 2013-08-19 22:30 | 0.01561925 | 8 | 6 | -3.960077e-05 | 2.037281 | 11.8283 | 14.20524 | 39.82936 | 45.21411 | 0 | 0.03244138 | 0 | 0 | 0
1372 | 40549.63 | 2013-08-19 22:31 | 30.0151 | 9 | 6 | 0 | 2.393388 | 11.8283 | 14.20524 | 39.82936 | 45.21411 | 0.00405407 | 0.03244138 | 0 | 0 | 0
1373 | 40579.64 | 2013-08-19 22:31 | 60.03057 | 9 | 6 | 0 | 2.484036 | 11.8283 | 14.20524 | 39.82936 | 45.21411 | 0.0019135 | 0.03244138 | 0 | 0 | 0
1374 | 40609.66 | 2013-08-19 22:32 | 90.04576 | 9 | 6 | 0 | 2.533333 | 11.8283 | 14.20524 | 39.82936 | 45.21411 | 0.001167584 | 0.03244138 | 0 | 0 | 0
1375 | 40639.63 | 2013-08-19 22:32 | 120.0141 | 9 | 6 | 0 | 2.564793 | 11.8283 | 14.20524 | 39.82936 | 45.21411 | 0.0007459164 | 0.03244138 | 0 | 0 | 0
1376 | 40669.64 | 2013-08-19 22:33 | 30.01524 | 10 | 6 | 2.499565 | 2.863332 | 11.84914 | 14.20524 | 39.88701 | 45.21411 | 0.004281044 | 0.03244138 | 0 | 0 | 0
1377 | 40699.66 | 2013-08-19 22:33 | 60.03052 | 10 | 6 | 2.499384 | 2.970845 | 11.86998 | 14.20524 | 39.9479 | 45.21411 | 0.002432394 | 0.03244138 | 0 | 0 | 0
1378 | 40729.67 | 2013-08-19 22:34 | 90.04558 | 10 | 6 | 2.499565 | 3.04171 | 11.89081 | 14.20524 | 40.01056 | 45.21411 | 0.00184865 | 0.03244138 | 0 | 0 | 0
1379 | 40759.69 | 2013-08-19 22:34 | 120.061 | 10 | 6 | 2.499565 | 3.095061 | 11.91166 | 14.20524 | 40.07456 | 45.21411 | 0.001459455 | 0.03244138 | 0 | 0 | 0
1380 | 40789.7 | 2013-08-19 22:35 | 150.0762 | 10 | 6 | 2.499203 | 3.137872 | 11.9325 | 14.20524 | 40.13952 | 45.21411 | 0.001135159 | 0.03244138 | 0 | 0 | 0
1381 | 40819.72 | 2013-08-19 22:35 | 180.0915 | 10 | 6 | 2.499565 | 3.173872 | 11.95334 | 14.20524 | 40.20531 | 45.21411 | 0.0009080887 | 0.03244138 | 0 | 0 | 0
1382 | 40849.73 | 2013-08-19 22:36 | 210.1068 | 10 | 6 | 2.499565 | 3.204358 | 11.97418 | 14.20524 | 40.27177 | 45.21411 | 0.0008432388 | 0.03244138 | 0 | 0 | 0
1383 | 40879.75 | 2013-08-19 22:36 | 240.122 | 10 | 6 | 2.499565 | 3.22998 | 11.99502 | 14.20524 | 40.33882 | 45.21411 | 0.0006486416 | 0.03244138 | 0 | 0 | 0
1384 | 40909.76 | 2013-08-19 22:37 | 270.1373 | 10 | 6 | 2.499384 | 3.251872 | 12.01586 | 14.20524 | 40.40637 | 45.21411 | 0.0005513668 | 0.03244138 | 0 | 0 | 0
1385 | 40939.78 | 2013-08-19 22:37 | 300.1523 | 10 | 6 | 2.499565 | 3.266953 | 12.03668 | 14.20524 | 40.47428 | 45.21411 | 0.0003242969 | 0.03244138 | 0 | 0 | 0
1386 | 40969.79 | 2013-08-19 22:38 | 330.1678 | 10 | 6 | 2.499384 | 3.272629 | 12.05753 | 14.20524 | 40.54246 | 45.21411 | 0.0001621723 | 0.03244138 | 0 | 0 | 0
1387 | 40999.81 | 2013-08-19 22:38 | 360.183 | 10 | 6 | 2.499565 | 3.275872 | 12.07837 | 14.20524 | 40.6107 | 45.21411 | 0.0001297474 | 0.03244138 | 0 | 0 | 0
1388 | 41029.82 | 2013-08-19 22:39 | 390.1984 | 10 | 6 | 2.499384 | 3.278628 | 12.09921 | 14.20524 | 40.67899 | 45.21411 | 6.484985e-05 | 0.03244138 | 0 | 0 | 0
1389 | 41059.84 | 2013-08-19 22:39 | 420.2133 | 10 | 6 | 2.499565 | 3.281872 | 12.12005 | 14.20524 | 40.74735 | 45.21411 | 9.732247e-05 | 0.03244138 | 0 | 0 | 0
1390 | 41089.85 | 2013-08-19 22:40 | 450.2288 | 10 | 6 | 2.499565 | 3.285115 | 12.14089 | 14.20524 | 40.81578 | 45.21411 | 9.732247e-05 | 0.03244138 | 0 | 0 | 0
1391 | 41119.87 | 2013-08-19 22:40 | 480.2438 | 10 | 6 | 2.499565 | 3.288358 | 12.16173 | 14.20524 | 40.88427 | 45.21411 | 6.489754e-05 | 0.03244138 | 0 | 0 | 0
1392 | 41149.89 | 2013-08-19 22:41 | 510.2592 | 10 | 6 | 2.499384 | 3.292088 | 12.18257 | 14.20524 | 40.95284 | 45.21411 | 0.0001296997 | 0.03244138 | 0 | 0 | 0
1393 | 41179.9 | 2013-08-19 22:41 | 540.2745 | 10 | 6 | 2.499565 | 3.29598 | 12.20341 | 14.20524 | 41.02149 | 45.21411 | 0.0001297474 | 0.03244138 | 0 | 0 | 0
1394 | 41209.92 | 2013-08-19 22:42 | 570.2898 | 10 | 6 | 2.499746 | 3.300358 | 12.22425 | 14.20524 | 41.09022 | 45.21411 | 0.0001296997 | 0.03244138 | 0 | 0 | 0
1395 | 41239.93 | 2013-08-19 22:42 | 600.3048 | 10 | 6 | 2.499384 | 3.304899 | 12.24509 | 14.20524 | 41.15905 | 45.21411 | 0.0001945972 | 0.03244138 | 0 | 0 | 0
1396 | 41269.95 | 2013-08-19 22:43 | 630.3202 | 10 | 6 | 2.499565 | 3.309601 | 12.26593 | 14.20524 | 41.22797 | 45.21411 | 0.0001296997 | 0.03244138 | 0 | 0 | 0
1397 | 41299.96 | 2013-08-19 22:43 | 660.3355 | 10 | 6 | 2.499203 | 3.31398 | 12.28677 | 14.20524 | 41.29699 | 45.21411 | 0.0001296997 | 0.03244138 | 0 | 0 | 0
1398 | 41329.98 | 2013-08-19 22:44 | 690.3508 | 10 | 6 | 2.499384 | 3.31852 | 12.30761 | 14.20524 | 41.3661 | 45.21411 | 9.732247e-05 | 0.03244138 | 0 | 0 | 0
1399 | 41359.99 | 2013-08-19 22:44 | 720.366 | 10 | 6 | 2.499384 | 3.322574 | 12.32845 | 14.20524 | 41.4353 | 45.21411 | 9.732247e-05 | 0.03244138 | 0 | 0 | 0
1400 | 41390.01 | 2013-08-19 22:45 | 750.3811 | 10 | 6 | 2.499565 | 3.326628 | 12.34929 | 14.20524 | 41.50458 | 45.21411 | 0.0001621246 | 0.03244138 | 0 | 0 | 0
1401 | 41420.02 | 2013-08-19 22:45 | 780.3965 | 10 | 6 | 2.499565 | 3.329872 | 12.37013 | 14.20524 | 41.57394 | 45.21411 | 9.732247e-05 | 0.03244138 | 0 | 0 | 0
1402 | 41450.04 | 2013-08-19 22:46 | 810.4116 | 10 | 6 | 2.499565 | 3.333277 | 12.39097 | 14.20524 | 41.64337 | 45.21411 | 6.484985e-05 | 0.03244138 | 0 | 0 | 0
1403 | 41480.05 | 2013-08-19 22:46 | 840.4269 | 10 | 6 | 2.499565 | 3.336682 | 12.41181 | 14.20524 | 41.71287 | 45.21411 | 9.727478e-05 | 0.03244138 | 0 | 0 | 0
1404 | 41510.07 | 2013-08-19 22:47 | 870.4423 | 10 | 6 | 2.499565 | 3.339763 | 12.43265 | 14.20524 | 41.78244 | 45.21411 | 0.0001297474 | 0.03244138 | 0 | 0 | 0
1405 | 41540.08 | 2013-08-19 22:47 | 900.4575 | 10 | 6 | 2.499565 | 3.342682 | 12.45349 | 14.20524 | 41.85207 | 45.21411 | 9.732247e-05 | 0.03244138 | 0 | 0 | 0
1406 | 41570.1 | 2013-08-19 22:48 | 930.4727 | 10 | 6 | 2.499565 | 3.345763 | 12.47433 | 14.20524 | 41.92176 | 45.21411 | 9.732247e-05 | 0.03244138 | 0 | 0 | 0
1407 | 41600.11 | 2013-08-19 22:48 | 960.4881 | 10 | 6 | 2.499384 | 3.348196 | 12.49517 | 14.20524 | 41.99151 | 45.21411 | 6.484985e-05 | 0.03244138 | 0 | 0 | 0
1408 | 41630.13 | 2013-08-19 22:49 | 990.5033 | 10 | 6 | 2.499203 | 3.350628 | 12.51601 | 14.20524 | 42.06131 | 45.21411 | 3.232417e-05 | 0.03244138 | 0 | 0 | 0
1409 | 41660.14 | 2013-08-19 22:49 | 1020.519 | 10 | 6 | 2.499565 | 3.353223 | 12.53685 | 14.20524 | 42.13117 | 45.21411 | 6.484985e-05 | 0.03244138 | 0 | 0 | 0
1410 | 41690.16 | 2013-08-19 22:50 | 1050.534 | 10 | 6 | 2.499565 | 3.355493 | 12.55768 | 14.20524 | 42.20104 | 45.21411 | 9.727478e-05 | 0.03244138 | 0 | 0 | 0
1411 | 41720.17 | 2013-08-19 22:50 | 1080.549 | 10 | 6 | 2.499384 | 3.357439 | 12.57853 | 14.20524 | 42.27102 | 45.21411 | 3.242493e-05 | 0.03244138 | 0 | 0 | 0
1412 | 41750.19 | 2013-08-19 22:51 | 1110.564 | 10 | 6 | 2.499746 | 3.359223 | 12.59937 | 14.20524 | 42.34101 | 45.21411 | 6.489754e-05 | 0.03244138 | 0 | 0 | 0
1413 | 41780.21 | 2013-08-19 22:51 | 1140.58 | 10 | 6 | 2.499565 | 3.36052 | 12.62021 | 14.20524 | 42.41103 | 45.21411 | 6.484985e-05 | 0.03244138 | 0 | 0 | 0
1414 | 41810.22 | 2013-08-19 22:52 | 1170.595 | 10 | 6 | 2.499384 | 3.361493 | 12.64105 | 14.20524 | 42.48107 | 45.21411 | 0 | 0.03244138 | 0 | 0 | 0
1415 | 41840.24 | 2013-08-19 22:52 | 1200.61 | 10 | 6 | 2.499203 | 3.361979 | 12.66189 | 14.20524 | 42.55113 | 45.21411 | -3.247261e-05 | 0.03244138 | 0 | 0 | 0
1416 | 41870.25 | 2013-08-19 22:53 | 1230.625 | 10 | 6 | 2.499565 | 3.36279 | 12.68273 | 14.20524 | 42.6212 | 45.21411 | 3.242493e-05 | 0.03244138 | 0 | 0 | 0
1417 | 41900.27 | 2013-08-19 22:53 | 1260.64 | 10 | 6 | 2.499565 | 3.363115 | 12.70357 | 14.20524 | 42.69128 | 45.21411 | 0 | 0.03244138 | 0 | 0 | 0
1418 | 41930.28 | 2013-08-19 22:54 | 1290.655 | 10 | 6 | 2.499565 | 3.363763 | 12.72441 | 14.20524 | 42.76138 | 45.21411 | 3.242493e-05 | 0.03244138 | 0 | 0 | 0
1419 | 41960.3 | 2013-08-19 22:54 | 1320.671 | 10 | 6 | 2.499565 | 3.364088 | 12.74525 | 14.20524 | 42.83148 | 45.21411 | 3.242493e-05 | 0.03244138 | 0 | 0 | 0
1420 | 41990.31 | 2013-08-19 22:55 | 1350.686 | 10 | 6 | 2.499384 | 3.36425 | 12.76609 | 14.20524 | 42.90158 | 45.21411 | 3.247261e-05 | 0.03244138 | 0 | 0 | 0
1421 | 42020.31 | 2013-08-19 22:55 | 1380.686 | 10 | 6 | 2.499565 | 3.364574 | 12.78692 | 14.20524 | 42.97166 | 45.21411 | 0 | 0.03244138 | 0 | 0 | 0
1422 | 42050.33 | 2013-08-19 22:56 | 1410.701 | 10 | 6 | 2.499746 | 3.364898 | 12.80776 | 14.20524 | 43.04178 | 45.21411 | 0 | 0.03244138 | 0 | 0 | 0
1423 | 42080.34 | 2013-08-19 22:56 | 1440.716 | 10 | 6 | 2.499565 | 3.365385 | 12.8286 | 14.20524 | 43.11191 | 45.21411 | 3.247261e-05 | 0.03244138 | 0 | 0 | 0
1424 | 42110.36 | 2013-08-19 22:57 | 1470.731 | 10 | 6 | 2.499565 | 3.365871 | 12.84943 | 14.20524 | 43.18205 | 45.21411 | 3.242493e-05 | 0.03244138 | 0 | 0 | 0
1425 | 42140.37 | 2013-08-19 22:57 | 1500.747 | 10 | 6 | 2.499565 | 3.366196 | 12.87027 | 14.20524 | 43.25219 | 45.21411 | 0 | 0.03244138 | 0 | 0 | 0
1426 | 42170.39 | 2013-08-19 22:58 | 1530.762 | 10 | 6 | 2.499565 | 3.366844 | 12.8911 | 14.20524 | 43.32231 | 45.21411 | 6.484985e-05 | 0.03244138 | 0 | 0 | 0
1427 | 42200.4 | 2013-08-19 22:58 | 1560.777 | 10 | 6 | 2.499565 | 3.367169 | 12.91195 | 14.20524 | 43.39252 | 45.21411 | 0 | 0.03244138 | 0 | 0 | 0
1428 | 42230.42 | 2013-08-19 22:59 | 1590.793 | 10 | 6 | 2.499384 | 3.367817 | 12.93279 | 14.20524 | 43.4627 | 45.21411 | 3.242493e-05 | 0.03244138 | 0 | 0 | 0
1429 | 42260.43 | 2013-08-19 22:59 | 1620.808 | 10 | 6 | 2.499203 | 3.368304 | 12.95363 | 14.20524 | 43.53288 | 45.21411 | 3.242493e-05 | 0.03244138 | 0 | 0 | 0
1430 | 42290.45 | 2013-08-19 23:00 | 1650.823 | 10 | 6 | 2.499565 | 3.368953 | 12.97447 | 14.20524 | 43.60309 | 45.21411 | 0 | 0.03244138 | 0 | 0 | 0
1431 | 42320.46 | 2013-08-19 23:00 | 1680.838 | 10 | 6 | 2.499565 | 3.369763 | 12.99531 | 14.20524 | 43.6733 | 45.21411 | 3.242493e-05 | 0.03244138 | 0 | 0 | 0
1432 | 42350.48 | 2013-08-19 23:01 | 1710.854 | 10 | 6 | 2.499384 | 3.370412 | 13.01615 | 14.20524 | 43.74353 | 45.21411 | 6.484985e-05 | 0.03244138 | 0 | 0 | 0
1433 | 42380.49 | 2013-08-19 23:01 | 1740.869 | 10 | 6 | 2.499565 | 3.371061 | 13.03699 | 14.20524 | 43.81378 | 45.21411 | 3.242493e-05 | 0.03244138 | 0 | 0 | 0
1434 | 42410.51 | 2013-08-19 23:02 | 1770.884 | 10 | 6 | 2.499384 | 3.371709 | 13.05783 | 14.20524 | 43.88403 | 45.21411 | 0 | 0.03244138 | 0 | 0 | 0
1435 | 42440.53 | 2013-08-19 23:02 | 1800.899 | 10 | 6 | 2.499565 | 3.372358 | 13.07866 | 14.20524 | 43.95427 | 45.21411 | 0 | 0.03244138 | 0 | 0 | 0
1436 | 42470.54 | 2013-08-19 23:03 | 1830.915 | 10 | 6 | 2.499384 | 3.373007 | 13.09951 | 14.20524 | 44.02459 | 45.21411 | -3.242493e-05 | 0.03244138 | 0 | 0 | 0
1437 | 42500.56 | 2013-08-19 23:03 | 1860.93 | 10 | 6 | 2.499384 | 3.373817 | 13.12035 | 14.20524 | 44.0949 | 45.21411 | 0 | 0.03244138 | 0 | 0 | 0
1438 | 42530.57 | 2013-08-19 23:04 | 1890.945 | 10 | 6 | 2.499384 | 3.374628 | 13.14119 | 14.20524 | 44.16522 | 45.21411 | 0 | 0.03244138 | 0 | 0 | 0
1439 | 42560.59 | 2013-08-19 23:04 | 1920.96 | 10 | 6 | 2.499565 | 3.375439 | 13.16203 | 14.20524 | 44.23555 | 45.21411 | 0 | 0.03244138 | 0 | 0 | 0
1440 | 42590.6 | 2013-08-19 23:05 | 1950.976 | 10 | 6 | 2.499384 | 3.37625 | 13.18287 | 14.20524 | 44.30591 | 45.21411 | 3.242493e-05 | 0.03244138 | 0 | 0 | 0
1441 | 42620.62 | 2013-08-19 23:05 | 1980.991 | 10 | 6 | 2.499565 | 3.377223 | 13.20371 | 14.20524 | 44.37627 | 45.21411 | 6.484985e-05 | 0.03244138 | 0 | 0 | 0
1442 | 42650.63 | 2013-08-19 23:06 | 2011.006 | 10 | 6 | 2.499384 | 3.377872 | 13.22455 | 14.20524 | 44.44666 | 45.21411 | 0 | 0.03244138 | 0 | 0 | 0
1443 | 42680.65 | 2013-08-19 23:06 | 2041.021 | 10 | 6 | 2.499565 | 3.378844 | 13.24539 | 14.20524 | 44.51707 | 45.21411 | 0 | 0.03244138 | 0 | 0 | 0
1444 | 42710.66 | 2013-08-19 23:07 | 2071.037 | 10 | 6 | 2.499384 | 3.379655 | 13.26623 | 14.20524 | 44.58749 | 45.21411 | 0 | 0.03244138 | 0 | 0 | 0
1445 | 42740.68 | 2013-08-19 23:07 | 2101.052 | 10 | 6 | 2.499384 | 3.380466 | 13.28707 | 14.20524 | 44.65793 | 45.21411 | 0 | 0.03244138 | 0 | 0 | 0
1446 | 42770.69 | 2013-08-19 23:08 | 2131.067 | 10 | 6 | 2.499384 | 3.381439 | 13.30791 | 14.20524 | 44.72839 | 45.21411 | 3.242493e-05 | 0.03244138 | 0 | 0 | 0
1447 | 42800.71 | 2013-08-19 23:08 | 2161.082 | 10 | 6 | 2.499565 | 3.382574 | 13.32875 | 14.20524 | 44.79887 | 45.21411 | 6.484985e-05 | 0.03244138 | 0 | 0 | 0
1448 | 42830.72 | 2013-08-19 23:09 | 2191.098 | 10 | 6 | 2.499565 | 3.383547 | 13.34959 | 14.20524 | 44.86937 | 45.21411 | 6.484985e-05 | 0.03244138 | 0 | 0 | 0
1449 | 42860.74 | 2013-08-19 23:09 | 2221.113 | 10 | 6 | 2.499384 | 3.384358 | 13.37043 | 14.20524 | 44.93989 | 45.21411 | 0 | 0.03244138 | 0 | 0 | 0
1450 | 42890.75 | 2013-08-19 23:10 | 2251.128 | 10 | 6 | 2.499565 | 3.385655 | 13.39127 | 14.20524 | 45.01043 | 45.21411 | 6.484985e-05 | 0.03244138 | 0 | 0 | 0
1451 | 42920.77 | 2013-08-19 23:10 | 2281.143 | 10 | 6 | 2.499565 | 3.38679 | 13.41211 | 14.20524 | 45.081 | 45.21411 | 3.242493e-05 | 0.03244138 | 0 | 0 | 0
1452 | 42950.78 | 2013-08-19 23:11 | 2311.158 | 10 | 6 | 2.499565 | 3.388088 | 13.43294 | 14.20524 | 45.15155 | 45.21411 | 3.242493e-05 | 0.03244138 | 0 | 0 | 0
1453 | 42980.8 | 2013-08-19 23:11 | 2341.174 | 10 | 6 | 2.499565 | 3.389385 | 13.45379 | 14.20524 | 45.22221 | 45.21411 | 0 | 0.03244138 | 0 | 0 | 0
1454 | 43010.81 | 2013-08-19 23:12 | 2371.189 | 10 | 6 | 2.499565 | 3.390844 | 13.47463 | 14.20524 | 45.29286 | 45.21411 | 3.242493e-05 | 0.03244138 | 0 | 0 | 0
1455 | 43040.83 | 2013-08-19 23:12 | 2401.204 | 10 | 6 | 2.499746 | 3.392466 | 13.49547 | 14.20524 | 45.36354 | 45.21411 | 3.247261e-05 | 0.03244138 | 0 | 0 | 0
1456 | 43070.85 | 2013-08-19 23:13 | 2431.22 | 10 | 6 | 2.499746 | 3.39425 | 13.51631 | 14.20524 | 45.43426 | 45.21411 | 6.484985e-05 | 0.03244138 | 0 | 0 | 0
1457 | 43100.86 | 2013-08-19 23:13 | 2461.235 | 10 | 6 | 2.499565 | 3.396034 | 13.53715 | 14.20524 | 45.50501 | 45.21411 | 6.484985e-05 | 0.03244138 | 0 | 0 | 0
1458 | 43130.88 | 2013-08-19 23:14 | 2491.25 | 10 | 6 | 2.499746 | 3.397817 | 13.55799 | 14.20524 | 45.57581 | 45.21411 | 6.469619e-05 | 0.03244138 | 0 | 0 | 0
1459 | 43160.89 | 2013-08-19 23:14 | 2521.265 | 10 | 6 | 2.499746 | 3.399763 | 13.57883 | 14.20524 | 45.64664 | 45.21411 | 6.489754e-05 | 0.03244138 | 0 | 0 | 0
1460 | 43190.91 | 2013-08-19 23:15 | 2551.281 | 10 | 6 | 2.499384 | 3.401223 | 13.59967 | 14.20524 | 45.7175 | 45.21411 | 3.242493e-05 | 0.03244138 | 0 | 0 | 0
1461 | 43220.92 | 2013-08-19 23:15 | 2581.296 | 10 | 6 | 2.499565 | 3.403169 | 13.6205 | 14.20524 | 45.78839 | 45.21411 | 0.0001297444 | 0.03244138 | 0 | 0 | 0
1462 | 43250.94 | 2013-08-19 23:16 | 2611.311 | 10 | 6 | 2.499203 | 3.40398 | 13.64134 | 14.20524 | 45.85932 | 45.21411 | 3.247261e-05 | 0.03244138 | 0 | 0 | 0
1463 | 43280.95 | 2013-08-19 23:16 | 2641.326 | 10 | 6 | 2.499203 | 3.405601 | 13.66218 | 14.20524 | 45.93028 | 45.21411 | 3.242493e-05 | 0.03244138 | 0 | 0 | 0
1464 | 43310.97 | 2013-08-19 23:17 | 2671.342 | 10 | 6 | 2.499565 | 3.406898 | 13.68302 | 14.20524 | 46.00127 | 45.21411 | 3.242493e-05 | 0.03244138 | 0 | 0 | 0
1465 | 43340.98 | 2013-08-19 23:17 | 2701.357 | 10 | 6 | 2.499565 | 3.408358 | 13.70386 | 14.20524 | 46.07228 | 45.21411 | 6.484985e-05 | 0.03244138 | 0 | 0 | 0
1466 | 43371 | 2013-08-19 23:18 | 2731.372 | 10 | 6 | 2.499384 | 3.409331 | 13.7247 | 14.20524 | 46.14332 | 45.21411 | 0 | 0.03244138 | 0 | 0 | 0
1467 | 43401.01 | 2013-08-19 23:18 | 2761.387 | 10 | 6 | 2.499565 | 3.410628 | 13.74554 | 14.20524 | 46.21438 | 45.21411 | 3.242493e-05 | 0.03244138 | 0 | 0 | 0
1468 | 43431.03 | 2013-08-19 23:19 | 2791.403 | 10 | 6 | 2.499384 | 3.412087 | 13.76638 | 14.20524 | 46.28548 | 45.21411 | 6.484985e-05 | 0.03244138 | 0 | 0 | 0
1469 | 43461.04 | 2013-08-19 23:19 | 2821.418 | 10 | 6 | 2.499746 | 3.413385 | 13.78722 | 14.20524 | 46.35659 | 45.21411 | 0 | 0.03244138 | 0 | 0 | 0
1470 | 43491.06 | 2013-08-19 23:20 | 2851.433 | 10 | 6 | 2.499384 | 3.414844 | 13.80806 | 14.20524 | 46.42774 | 45.21411 | 9.727478e-05 | 0.03244138 | 0 | 0 | 0
1471 | 43521.07 | 2013-08-19 23:20 | 2881.448 | 10 | 6 | 2.499384 | 3.416304 | 13.8289 | 14.20524 | 46.49892 | 45.21411 | 3.242493e-05 | 0.03244138 | 0 | 0 | 0
1472 | 43551.09 | 2013-08-19 23:21 | 2911.464 | 10 | 6 | 2.499565 | 3.417925 | 13.84974 | 14.20524 | 46.57013 | 45.21411 | 6.484985e-05 | 0.03244138 | 0 | 0 | 0
1473 | 43581.1 | 2013-08-19 23:21 | 2941.479 | 10 | 6 | 2.499565 | 3.419871 | 13.87058 | 14.20524 | 46.64138 | 45.21411 | 9.732247e-05 | 0.03244138 | 0 | 0 | 0
1474 | 43611.12 | 2013-08-19 23:22 | 2971.494 | 10 | 6 | 2.499384 | 3.421655 | 13.89142 | 14.20524 | 46.71266 | 45.21411 | 9.732247e-05 | 0.03244138 | 0 | 0 | 0
1475 | 43641.14 | 2013-08-19 23:22 | 3001.509 | 10 | 6 | 2.499565 | 3.423925 | 13.91225 | 14.20524 | 46.78396 | 45.21411 | 6.489754e-05 | 0.03244138 | 0 | 0 | 0
1476 | 43671.15 | 2013-08-19 23:23 | 3031.525 | 10 | 6 | 2.499565 | 3.42652 | 13.9331 | 14.20524 | 46.85537 | 45.21411 | 6.484985e-05 | 0.03244138 | 0 | 0 | 0
1477 | 43701.17 | 2013-08-19 23:23 | 3061.54 | 10 | 6 | 2.499203 | 3.429439 | 13.95394 | 14.20524 | 46.92681 | 45.21411 | 9.727478e-05 | 0.03244138 | 0 | 0 | 0
1478 | 43731.18 | 2013-08-19 23:24 | 3091.555 | 10 | 6 | 2.499384 | 3.432844 | 13.97478 | 14.20524 | 46.99831 | 45.21411 | 9.727478e-05 | 0.03244138 | 0 | 0 | 0
1479 | 43761.2 | 2013-08-19 23:24 | 3121.57 | 10 | 6 | 2.499565 | 3.437222 | 13.99562 | 14.20524 | 47.0699 | 45.21411 | 0.0001296997 | 0.03244138 | 0 | 0 | 0
1480 | 43791.21 | 2013-08-19 23:25 | 3151.585 | 10 | 6 | 2.499565 | 3.442736 | 14.01646 | 14.20524 | 47.14158 | 45.21411 | 0.0001621723 | 0.03244138 | 0 | 0 | 0
1481 | 43821.23 | 2013-08-19 23:25 | 3181.601 | 10 | 6 | 2.499565 | 3.450358 | 14.0373 | 14.20524 | 47.2134 | 45.21411 | 0.000291872 | 0.03244138 | 0 | 0 | 0
1482 | 43851.24 | 2013-08-19 23:26 | 3211.616 | 10 | 6 | 2.499384 | 3.461547 | 14.05814 | 14.20524 | 47.28542 | 45.21411 | 0.0003567696 | 0.03244138 | 0 | 0 | 0
1483 | 43881.26 | 2013-08-19 23:26 | 3241.631 | 10 | 6 | 2.499565 | 3.479709 | 14.07898 | 14.20524 | 47.35773 | 45.21411 | 0.0006810665 | 0.03244138 | 0 | 0 | 0
1484 | 43911.27 | 2013-08-19 23:27 | 3271.647 | 10 | 6 | 2.499384 | 3.513925 | 14.09982 | 14.20524 | 47.43057 | 45.21411 | 0.001362181 | 0.03244138 | 0 | 0 | 0
1485 | 43941.29 | 2013-08-19 23:27 | 3301.662 | 10 | 6 | 2.499565 | 3.584628 | 14.12066 | 14.20524 | 47.50444 | 45.21411 | 0.002918911 | 0.03244138 | 0 | 0 | 0
1486 | 43971.3 | 2013-08-19 23:28 | 3331.677 | 10 | 6 | 2.499746 | 3.720843 | 14.1415 | 14.20524 | 47.58044 | 45.21411 | 0.004864836 | 0.03244138 | 0 | 0 | 0
1487 | 44001.32 | 2013-08-19 23:28 | 3361.693 | 10 | 6 | 2.499565 | 3.919654 | 14.16234 | 14.20524 | 47.65996 | 45.21411 | 0.006745911 | 0.03244138 | 0 | 0 | 0
1488 | 44022.96 | 2013-08-19 23:28 | 3383.333 | 10 | 6 | 2.499746 | 4.10014 | 14.17736 | 14.20524 | 47.72016 | 45.21411 | 0.009023613 | 0.03244138 | 0 | 0 | 0
1489 | 44052.97 | 2013-08-19 23:29 | 30.01531 | 11 | 6 | 0.6474907 | 4.099653 | 14.18606 | 14.20524 | 47.75581 | 45.21411 | 0 | 0.03244138 | 0 | 0 | 0
1490 | 44082.99 | 2013-08-19 23:29 | 60.03051 | 11 | 6 | 0.4003307 | 4.099491 | 14.19027 | 14.20524 | 47.77309 | 45.21411 | -3.242493e-05 | 0.03244138 | 0 | 0 | 0
1491 | 44113 | 2013-08-19 23:30 | 90.04579 | 11 | 6 | 0.2823516 | 4.099491 | 14.19307 | 14.20524 | 47.78456 | 45.21411 | -3.242493e-05 | 0.03244138 | 0 | 0 | 0
1492 | 44143.02 | 2013-08-19 23:30 | 120.061 | 11 | 6 | 0.2135153 | 4.099653 | 14.19511 | 14.20524 | 47.79294 | 45.21411 | 3.242493e-05 | 0.03244138 | 0 | 0 | 0
1493 | 44173.03 | 2013-08-19 23:31 | 150.0763 | 11 | 6 | 0.1688892 | 4.099653 | 14.1967 | 14.20524 | 47.79943 | 45.21411 | 3.242493e-05 | 0.03244138 | 0 | 0 | 0
1494 | 44203.05 | 2013-08-19 23:31 | 180.0913 | 11 | 6 | 0.1372715 | 4.099653 | 14.19797 | 14.20524 | 47.80464 | 45.21411 | 0 | 0.03244138 | 0 | 0 | 0
1495 | 44233.06 | 2013-08-19 23:32 | 210.1069 | 11 | 6 | 0.1148681 | 4.099653 | 14.19901 | 14.20524 | 47.80893 | 45.21411 | 3.242493e-05 | 0.03244138 | 0 | 0 | 0
1496 | 44263.08 | 2013-08-19 23:32 | 240.1219 | 11 | 6 | 0.09716222 | 4.099653 | 14.19989 | 14.20524 | 47.81253 | 45.21411 | 0 | 0.03244138 | 0 | 0 | 0
1497 | 44293.09 | 2013-08-19 23:33 | 270.1373 | 11 | 6 | 0.08379246 | 4.099653 | 14.20065 | 14.20524 | 47.81562 | 45.21411 | 0 | 0.03244138 | 0 | 0 | 0
1498 | 44301.31 | 2013-08-19 23:33 | 278.3559 | 11 | 6 | 0.07999833 | 4.099329 | 14.20083 | 14.20524 | 47.81639 | 45.21411 | -6.444747e-05 | 0.03244138 | 0 | 0 | 0
1499 | 44301.31 | 2013-08-19 23:33 | 0.0001518517 | 12 | 7 | 0 | 4.099329 | 14.20083 | 14.20524 | 47.81639 | 45.21411 | -6.444747e-05 | 0.03244138 | 0 | 0 | 0
1500 | 44301.33 | 2013-08-19 23:33 | 0.01529931 | 12 | 7 | 0 | 4.099329 | 14.20083 | 14.20524 | 47.81639 | 45.21411 | -6.444747e-05 | 0.03244138 | 0 | 0 | 0
Note on A1: Data_Point
Note on B1: Test_Time(s)
Note on C1: Date_Time
Note on D1: Step_Time(s)
Note on E1: Step_Index
Note on F1: Cycle_Index
Note on G1: Current(A)
Note on H1: Voltage(V)
Note on I1: Charge_Capacity(Ah)
Note on J1: Discharge_Capacity(Ah)
Note on K1: Charge_Energy(Wh)
Note on L1: Discharge_Energy(Wh)
Note on M1: dV/dt(V/s)
Note on N1: Internal_Resistance(Ohm)
Note on O1: Is_FC_Data
Note on P1: AC_Impedance(Ohm)
Note on Q1: ACI_Phase_Angle(Deg)