24390 | 722482.3 | 2013-09-11 19:22 | 1980.899 | 7 | 99 | -2.500005 | 3.201277 | 231.6868 | 233.3349 | 781.6833 | 741.3178 | -9.671877e-05 | 0.0443232 | 0 | 0 | 0
24391 | 722512.3 | 2013-09-11 19:23 | 2010.899 | 7 | 99 | -2.499825 | 3.19998 | 231.6868 | 233.3557 | 781.6833 | 741.3845 | -6.46463e-05 | 0.0443232 | 0 | 0 | 0
24392 | 722542.4 | 2013-09-11 19:23 | 2040.914 | 7 | 99 | -2.499644 | 3.198683 | 231.6868 | 233.3765 | 781.6833 | 741.4511 | -3.232423e-05 | 0.0443232 | 0 | 0 | 0
24393 | 722572.4 | 2013-09-11 19:24 | 2070.929 | 7 | 99 | -2.500005 | 3.197061 | 231.6868 | 233.3974 | 781.6833 | 741.5178 | -6.469518e-05 | 0.0443232 | 0 | 0 | 0
24394 | 722602.4 | 2013-09-11 19:24 | 2100.944 | 7 | 99 | -2.499825 | 3.19544 | 231.6868 | 233.4182 | 781.6833 | 741.5844 | -6.444674e-05 | 0.0443232 | 0 | 0 | 0
24395 | 722632.4 | 2013-09-11 19:25 | 2130.96 | 7 | 99 | -2.499644 | 3.193818 | 231.6868 | 233.4391 | 781.6833 | 741.651 | -3.222442e-05 | 0.0443232 | 0 | 0 | 0
24396 | 722662.4 | 2013-09-11 19:25 | 2160.975 | 7 | 99 | -2.499825 | 3.191872 | 231.6868 | 233.4599 | 781.6833 | 741.7175 | -6.449382e-05 | 0.0443232 | 0 | 0 | 0
24397 | 722692.4 | 2013-09-11 19:26 | 2190.99 | 7 | 99 | -2.499644 | 3.189926 | 231.6868 | 233.4807 | 781.6833 | 741.784 | -9.671741e-05 | 0.0443232 | 0 | 0 | 0
24398 | 722722.4 | 2013-09-11 19:26 | 2221.006 | 7 | 99 | -2.499825 | 3.188142 | 231.6868 | 233.5016 | 781.6833 | 741.8505 | -3.232345e-05 | 0.0443232 | 0 | 0 | 0
24399 | 722752.5 | 2013-09-11 19:27 | 2251.02 | 7 | 99 | -2.499825 | 3.185872 | 231.6868 | 233.5224 | 781.6833 | 741.9169 | -9.727412e-05 | 0.0443232 | 0 | 0 | 0
24400 | 722782.5 | 2013-09-11 19:27 | 2281.036 | 7 | 99 | -2.499644 | 3.183926 | 231.6868 | 233.5433 | 781.6833 | 741.9833 | -3.222383e-05 | 0.0443232 | 0 | 0 | 0
24401 | 722812.5 | 2013-09-11 19:28 | 2311.051 | 7 | 99 | -2.499644 | 3.181656 | 231.6868 | 233.5641 | 781.6833 | 742.0496 | -9.671938e-05 | 0.0443232 | 0 | 0 | 0
24402 | 722842.5 | 2013-09-11 19:28 | 2341.067 | 7 | 99 | -2.499644 | 3.179548 | 231.6868 | 233.585 | 781.6833 | 742.1159 | -6.449471e-05 | 0.0443232 | 0 | 0 | 0
24403 | 722872.5 | 2013-09-11 19:29 | 2371.081 | 7 | 99 | -2.499644 | 3.177277 | 231.6868 | 233.6058 | 781.6833 | 742.1822 | -6.468964e-05 | 0.0443232 | 0 | 0 | 0
24404 | 722902.5 | 2013-09-11 19:29 | 2401.097 | 7 | 99 | -2.499825 | 3.174845 | 231.6868 | 233.6266 | 781.6833 | 742.2484 | -6.484969e-05 | 0.0443232 | 0 | 0 | 0
24405 | 722932.6 | 2013-09-11 19:30 | 2431.112 | 7 | 99 | -2.499644 | 3.17225 | 231.6868 | 233.6475 | 781.6833 | 742.3145 | -0.0001293498 | 0.0443232 | 0 | 0 | 0
24406 | 722962.6 | 2013-09-11 19:30 | 2461.128 | 7 | 99 | -2.499825 | 3.16998 | 231.6868 | 233.6683 | 781.6833 | 742.3806 | -6.449576e-05 | 0.0443232 | 0 | 0 | 0
24407 | 722992.6 | 2013-09-11 19:31 | 2491.143 | 7 | 99 | -2.499825 | 3.167223 | 231.6868 | 233.6892 | 781.6833 | 742.4466 | -9.667144e-05 | 0.0443232 | 0 | 0 | 0
24408 | 723022.6 | 2013-09-11 19:31 | 2521.158 | 7 | 99 | -2.499644 | 3.164629 | 231.6868 | 233.71 | 781.6833 | 742.5126 | -6.444792e-05 | 0.0443232 | 0 | 0 | 0
24409 | 723052.6 | 2013-09-11 19:32 | 2551.173 | 7 | 99 | -2.499644 | 3.16171 | 231.6868 | 233.7308 | 781.6833 | 742.5785 | -0.0001289438 | 0.0443232 | 0 | 0 | 0
24410 | 723082.6 | 2013-09-11 19:32 | 2581.189 | 7 | 99 | -2.499644 | 3.158953 | 231.6868 | 233.7517 | 781.6833 | 742.6444 | -6.484985e-05 | 0.0443232 | 0 | 0 | 0
24411 | 723112.6 | 2013-09-11 19:33 | 2611.204 | 7 | 99 | -2.500005 | 3.155548 | 231.6868 | 233.7725 | 781.6833 | 742.7102 | -0.0001297474 | 0.0443232 | 0 | 0 | 0
24412 | 723142.7 | 2013-09-11 19:33 | 2641.219 | 7 | 99 | -2.499825 | 3.152304 | 231.6868 | 233.7934 | 781.6833 | 742.776 | -9.732247e-05 | 0.0443232 | 0 | 0 | 0
24413 | 723172.7 | 2013-09-11 19:34 | 2671.235 | 7 | 99 | -2.499644 | 3.149061 | 231.6868 | 233.8142 | 781.6833 | 742.8416 | -6.489754e-05 | 0.0443232 | 0 | 0 | 0
24414 | 723202.7 | 2013-09-11 19:34 | 2701.25 | 7 | 99 | -2.499825 | 3.145332 | 231.6868 | 233.8351 | 781.6833 | 742.9072 | -0.0001296997 | 0.0443232 | 0 | 0 | 0
24415 | 723232.7 | 2013-09-11 19:35 | 2731.265 | 7 | 99 | -2.499644 | 3.141764 | 231.6868 | 233.8559 | 781.6833 | 742.9728 | -6.489754e-05 | 0.0443232 | 0 | 0 | 0
24416 | 723262.7 | 2013-09-11 19:35 | 2761.28 | 7 | 99 | -2.499825 | 3.13771 | 231.6868 | 233.8767 | 781.6833 | 743.0382 | -9.732247e-05 | 0.0443232 | 0 | 0 | 0
24417 | 723292.7 | 2013-09-11 19:36 | 2791.296 | 7 | 99 | -2.499825 | 3.133656 | 231.6868 | 233.8976 | 781.6833 | 743.1036 | -0.0001297474 | 0.0443232 | 0 | 0 | 0
24418 | 723322.8 | 2013-09-11 19:36 | 2821.311 | 7 | 99 | -2.499644 | 3.129602 | 231.6868 | 233.9184 | 781.6833 | 743.1688 | -9.727478e-05 | 0.0443232 | 0 | 0 | 0
24419 | 723352.8 | 2013-09-11 19:37 | 2851.326 | 7 | 99 | -2.499825 | 3.125386 | 231.6868 | 233.9393 | 781.6833 | 743.234 | -9.696771e-05 | 0.0443232 | 0 | 0 | 0
24420 | 723382.8 | 2013-09-11 19:37 | 2881.341 | 7 | 99 | -2.499463 | 3.121332 | 231.6868 | 233.9601 | 781.6833 | 743.2991 | -0.0001611198 | 0.0443232 | 0 | 0 | 0
24421 | 723412.8 | 2013-09-11 19:38 | 2911.341 | 7 | 99 | -2.499644 | 3.117602 | 231.6868 | 233.9809 | 781.6833 | 743.3641 | -0.0001289413 | 0.0443232 | 0 | 0 | 0
24422 | 723442.8 | 2013-09-11 19:38 | 2941.356 | 7 | 99 | -2.499644 | 3.113386 | 231.6868 | 234.0018 | 781.6833 | 743.429 | -0.0001611689 | 0.0443232 | 0 | 0 | 0
24423 | 723472.8 | 2013-09-11 19:39 | 2971.371 | 7 | 99 | -2.499644 | 3.109169 | 231.6868 | 234.0226 | 781.6833 | 743.4938 | -0.0001933899 | 0.0443232 | 0 | 0 | 0
24424 | 723502.8 | 2013-09-11 19:39 | 3001.371 | 7 | 99 | -2.499825 | 3.104305 | 231.6868 | 234.0435 | 781.6833 | 743.5586 | -0.0001933952 | 0.0443232 | 0 | 0 | 0
24425 | 723532.8 | 2013-09-11 19:40 | 3031.386 | 7 | 99 | -2.499825 | 3.097818 | 231.6868 | 234.0643 | 781.6833 | 743.6232 | -0.000227022 | 0.0443232 | 0 | 0 | 0
24426 | 723562.8 | 2013-09-11 19:40 | 3061.386 | 7 | 99 | -2.499825 | 3.089548 | 231.6868 | 234.0851 | 781.6833 | 743.6877 | -0.0002901107 | 0.0443232 | 0 | 0 | 0
24427 | 723592.8 | 2013-09-11 19:41 | 3091.402 | 7 | 99 | -2.499825 | 3.078521 | 231.6868 | 234.106 | 781.6833 | 743.752 | -0.0004203082 | 0.0443232 | 0 | 0 | 0
24428 | 723622.9 | 2013-09-11 19:41 | 3121.417 | 7 | 99 | -2.499825 | 3.062629 | 231.6868 | 234.1268 | 781.6833 | 743.816 | -0.0006143054 | 0.0443232 | 0 | 0 | 0
24429 | 723652.9 | 2013-09-11 19:42 | 3151.432 | 7 | 99 | -2.499825 | 3.039764 | 231.6868 | 234.1477 | 781.6833 | 743.8796 | -0.0009053281 | 0.0443232 | 0 | 0 | 0
24430 | 723682.9 | 2013-09-11 19:42 | 3181.447 | 7 | 99 | -2.499825 | 3.010737 | 231.6868 | 234.1685 | 781.6833 | 743.9426 | -0.0009991429 | 0.0443232 | 0 | 0 | 0
24431 | 723712.9 | 2013-09-11 19:43 | 3211.463 | 7 | 99 | -2.499644 | 2.975386 | 231.6868 | 234.1893 | 781.6833 | 744.005 | -0.001224777 | 0.0443232 | 0 | 0 | 0
24432 | 723742.9 | 2013-09-11 19:43 | 3241.477 | 7 | 99 | -2.499825 | 2.932738 | 231.6868 | 234.2102 | 781.6833 | 744.0666 | -0.00151954 | 0.0443232 | 0 | 0 | 0
24433 | 723772.9 | 2013-09-11 19:44 | 3271.493 | 7 | 99 | -2.499825 | 2.88117 | 231.6868 | 234.231 | 781.6833 | 744.1272 | -0.001901707 | 0.0443232 | 0 | 0 | 0
24434 | 723802.9 | 2013-09-11 19:44 | 3301.508 | 7 | 99 | -2.499644 | 2.816954 | 231.6868 | 234.2519 | 781.6833 | 744.1866 | -0.002360104 | 0.0443232 | 0 | 0 | 0
24435 | 723833 | 2013-09-11 19:45 | 3331.524 | 7 | 99 | -2.499644 | 2.732468 | 231.6868 | 234.2727 | 781.6833 | 744.2445 | -0.003190858 | 0.0443232 | 0 | 0 | 0
24436 | 723863 | 2013-09-11 19:45 | 3361.538 | 7 | 99 | -2.499644 | 2.611009 | 231.6868 | 234.2935 | 781.6833 | 744.3002 | -0.004866874 | 0.0443232 | 0 | 0 | 0
24437 | 723893 | 2013-09-11 19:46 | 3391.539 | 7 | 99 | -2.499825 | 2.38155 | 231.6868 | 234.3144 | 781.6833 | 744.3526 | -0.01118422 | 0.0443232 | 0 | 0 | 0
24438 | 723910.5 | 2013-09-11 19:46 | 3409.038 | 7 | 99 | -2.500005 | 1.999821 | 231.6868 | 234.3265 | 781.6833 | 744.3796 | -0.02987837 | 0.0443232 | 0 | 0 | 0
24439 | 723940.5 | 2013-09-11 19:47 | 30.0158 | 9 | 99 | 0 | 2.399388 | 231.6868 | 234.3265 | 781.6833 | 744.3796 | 0.004183363 | 0.0236196 | 0 | 0 | 0
24440 | 723970.5 | 2013-09-11 19:47 | 60.0311 | 9 | 99 | 0 | 2.482414 | 231.6868 | 234.3265 | 781.6833 | 744.3796 | 0.002140304 | 0.0236196 | 0 | 0 | 0
24441 | 724000.5 | 2013-09-11 19:48 | 90.0459 | 9 | 99 | 0 | 2.528144 | 231.6868 | 234.3265 | 781.6833 | 744.3796 | 0.001224812 | 0.0236196 | 0 | 0 | 0
24442 | 724030.5 | 2013-09-11 19:48 | 120.0143 | 9 | 99 | 0 | 2.55782 | 231.6868 | 234.3265 | 781.6833 | 744.3796 | 0.0008107607 | 0.0236196 | 0 | 0 | 0
24443 | 724060.5 | 2013-09-11 19:49 | 30.01485 | 10 | 99 | 2.499384 | 2.868197 | 231.7076 | 234.3265 | 781.7411 | 744.3796 | 0.004995905 | 0.0236196 | 0 | 0 | 0
24444 | 724090.5 | 2013-09-11 19:49 | 60.01502 | 10 | 99 | 2.499565 | 2.97571 | 231.7284 | 234.3265 | 781.802 | 744.3796 | 0.002868649 | 0.0236196 | 0 | 0 | 0
24445 | 724120.5 | 2013-09-11 19:50 | 90.03003 | 10 | 99 | 2.499565 | 3.047061 | 231.7493 | 234.3265 | 781.8648 | 744.3796 | 0.00210152 | 0.0236196 | 0 | 0 | 0
24446 | 724150.5 | 2013-09-11 19:50 | 120.0455 | 10 | 99 | 2.499565 | 3.100575 | 231.7701 | 234.3265 | 781.9289 | 744.3796 | 0.001584256 | 0.0236196 | 0 | 0 | 0
24447 | 724180.6 | 2013-09-11 19:51 | 150.0603 | 10 | 99 | 2.499746 | 3.143872 | 231.791 | 234.3265 | 781.994 | 744.3796 | 0.001321487 | 0.0236196 | 0 | 0 | 0
24448 | 724210.6 | 2013-09-11 19:51 | 180.076 | 10 | 99 | 2.499565 | 3.17971 | 231.8118 | 234.3265 | 782.0599 | 744.3796 | 0.001128103 | 0.0236196 | 0 | 0 | 0
24449 | 724240.6 | 2013-09-11 19:52 | 210.0908 | 10 | 99 | 2.499565 | 3.209872 | 231.8326 | 234.3265 | 782.1265 | 744.3796 | 0.0009347243 | 0.0236196 | 0 | 0 | 0
24450 | 724270.6 | 2013-09-11 19:52 | 240.0909 | 10 | 99 | 2.499746 | 3.23598 | 231.8535 | 234.3265 | 782.1936 | 744.3796 | 0.0007735625 | 0.0236196 | 0 | 0 | 0
24451 | 724300.6 | 2013-09-11 19:53 | 270.1062 | 10 | 99 | 2.499926 | 3.258358 | 231.8743 | 234.3265 | 782.2613 | 744.3796 | 0.0007090779 | 0.0236196 | 0 | 0 | 0
24452 | 724330.6 | 2013-09-11 19:53 | 300.1214 | 10 | 99 | 2.499565 | 3.273602 | 231.8952 | 234.3265 | 782.3294 | 744.3796 | 0.0003556671 | 0.0236196 | 0 | 0 | 0
24453 | 724360.6 | 2013-09-11 19:54 | 330.1366 | 10 | 99 | 2.499565 | 3.279439 | 231.916 | 234.3265 | 782.3977 | 744.3796 | 6.444892e-05 | 0.0236196 | 0 | 0 | 0
24454 | 724390.6 | 2013-09-11 19:54 | 360.1515 | 10 | 99 | 2.499565 | 3.282845 | 231.9368 | 234.3265 | 782.466 | 744.3796 | 9.667215636e-05 | 0.0236196 | 0 | 0 | 0
24455 | 724420.6 | 2013-09-11 19:55 | 390.1518 | 10 | 99 | 2.499746 | 3.285764 | 231.9577 | 234.3265 | 782.5345 | 744.3796 | 6.464666e-05 | 0.0236196 | 0 | 0 | 0
24456 | 724450.7 | 2013-09-11 19:55 | 420.1665 | 10 | 99 | 2.499565 | 3.288845 | 231.9785 | 234.3265 | 782.603 | 744.3796 | 0.0001288962 | 0.0236196 | 0 | 0 | 0
24457 | 724480.7 | 2013-09-11 19:56 | 450.1822 | 10 | 99 | 2.499565 | 3.292088 | 231.9994 | 234.3265 | 782.6716 | 744.3796 | 0.0001288952 | 0.0236196 | 0 | 0 | 0
24458 | 724510.7 | 2013-09-11 19:56 | 480.1975 | 10 | 99 | 2.499565 | 3.295331 | 232.0202 | 234.3265 | 782.7402 | 744.3796 | 0.0001288946 | 0.0236196 | 0 | 0 | 0
24459 | 724540.7 | 2013-09-11 19:57 | 510.2122 | 10 | 99 | 2.499565 | 3.298899 | 232.041 | 234.3265 | 782.8089 | 744.3796 | 0.0001293442 | 0.0236196 | 0 | 0 | 0
24460 | 724570.7 | 2013-09-11 19:57 | 540.228 | 10 | 99 | 2.499746 | 3.302628 | 232.0619 | 234.3265 | 782.8777 | 744.3796 | 6.444787e-05 | 0.0236196 | 0 | 0 | 0
24461 | 724600.7 | 2013-09-11 19:58 | 570.2432 | 10 | 99 | 2.499565 | 3.307007 | 232.0827 | 234.3265 | 782.9466 | 744.3796 | 0.0001293483 | 0.0236196 | 0 | 0 | 0
24462 | 724630.7 | 2013-09-11 19:58 | 600.2584 | 10 | 99 | 2.499746 | 3.311547 | 232.1036 | 234.3265 | 783.0156 | 744.3796 | 0.0001563143 | 0.0236196 | 0 | 0 | 0
24463 | 724660.8 | 2013-09-11 19:59 | 630.2739 | 10 | 99 | 2.499565 | 3.31625 | 232.1244 | 234.3265 | 783.0846 | 744.3796 | 0.0001945948 | 0.0236196 | 0 | 0 | 0
24464 | 724690.8 | 2013-09-11 19:59 | 660.289 | 10 | 99 | 2.499565 | 3.320628 | 232.1452 | 234.3265 | 783.1538 | 744.3796 | 0.0001293485 | 0.0236196 | 0 | 0 | 0
24465 | 724720.8 | 2013-09-11 20:00 | 690.3039 | 10 | 99 | 2.499746 | 3.325331 | 232.1661 | 234.3265 | 783.223 | 744.3796 | 0.0001292979 | 0.0236196 | 0 | 0 | 0
24466 | 724750.8 | 2013-09-11 20:00 | 720.3195 | 10 | 99 | 2.499565 | 3.329709 | 232.1869 | 234.3265 | 783.2924 | 744.3796 | 0.0001616243 | 0.0236196 | 0 | 0 | 0
24467 | 724780.8 | 2013-09-11 20:01 | 750.3349 | 10 | 99 | 2.499746 | 3.333601 | 232.2078 | 234.3265 | 783.3618 | 744.3796 | 0.000162172 | 0.0236196 | 0 | 0 | 0
24468 | 724810.8 | 2013-09-11 20:01 | 780.3501 | 10 | 99 | 2.499384 | 3.336844 | 232.2286 | 234.3265 | 783.4313 | 744.3796 | 0.000129298 | 0.0236196 | 0 | 0 | 0
24469 | 724840.9 | 2013-09-11 20:02 | 810.3654 | 10 | 99 | 2.499565 | 3.34025 | 232.2494 | 234.3265 | 783.5009 | 744.3796 | 9.732207e-05 | 0.0236196 | 0 | 0 | 0
24470 | 724870.9 | 2013-09-11 20:02 | 840.3802 | 10 | 99 | 2.499746 | 3.343655 | 232.2703 | 234.3265 | 783.5705 | 744.3796 | 9.671826e-05 | 0.0236196 | 0 | 0 | 0
24471 | 724900.9 | 2013-09-11 20:03 | 870.3804 | 10 | 99 | 2.499746 | 3.346574 | 232.2911 | 234.3265 | 783.6402 | 744.3796 | 6.489742e-05 | 0.0236196 | 0 | 0 | 0
24472 | 724930.9 | 2013-09-11 20:03 | 900.3956 | 10 | 99 | 2.499746 | 3.349818 | 232.312 | 234.3265 | 783.71 | 744.3796 | 0.0001297463 | 0.0236196 | 0 | 0 | 0
24473 | 724960.9 | 2013-09-11 20:04 | 930.4108 | 10 | 99 | 2.499746 | 3.352736 | 232.3328 | 234.3265 | 783.7799 | 744.3796 | 9.702179e-05 | 0.0236196 | 0 | 0 | 0
24474 | 724990.9 | 2013-09-11 20:04 | 960.4262 | 10 | 99 | 2.499565 | 3.355493 | 232.3536 | 234.3265 | 783.8498 | 744.3796 | 0.000128894 | 0.0236196 | 0 | 0 | 0
24475 | 725020.9 | 2013-09-11 20:05 | 990.441 | 10 | 99 | 2.499565 | 3.358088 | 232.3745 | 234.3265 | 783.9197 | 744.3796 | 9.671802e-05 | 0.0236196 | 0 | 0 | 0
24476 | 725050.9 | 2013-09-11 20:05 | 1020.456 | 10 | 99 | 2.499746 | 3.36052 | 232.3953 | 234.3265 | 783.9897 | 744.3796 | 9.673071e-05 | 0.0236196 | 0 | 0 | 0
24477 | 725080.9 | 2013-09-11 20:06 | 1050.456 | 10 | 99 | 2.499746 | 3.36279 | 232.4162 | 234.3265 | 784.0598 | 744.3796 | 0.0001288972 | 0.0236196 | 0 | 0 | 0
24478 | 725111 | 2013-09-11 20:06 | 1080.471 | 10 | 99 | 2.499565 | 3.364736 | 232.437 | 234.3265 | 784.1299 | 744.3796 | 3.23247e-05 | 0.0236196 | 0 | 0 | 0
24479 | 725141 | 2013-09-11 20:07 | 1110.486 | 10 | 99 | 2.499746 | 3.366682 | 232.4578 | 234.3265 | 784.2 | 744.3796 | 6.465415e-05 | 0.0236196 | 0 | 0 | 0
24480 | 725171 | 2013-09-11 20:07 | 1140.487 | 10 | 99 | 2.499746 | 3.36798 | 232.4787 | 234.3265 | 784.2701 | 744.3796 | 3.242469e-05 | 0.0236196 | 0 | 0 | 0
24481 | 725201 | 2013-09-11 20:08 | 1170.501 | 10 | 99 | 2.499746 | 3.369277 | 232.4995 | 234.3265 | 784.3403 | 744.3796 | 6.444827e-05 | 0.0236196 | 0 | 0 | 0
24482 | 725231 | 2013-09-11 20:08 | 1200.501 | 10 | 99 | 2.499746 | 3.369925 | 232.5203 | 234.3265 | 784.4105 | 744.3796 | 3.232448e-05 | 0.0236196 | 0 | 0 | 0
24483 | 725261 | 2013-09-11 20:09 | 1230.517 | 10 | 99 | 2.499746 | 3.370412 | 232.5412 | 234.3265 | 784.4808 | 744.3796 | -3.227089e-05 | 0.0236196 | 0 | 0 | 0
24484 | 725291 | 2013-09-11 20:09 | 1260.531 | 10 | 99 | 2.499746 | 3.371061 | 232.562 | 234.3265 | 784.551 | 744.3796 | 3.24242e-05 | 0.0236196 | 0 | 0 | 0
24485 | 725321 | 2013-09-11 20:10 | 1290.547 | 10 | 99 | 2.499384 | 3.371223 | 232.5829 | 234.3265 | 784.6213 | 744.3796 | 0 | 0.0236196 | 0 | 0 | 0
24486 | 725351.1 | 2013-09-11 20:10 | 1320.562 | 10 | 99 | 2.499565 | 3.371709 | 232.6037 | 234.3265 | 784.6915 | 744.3796 | 0 | 0.0236196 | 0 | 0 | 0
24487 | 725381.1 | 2013-09-11 20:11 | 1350.562 | 10 | 99 | 2.499565 | 3.371871 | 232.6245 | 234.3265 | 784.7618 | 744.3796 | -3.242456e-05 | 0.0236196 | 0 | 0 | 0
24488 | 725411.1 | 2013-09-11 20:11 | 1380.577 | 10 | 99 | 2.499384 | 3.372196 | 232.6454 | 234.3265 | 784.832 | 744.3796 | 0 | 0.0236196 | 0 | 0 | 0
24489 | 725441.1 | 2013-09-11 20:12 | 1410.593 | 10 | 99 | 2.499746 | 3.37252 | 232.6662 | 234.3265 | 784.9023 | 744.3796 | 0 | 0.0236196 | 0 | 0 | 0
24490 | 725471.1 | 2013-09-11 20:12 | 1440.607 | 10 | 99 | 2.499926 | 3.373007 | 232.687 | 234.3265 | 784.9726 | 744.3796 | 3.232263e-05 | 0.0236196 | 0 | 0 | 0
24491 | 725501.1 | 2013-09-11 20:13 | 1470.608 | 10 | 99 | 2.499565 | 3.373331 | 232.7079 | 234.3265 | 785.0429 | 744.3796 | 6.444861e-05 | 0.0236196 | 0 | 0 | 0
24492 | 725531.1 | 2013-09-11 20:13 | 1500.623 | 10 | 99 | 2.499926 | 3.373817 | 232.7287 | 234.3265 | 785.1132 | 744.3796 | 3.242493e-05 | 0.0236196 | 0 | 0 | 0
24493 | 725561.1 | 2013-09-11 20:14 | 1530.638 | 10 | 99 | 2.499746 | 3.374304 | 232.7496 | 234.3265 | 785.1835 | 744.3796 | 3.242493e-05 | 0.0236196 | 0 | 0 | 0
24494 | 725591.1 | 2013-09-11 20:14 | 1560.653 | 10 | 99 | 2.499565 | 3.37479 | 232.7704 | 234.3265 | 785.2539 | 744.3796 | 3.247261e-05 | 0.0236196 | 0 | 0 | 0
24495 | 725621.2 | 2013-09-11 20:15 | 1590.669 | 10 | 99 | 2.499746 | 3.375439 | 232.7912 | 234.3265 | 785.3242 | 744.3796 | 3.242493e-05 | 0.0236196 | 0 | 0 | 0
24496 | 725651.2 | 2013-09-11 20:15 | 1620.684 | 10 | 99 | 2.499565 | 3.375926 | 232.8121 | 234.3265 | 785.3945 | 744.3796 | 3.242493e-05 | 0.0236196 | 0 | 0 | 0
24497 | 725681.2 | 2013-09-11 20:16 | 1650.699 | 10 | 99 | 2.499746 | 3.376574 | 232.8329 | 234.3265 | 785.4649 | 744.3796 | 0 | 0.0236196 | 0 | 0 | 0
24498 | 725711.2 | 2013-09-11 20:16 | 1680.714 | 10 | 99 | 2.499565 | 3.377223 | 232.8538 | 234.3265 | 785.5353 | 744.3796 | 3.242493e-05 | 0.0236196 | 0 | 0 | 0
24499 | 725741.2 | 2013-09-11 20:17 | 1710.729 | 10 | 99 | 2.499926 | 3.377709 | 232.8746 | 234.3265 | 785.6056 | 744.3796 | 0 | 0.0236196 | 0 | 0 | 0
24500 | 725771.2 | 2013-09-11 20:17 | 1740.745 | 10 | 99 | 2.499746 | 3.37852 | 232.8954 | 234.3265 | 785.6761 | 744.3796 | 3.242493e-05 | 0.0236196 | 0 | 0 | 0
24501 | 725801.3 | 2013-09-11 20:18 | 1770.76 | 10 | 99 | 2.499746 | 3.379331 | 232.9163 | 234.3265 | 785.7465 | 744.3796 | 3.232362e-05 | 0.0236196 | 0 | 0 | 0
24502 | 725831.3 | 2013-09-11 20:18 | 1800.775 | 10 | 99 | 2.499746 | 3.380142 | 232.9371 | 234.3265 | 785.8169 | 744.3796 | 6.469468e-05 | 0.0236196 | 0 | 0 | 0
24503 | 725861.3 | 2013-09-11 20:19 | 1830.79 | 10 | 99 | 2.499565 | 3.380466 | 232.9578 | 234.3265 | 785.8867 | 744.3796 | -3.242435e-05 | 0.0236196 | 0 | 0 | 0
24504 | 725891.3 | 2013-09-11 20:19 | 1860.79 | 10 | 99 | 2.499565 | 3.381439 | 232.9788 | 234.3265 | 785.9578 | 744.3796 | 3.24248e-05 | 0.0236196 | 0 | 0 | 0
24505 | 725921.3 | 2013-09-11 20:20 | 1890.805 | 10 | 99 | 2.499565 | 3.38225 | 232.9996 | 234.3265 | 786.0283 | 744.3796 | 3.222392e-05 | 0.0236196 | 0 | 0 | 0
24506 | 725951.3 | 2013-09-11 20:20 | 1920.821 | 10 | 99 | 2.499746 | 3.383061 | 233.0205 | 234.3265 | 786.0988 | 744.3796 | 3.227145e-05 | 0.0236196 | 0 | 0 | 0
24507 | 725981.3 | 2013-09-11 20:21 | 1950.836 | 10 | 99 | 2.499384 | 3.383871 | 233.0413 | 234.3265 | 786.1693 | 744.3796 | 6.444779e-05 | 0.0236196 | 0 | 0 | 0
24508 | 726011.3 | 2013-09-11 20:21 | 1980.852 | 10 | 99 | 2.499565 | 3.38452 | 233.0622 | 234.3265 | 786.2398 | 744.3796 | 0 | 0.0236196 | 0 | 0 | 0
24509 | 726041.4 | 2013-09-11 20:22 | 2010.866 | 10 | 99 | 2.499565 | 3.385493 | 233.083 | 234.3265 | 786.3103 | 744.3796 | 0 | 0.0236196 | 0 | 0 | 0
24510 | 726071.4 | 2013-09-11 20:22 | 2040.882 | 10 | 99 | 2.499565 | 3.386304 | 233.1038 | 234.3265 | 786.3809 | 744.3796 | 0 | 0.0236196 | 0 | 0 | 0
24511 | 726101.4 | 2013-09-11 20:23 | 2070.897 | 10 | 99 | 2.499746 | 3.387277 | 233.1247 | 234.3265 | 786.4515 | 744.3796 | 0 | 0.0236196 | 0 | 0 | 0
24512 | 726131.4 | 2013-09-11 20:23 | 2100.913 | 10 | 99 | 2.499565 | 3.38825 | 233.1455 | 234.3265 | 786.5221 | 744.3796 | 3.237007e-05 | 0.0236196 | 0 | 0 | 0
24513 | 726161.4 | 2013-09-11 20:24 | 2130.927 | 10 | 99 | 2.499565 | 3.38906 | 233.1664 | 234.3265 | 786.5927 | 744.3796 | 0 | 0.0236196 | 0 | 0 | 0
24514 | 726191.4 | 2013-09-11 20:24 | 2160.942 | 10 | 99 | 2.499565 | 3.390196 | 233.187 | 234.3265 | 786.6628 | 744.3796 | 3.222077e-05 | 0.0236196 | 0 | 0 | 0
24515 | 726221.4 | 2013-09-11 20:25 | 2190.943 | 10 | 99 | 2.499746 | 3.391169 | 233.208 | 234.3265 | 786.734 | 744.3796 | 3.222351e-05 | 0.0236196 | 0 | 0 | 0
24516 | 726251.4 | 2013-09-11 20:25 | 2220.958 | 10 | 99 | 2.499746 | 3.392304 | 233.2289 | 234.3265 | 786.8047 | 744.3796 | 3.153742e-05 | 0.0236196 | 0 | 0 | 0
24517 | 726281.5 | 2013-09-11 20:26 | 2250.973 | 10 | 99 | 2.499746 | 3.393439 | 233.2497 | 234.3265 | 786.8754 | 744.3796 | 0 | 0.0236196 | 0 | 0 | 0
24518 | 726311.5 | 2013-09-11 20:26 | 2280.988 | 10 | 99 | 2.499384 | 3.394574 | 233.2706 | 234.3265 | 786.9461 | 744.3796 | 3.247089e-05 | 0.0236196 | 0 | 0 | 0
24519 | 726341.5 | 2013-09-11 20:27 | 2311.004 | 10 | 99 | 2.499746 | 3.396034 | 233.2914 | 234.3265 | 787.0169 | 744.3796 | 3.222356e-05 | 0.0236196 | 0 | 0 | 0
24520 | 726371.5 | 2013-09-11 20:27 | 2341.019 | 10 | 99 | 2.499746 | 3.397655 | 233.3122 | 234.3265 | 787.0877 | 744.3796 | 6.449495e-05 | 0.0236196 | 0 | 0 | 0
24521 | 726401.5 | 2013-09-11 20:28 | 2371.034 | 10 | 99 | 2.499565 | 3.399115 | 233.3331 | 234.3265 | 787.1585 | 744.3796 | 6.444952e-05 | 0.0236196 | 0 | 0 | 0
24522 | 726431.5 | 2013-09-11 20:28 | 2401.05 | 10 | 99 | 2.499384 | 3.400736 | 233.3539 | 234.3265 | 787.2294 | 744.3796 | 3.22712e-05 | 0.0236196 | 0 | 0 | 0
24523 | 726461.6 | 2013-09-11 20:29 | 2431.065 | 10 | 99 | 2.499565 | 3.402682 | 233.3748 | 234.3265 | 787.3003 | 744.3796 | 3.222363e-05 | 0.0236196 | 0 | 0 | 0
24524 | 726491.6 | 2013-09-11 20:29 | 2461.08 | 10 | 99 | 2.499746 | 3.404466 | 233.3956 | 234.3265 | 787.3712 | 744.3796 | 9.667156e-05 | 0.0236196 | 0 | 0 | 0
24525 | 726521.6 | 2013-09-11 20:30 | 2491.095 | 10 | 99 | 2.499746 | 3.406412 | 233.4165 | 234.3265 | 787.4422 | 744.3796 | 9.701973e-05 | 0.0236196 | 0 | 0 | 0
24526 | 726551.6 | 2013-09-11 20:30 | 2521.11 | 10 | 99 | 2.499565 | 3.408034 | 233.4373 | 234.3265 | 787.5132 | 744.3796 | 9.672037e-05 | 0.0236196 | 0 | 0 | 0
24527 | 726581.6 | 2013-09-11 20:31 | 2551.125 | 10 | 99 | 2.499565 | 3.409655 | 233.4581 | 234.3265 | 787.5842 | 744.3796 | 9.6981e-05 | 0.0236196 | 0 | 0 | 0
24528 | 726611.6 | 2013-09-11 20:31 | 2581.14 | 10 | 99 | 2.499384 | 3.41079 | 233.4787 | 234.3265 | 787.6543 | 744.3796 | 0 | 0.0236196 | 0 | 0 | 0
24529 | 726641.6 | 2013-09-11 20:32 | 2611.141 | 10 | 99 | 2.499565 | 3.41225 | 233.4998 | 234.3265 | 787.7264 | 744.3796 | 3.237182e-05 | 0.0236196 | 0 | 0 | 0
24530 | 726671.6 | 2013-09-11 20:32 | 2641.156 | 10 | 99 | 2.499746 | 3.413547 | 233.5206 | 234.3265 | 787.7975 | 744.3796 | 6.489689e-05 | 0.0236196 | 0 | 0 | 0
24531 | 726701.6 | 2013-09-11 20:33 | 2671.156 | 10 | 99 | 2.499565 | 3.41452 | 233.5415 | 234.3265 | 787.8686 | 744.3796 | 3.242493e-05 | 0.0236196 | 0 | 0 | 0
24532 | 726731.7 | 2013-09-11 20:33 | 2701.17 | 10 | 99 | 2.499926 | 3.415655 | 233.5621 | 234.3265 | 787.9391 | 744.3796 | 6.484985e-05 | 0.0236196 | 0 | 0 | 0
24533 | 726761.7 | 2013-09-11 20:34 | 2731.171 | 10 | 99 | 2.499746 | 3.416628 | 233.5831 | 234.3265 | 788.011 | 744.3796 | 0 | 0.0236196 | 0 | 0 | 0
24534 | 726791.7 | 2013-09-11 20:34 | 2761.186 | 10 | 99 | 2.499565 | 3.417763 | 233.604 | 234.3265 | 788.0822 | 744.3796 | 3.242493e-05 | 0.0236196 | 0 | 0 | 0
24535 | 726821.7 | 2013-09-11 20:35 | 2791.201 | 10 | 99 | 2.499926 | 3.41906 | 233.6248 | 234.3265 | 788.1534 | 744.3796 | 3.242493e-05 | 0.0236196 | 0 | 0 | 0
24536 | 726851.7 | 2013-09-11 20:35 | 2821.216 | 10 | 99 | 2.499746 | 3.420358 | 233.6457 | 234.3265 | 788.2247 | 744.3796 | 0 | 0.0236196 | 0 | 0 | 0
24537 | 726881.7 | 2013-09-11 20:36 | 2851.232 | 10 | 99 | 2.499565 | 3.421817 | 233.6665 | 234.3265 | 788.296 | 744.3796 | 6.489754e-05 | 0.0236196 | 0 | 0 | 0
24538 | 726911.7 | 2013-09-11 20:36 | 2881.247 | 10 | 99 | 2.499746 | 3.423115 | 233.6874 | 234.3265 | 788.3673 | 744.3796 | 3.242493e-05 | 0.0236196 | 0 | 0 | 0
24539 | 726941.8 | 2013-09-11 20:37 | 2911.262 | 10 | 99 | 2.499746 | 3.424898 | 233.7082 | 234.3265 | 788.4387 | 744.3796 | 6.489754e-05 | 0.0236196 | 0 | 0 | 0
24540 | 726971.8 | 2013-09-11 20:37 | 2941.278 | 10 | 99 | 2.499565 | 3.426682 | 233.729 | 234.3265 | 788.5101 | 744.3796 | 3.242493e-05 | 0.0236196 | 0 | 0 | 0
24541 | 727001.8 | 2013-09-11 20:38 | 2971.293 | 10 | 99 | 2.499565 | 3.42879 | 233.7499 | 234.3265 | 788.5815 | 744.3796 | 6.484985e-05 | 0.0236196 | 0 | 0 | 0
24542 | 727031.8 | 2013-09-11 20:38 | 3001.308 | 10 | 99 | 2.499565 | 3.431061 | 233.7707 | 234.3265 | 788.653 | 744.3796 | 6.489754e-05 | 0.0236196 | 0 | 0 | 0
24543 | 727061.8 | 2013-09-11 20:39 | 3031.323 | 10 | 99 | 2.499746 | 3.433817 | 233.7916 | 234.3265 | 788.7245 | 744.3796 | 6.484985e-05 | 0.0236196 | 0 | 0 | 0
24544 | 727091.8 | 2013-09-11 20:39 | 3061.339 | 10 | 99 | 2.499384 | 3.436574 | 233.8124 | 234.3265 | 788.7961 | 744.3796 | 6.484985e-05 | 0.0236196 | 0 | 0 | 0
24545 | 727121.8 | 2013-09-11 20:40 | 3091.354 | 10 | 99 | 2.499565 | 3.440466 | 233.8332 | 234.3265 | 788.8678 | 744.3796 | 9.732247e-05 | 0.0236196 | 0 | 0 | 0
24546 | 727151.9 | 2013-09-11 20:40 | 3121.369 | 10 | 99 | 2.499746 | 3.445006 | 233.8541 | 234.3265 | 788.9395 | 744.3796 | 0.0001297474 | 0.0236196 | 0 | 0 | 0
24547 | 727181.9 | 2013-09-11 20:41 | 3151.384 | 10 | 99 | 2.499746 | 3.450844 | 233.8749 | 234.3265 | 789.0114 | 744.3796 | 0.0001621723 | 0.0236196 | 0 | 0 | 0
24548 | 727211.9 | 2013-09-11 20:41 | 3181.4 | 10 | 99 | 2.499565 | 3.459114 | 233.8958 | 234.3265 | 789.0834 | 744.3796 | 0.000291872 | 0.0236196 | 0 | 0 | 0
24549 | 727241.9 | 2013-09-11 20:42 | 3211.414 | 10 | 99 | 2.499565 | 3.471277 | 233.9166 | 234.3265 | 789.1556 | 744.3796 | 0.0004216194 | 0.0236196 | 0 | 0 | 0
24550 | 727271.9 | 2013-09-11 20:42 | 3241.43 | 10 | 99 | 2.499746 | 3.491547 | 233.9374 | 234.3265 | 789.2281 | 744.3796 | 0.0008757114 | 0.0236196 | 0 | 0 | 0
24551 | 727301.9 | 2013-09-11 20:43 | 3271.446 | 10 | 99 | 2.499565 | 3.529168 | 233.9583 | 234.3265 | 789.3012 | 744.3796 | 0.001427031 | 0.0236196 | 0 | 0 | 0
24552 | 727332 | 2013-09-11 20:43 | 3301.461 | 10 | 99 | 2.499565 | 3.610898 | 233.9791 | 234.3265 | 789.3755 | 744.3796 | 0.003178358 | 0.0236196 | 0 | 0 | 0
24553 | 727362 | 2013-09-11 20:44 | 3331.476 | 10 | 99 | 2.499746 | 3.769168 | 234 | 234.3265 | 789.4523 | 744.3796 | 0.00554595 | 0.0236196 | 0 | 0 | 0
24554 | 727392 | 2013-09-11 20:44 | 3361.491 | 10 | 99 | 2.499746 | 3.996032 | 234.0208 | 234.3265 | 789.5331 | 744.3796 | 0.00723238 | 0.0236196 | 0 | 0 | 0
24555 | 727403.4 | 2013-09-11 20:44 | 3372.944 | 10 | 99 | 2.499746 | 4.100302 | 234.0288 | 234.3265 | 789.5653 | 744.3796 | 0.008140469 | 0.0236196 | 0 | 0 | 0
24556 | 727433.4 | 2013-09-11 20:45 | 30.01483 | 11 | 99 | 0.6207512 | 4.099653 | 234.0374 | 234.3265 | 789.6006 | 744.3796 | -6.484985e-05 | 0.0236196 | 0 | 0 | 0
24557 | 727463.4 | 2013-09-11 20:45 | 60.01494 | 11 | 99 | 0.377566 | 4.099815 | 234.0414 | 234.3265 | 789.617 | 744.3796 | -3.242493e-05 | 0.0236196 | 0 | 0 | 0
24558 | 727493.5 | 2013-09-11 20:46 | 90.0295 | 11 | 99 | 0.2641037 | 4.099977 | 234.044 | 234.3265 | 789.6277 | 744.3796 | 3.242493e-05 | 0.0236196 | 0 | 0 | 0
24559 | 727523.5 | 2013-09-11 20:46 | 120.0298 | 11 | 99 | 0.1974355 | 4.099815 | 234.0459 | 234.3265 | 789.6356 | 744.3796 | 0 | 0.0236196 | 0 | 0 | 0
24560 | 727553.5 | 2013-09-11 20:47 | 150.0451 | 11 | 99 | 0.1547968 | 4.099653 | 234.0474 | 234.3265 | 789.6415 | 744.3796 | -6.484985e-05 | 0.0236196 | 0 | 0 | 0
24561 | 727583.5 | 2013-09-11 20:47 | 180.0603 | 11 | 99 | 0.1257085 | 4.099653 | 234.0485 | 234.3265 | 789.6463 | 744.3796 | -3.242493e-05 | 0.0236196 | 0 | 0 | 0
24562 | 727613.5 | 2013-09-11 20:48 | 210.0756 | 11 | 99 | 0.1045698 | 4.099815 | 234.0495 | 234.3265 | 789.6502 | 744.3796 | 0 | 0.0236196 | 0 | 0 | 0
24563 | 727643.5 | 2013-09-11 20:48 | 240.0909 | 11 | 99 | 0.08867061 | 4.099815 | 234.0503 | 234.3265 | 789.6535 | 744.3796 | -3.242493e-05 | 0.0236196 | 0 | 0 | 0
24564 | 727662.6 | 2013-09-11 20:49 | 259.1688 | 11 | 99 | 0.07999833 | 4.099815 | 234.0507 | 234.3265 | 789.6553 | 744.3796 | -3.242493e-05 | 0.0236196 | 0 | 0 | 0
24565 | 727692.6 | 2013-09-11 20:49 | 30.01531 | 4 | 100 | 0 | 4.080356 | 234.0507 | 234.3265 | 789.6553 | 744.3796 | -0.0003890991 | 0.0236196 | 0 | 0 | 0
24566 | 727722.6 | 2013-09-11 20:50 | 60.03053 | 4 | 100 | 0 | 4.067707 | 234.0507 | 234.3265 | 789.6553 | 744.3796 | -0.0002919197 | 0.0236196 | 0 | 0 | 0
24567 | 727752.6 | 2013-09-11 20:50 | 90.0459 | 4 | 100 | 0 | 4.057329 | 234.0507 | 234.3265 | 789.6553 | 744.3796 | -0.0002270699 | 0.0236196 | 0 | 0 | 0
24568 | 727782.6 | 2013-09-11 20:51 | 120.0142 | 4 | 100 | 0 | 4.048734 | 234.0507 | 234.3265 | 789.6553 | 744.3796 | -0.0002270699 | 0.0236196 | 0 | 0 | 0
24569 | 727812.6 | 2013-09-11 20:51 | 30.00002 | 6 | 100 | 0 | 4.041437 | 234.0507 | 234.3265 | 789.6553 | 744.3796 | -0.0001945496 | 0.0221616 | 0 | 0 | 0
24570 | 727842.6 | 2013-09-11 20:52 | 60.01522 | 6 | 100 | 0 | 4.035113 | 234.0507 | 234.3265 | 789.6553 | 744.3796 | -0.0001621246 | 0.0221616 | 0 | 0 | 0
24571 | 727872.6 | 2013-09-11 20:52 | 30.01518 | 7 | 100 | -2.499644 | 3.533871 | 234.0507 | 234.3474 | 789.6553 | 744.4571 | -0.007621622 | 0.0221616 | 0 | 0 | 0
24572 | 727902.6 | 2013-09-11 20:53 | 60.03019 | 7 | 100 | -2.499825 | 3.365547 | 234.0507 | 234.3682 | 789.6553 | 744.5287 | -0.002886486 | 0.0221616 | 0 | 0 | 0
24573 | 727932.6 | 2013-09-11 20:53 | 90.04571 | 7 | 100 | -2.499644 | 3.305709 | 234.0507 | 234.3891 | 789.6553 | 744.5982 | -0.001102734 | 0.0221616 | 0 | 0 | 0
24574 | 727962.7 | 2013-09-11 20:54 | 120.0609 | 7 | 100 | -2.499825 | 3.282034 | 234.0507 | 234.4099 | 789.6553 | 744.6668 | -0.0004216194 | 0.0221616 | 0 | 0 | 0
24575 | 727992.7 | 2013-09-11 20:54 | 150.0763 | 7 | 100 | -2.499825 | 3.272953 | 234.0507 | 234.4307 | 789.6553 | 744.7351 | -0.0001621723 | 0.0221616 | 0 | 0 | 0
24576 | 728022.7 | 2013-09-11 20:55 | 180.0916 | 7 | 100 | -2.499825 | 3.269223 | 234.0507 | 234.4516 | 789.6553 | 744.8032 | -0.0001297474 | 0.0221616 | 0 | 0 | 0
24577 | 728052.7 | 2013-09-11 20:55 | 210.1068 | 7 | 100 | -2.499644 | 3.267439 | 234.0507 | 234.4724 | 789.6553 | 744.8713 | -3.242493e-05 | 0.0221616 | 0 | 0 | 0
24578 | 728082.7 | 2013-09-11 20:56 | 240.1221 | 7 | 100 | -2.499825 | 3.26598 | 234.0507 | 234.4933 | 789.6553 | 744.9394 | -3.242493e-05 | 0.0221616 | 0 | 0 | 0
24579 | 728112.7 | 2013-09-11 20:56 | 270.1374 | 7 | 100 | -2.500005 | 3.264845 | 234.0507 | 234.5141 | 789.6553 | 745.0075 | -3.242493e-05 | 0.0221616 | 0 | 0 | 0
24580 | 728142.7 | 2013-09-11 20:57 | 300.1527 | 7 | 100 | -2.499644 | 3.26371 | 234.0507 | 234.535 | 789.6553 | 745.0755 | -3.242493e-05 | 0.0221616 | 0 | 0 | 0
24581 | 728172.8 | 2013-09-11 20:57 | 330.1679 | 7 | 100 | -2.499825 | 3.262737 | 234.0507 | 234.5558 | 789.6553 | 745.1435 | -3.242493e-05 | 0.0221616 | 0 | 0 | 0
24582 | 728202.8 | 2013-09-11 20:58 | 360.1827 | 7 | 100 | -2.499825 | 3.261764 | 234.0507 | 234.5766 | 789.6553 | 745.2115 | -3.242493e-05 | 0.0221616 | 0 | 0 | 0
24583 | 728232.8 | 2013-09-11 20:58 | 390.198 | 7 | 100 | -2.499644 | 3.260791 | 234.0507 | 234.5975 | 789.6553 | 745.2795 | -3.247261e-05 | 0.0221616 | 0 | 0 | 0
24584 | 728262.8 | 2013-09-11 20:59 | 420.2133 | 7 | 100 | -2.499825 | 3.259818 | 234.0507 | 234.6183 | 789.6553 | 745.3475 | -3.247261e-05 | 0.0221616 | 0 | 0 | 0
24585 | 728292.8 | 2013-09-11 20:59 | 450.229 | 7 | 100 | -2.499825 | 3.258682 | 234.0507 | 234.6392 | 789.6553 | 745.4154 | 0 | 0.0221616 | 0 | 0 | 0
24586 | 728322.8 | 2013-09-11 21:00 | 480.244 | 7 | 100 | -2.499825 | 3.257547 | 234.0507 | 234.66 | 789.6553 | 745.4833 | -6.489754e-05 | 0.0221616 | 0 | 0 | 0
24587 | 728352.9 | 2013-09-11 21:00 | 510.2596 | 7 | 100 | -2.499644 | 3.256574 | 234.0507 | 234.6809 | 789.6553 | 745.5512 | -3.242493e-05 | 0.0221616 | 0 | 0 | 0
24588 | 728382.9 | 2013-09-11 21:01 | 540.2749 | 7 | 100 | -2.499644 | 3.255439 | 234.0507 | 234.7017 | 789.6553 | 745.619 | -6.489754e-05 | 0.0221616 | 0 | 0 | 0
24589 | 728412.9 | 2013-09-11 21:01 | 570.2899 | 7 | 100 | -2.499825 | 3.254142 | 234.0507 | 234.7225 | 789.6553 | 745.6868 | -3.242493e-05 | 0.0221616 | 0 | 0 | 0
24590 | 728442.9 | 2013-09-11 21:02 | 600.3052 | 7 | 100 | -2.499644 | 3.253007 | 234.0507 | 234.7434 | 789.6553 | 745.7547 | -3.242493e-05 | 0.0221616 | 0 | 0 | 0
24591 | 728472.9 | 2013-09-11 21:02 | 630.3207 | 7 | 100 | -2.499825 | 3.25171 | 234.0507 | 234.7642 | 789.6553 | 745.8225 | -6.484985e-05 | 0.0221616 | 0 | 0 | 0
24592 | 728502.9 | 2013-09-11 21:03 | 660.3356 | 7 | 100 | -2.499644 | 3.25025 | 234.0507 | 234.7851 | 789.6553 | 745.8902 | -6.489754e-05 | 0.0221616 | 0 | 0 | 0
24593 | 728532.9 | 2013-09-11 21:03 | 690.3357 | 7 | 100 | -2.499644 | 3.248791 | 234.0507 | 234.8059 | 789.6553 | 745.9579 | -6.484985e-05 | 0.0221616 | 0 | 0 | 0
24594 | 728562.9 | 2013-09-11 21:04 | 720.3509 | 7 | 100 | -2.500005 | 3.247169 | 234.0507 | 234.8267 | 789.6553 | 746.0256 | -6.489754e-05 | 0.0221616 | 0 | 0 | 0
24595 | 728593 | 2013-09-11 21:04 | 750.3662 | 7 | 100 | -2.499644 | 3.24571 | 234.0507 | 234.8476 | 789.6553 | 746.0933 | -6.484985e-05 | 0.0221616 | 0 | 0 | 0
24596 | 728623 | 2013-09-11 21:05 | 780.381 | 7 | 100 | -2.499825 | 3.243926 | 234.0507 | 234.8684 | 789.6553 | 746.1609 | -6.489754e-05 | 0.0221616 | 0 | 0 | 0
24597 | 728653 | 2013-09-11 21:05 | 810.3968 | 7 | 100 | -2.499825 | 3.242142 | 234.0507 | 234.8893 | 789.6553 | 746.2285 | -9.732247e-05 | 0.0221616 | 0 | 0 | 0
24598 | 728683 | 2013-09-11 21:06 | 840.412 | 7 | 100 | -2.499825 | 3.240358 | 234.0507 | 234.9101 | 789.6553 | 746.2961 | -6.484985e-05 | 0.0221616 | 0 | 0 | 0
24599 | 728713 | 2013-09-11 21:06 | 870.4273 | 7 | 100 | -2.500005 | 3.238412 | 234.0507 | 234.9309 | 789.6553 | 746.3636 | -9.727478e-05 | 0.0221616 | 0 | 0 | 0
24600 | 728743 | 2013-09-11 21:07 | 900.4426 | 7 | 100 | -2.500005 | 3.236953 | 234.0507 | 234.9518 | 789.6553 | 746.4311 | -6.484985e-05 | 0.0221616 | 0 | 0 | 0
24601 | 728773.1 | 2013-09-11 21:07 | 930.4579 | 7 | 100 | -2.499644 | 3.235493 | 234.0507 | 234.9726 | 789.6553 | 746.4985 | 0 | 0.0221616 | 0 | 0 | 0
24602 | 728803.1 | 2013-09-11 21:08 | 960.4732 | 7 | 100 | -2.499825 | 3.23371 | 234.0507 | 234.9935 | 789.6553 | 746.5659 | -3.247261e-05 | 0.0221616 | 0 | 0 | 0
24603 | 728833.1 | 2013-09-11 21:08 | 990.4884 | 7 | 100 | -2.499825 | 3.23225 | 234.0507 | 235.0143 | 789.6553 | 746.6333 | -6.484985e-05 | 0.0221616 | 0 | 0 | 0
24604 | 728863.1 | 2013-09-11 21:09 | 1020.504 | 7 | 100 | -2.499644 | 3.230953 | 234.0507 | 235.0352 | 789.6553 | 746.7007 | -3.242493e-05 | 0.0221616 | 0 | 0 | 0
24605 | 728893.1 | 2013-09-11 21:09 | 1050.519 | 7 | 100 | -2.500005 | 3.229656 | 234.0507 | 235.056 | 789.6553 | 746.768 | -6.484985e-05 | 0.0221616 | 0 | 0 | 0
24606 | 728923.1 | 2013-09-11 21:10 | 1080.519 | 7 | 100 | -2.499825 | 3.22852 | 234.0507 | 235.0768 | 789.6553 | 746.8353 | -6.489754e-05 | 0.0221616 | 0 | 0 | 0
24607 | 728953.1 | 2013-09-11 21:10 | 1110.534 | 7 | 100 | -2.499644 | 3.227547 | 234.0507 | 235.0977 | 789.6553 | 746.9025 | 0 | 0.0221616 | 0 | 0 | 0
24608 | 728983.1 | 2013-09-11 21:11 | 1140.549 | 7 | 100 | -2.499825 | 3.226575 | 234.0507 | 235.1185 | 789.6553 | 746.9698 | -3.242493e-05 | 0.0221616 | 0 | 0 | 0
24609 | 729013.2 | 2013-09-11 21:11 | 1170.564 | 7 | 100 | -2.499825 | 3.225764 | 234.0507 | 235.1394 | 789.6553 | 747.037 | 0 | 0.0221616 | 0 | 0 | 0
24610 | 729043.2 | 2013-09-11 21:12 | 1200.58 | 7 | 100 | -2.500005 | 3.224791 | 234.0507 | 235.1602 | 789.6553 | 747.1043 | 0 | 0.0221616 | 0 | 0 | 0
24611 | 729073.2 | 2013-09-11 21:12 | 1230.595 | 7 | 100 | -2.499825 | 3.22398 | 234.0507 | 235.181 | 789.6553 | 747.1715 | 0 | 0.0221616 | 0 | 0 | 0
24612 | 729103.2 | 2013-09-11 21:13 | 1260.61 | 7 | 100 | -2.499825 | 3.223169 | 234.0507 | 235.2019 | 789.6553 | 747.2387 | -3.242493e-05 | 0.0221616 | 0 | 0 | 0
24613 | 729133.2 | 2013-09-11 21:13 | 1290.626 | 7 | 100 | -2.499644 | 3.222521 | 234.0507 | 235.2227 | 789.6553 | 747.3058 | -3.242493e-05 | 0.0221616 | 0 | 0 | 0
24614 | 729163.2 | 2013-09-11 21:14 | 1320.641 | 7 | 100 | -2.499825 | 3.22171 | 234.0507 | 235.2436 | 789.6553 | 747.373 | 0 | 0.0221616 | 0 | 0 | 0
24615 | 729193.2 | 2013-09-11 21:14 | 1350.656 | 7 | 100 | -2.499463 | 3.221061 | 234.0507 | 235.2644 | 789.6553 | 747.4401 | 0 | 0.0221616 | 0 | 0 | 0
24616 | 729223.3 | 2013-09-11 21:15 | 1380.671 | 7 | 100 | -2.499825 | 3.220088 | 234.0507 | 235.2852 | 789.6553 | 747.5072 | -3.242493e-05 | 0.0221616 | 0 | 0 | 0
24617 | 729253.3 | 2013-09-11 21:15 | 1410.687 | 7 | 100 | -2.499644 | 3.21944 | 234.0507 | 235.3061 | 789.6553 | 747.5743 | 0 | 0.0221616 | 0 | 0 | 0
24618 | 729283.3 | 2013-09-11 21:16 | 1440.702 | 7 | 100 | -2.499825 | 3.218629 | 234.0507 | 235.3269 | 789.6553 | 747.6414 | 0 | 0.0221616 | 0 | 0 | 0
24619 | 729313.3 | 2013-09-11 21:16 | 1470.717 | 7 | 100 | -2.499825 | 3.217818 | 234.0507 | 235.3478 | 789.6553 | 747.7085 | 0 | 0.0221616 | 0 | 0 | 0
24620 | 729343.3 | 2013-09-11 21:17 | 1500.733 | 7 | 100 | -2.499825 | 3.216845 | 234.0507 | 235.3686 | 789.6553 | 747.7756 | -3.242493e-05 | 0.0221616 | 0 | 0 | 0
24621 | 729373.3 | 2013-09-11 21:17 | 1530.748 | 7 | 100 | -2.499825 | 3.216196 | 234.0507 | 235.3895 | 789.6553 | 747.8426 | -3.242493e-05 | 0.0221616 | 0 | 0 | 0
24622 | 729403.4 | 2013-09-11 21:18 | 1560.763 | 7 | 100 | -2.500005 | 3.215223 | 234.0507 | 235.4103 | 789.6553 | 747.9096 | -6.484985e-05 | 0.0221616 | 0 | 0 | 0
24623 | 729433.4 | 2013-09-11 21:18 | 1590.778 | 7 | 100 | -2.499825 | 3.214412 | 234.0507 | 235.4311 | 789.6553 | 747.9766 | -6.484985e-05 | 0.0221616 | 0 | 0 | 0
24624 | 729463.4 | 2013-09-11 21:19 | 1620.794 | 7 | 100 | -2.499825 | 3.213602 | 234.0507 | 235.452 | 789.6553 | 748.0436 | -3.242493e-05 | 0.0221616 | 0 | 0 | 0
24625 | 729493.4 | 2013-09-11 21:19 | 1650.808 | 7 | 100 | -2.499644 | 3.212629 | 234.0507 | 235.4728 | 789.6553 | 748.1106 | 0 | 0.0221616 | 0 | 0 | 0
24626 | 729523.4 | 2013-09-11 21:20 | 1680.824 | 7 | 100 | -2.499825 | 3.211493 | 234.0507 | 235.4937 | 789.6553 | 748.1775 | -3.242493e-05 | 0.0221616 | 0 | 0 | 0
24627 | 729553.4 | 2013-09-11 21:20 | 1710.839 | 7 | 100 | -2.499644 | 3.210845 | 234.0507 | 235.5145 | 789.6553 | 748.2445 | -3.247261e-05 | 0.0221616 | 0 | 0 | 0
24628 | 729583.4 | 2013-09-11 21:21 | 1740.855 | 7 | 100 | -2.500005 | 3.209548 | 234.0507 | 235.5354 | 789.6553 | 748.3114 | -6.489754e-05 | 0.0221616 | 0 | 0 | 0
24629 | 729613.5 | 2013-09-11 21:21 | 1770.87 | 7 | 100 | -2.499825 | 3.208737 | 234.0507 | 235.5562 | 789.6553 | 748.3783 | 0 | 0.0221616 | 0 | 0 | 0
24630 | 729643.5 | 2013-09-11 21:22 | 1800.885 | 7 | 100 | -2.499825 | 3.207764 | 234.0507 | 235.577 | 789.6553 | 748.4451 | 0 | 0.0221616 | 0 | 0 | 0
24631 | 729673.5 | 2013-09-11 21:22 | 1830.901 | 7 | 100 | -2.500005 | 3.206466 | 234.0507 | 235.5979 | 789.6553 | 748.512 | -6.489754e-05 | 0.0221616 | 0 | 0 | 0
24632 | 729703.5 | 2013-09-11 21:23 | 1860.916 | 7 | 100 | -2.499644 | 3.205493 | 234.0507 | 235.6187 | 789.6553 | 748.5788 | -6.489754e-05 | 0.0221616 | 0 | 0 | 0
24633 | 729733.5 | 2013-09-11 21:23 | 1890.931 | 7 | 100 | -2.500005 | 3.204196 | 234.0507 | 235.6396 | 789.6553 | 748.6456 | -9.732247e-05 | 0.0221616 | 0 | 0 | 0
24634 | 729763.5 | 2013-09-11 21:24 | 1920.946 | 7 | 100 | -2.499825 | 3.203223 | 234.0507 | 235.6604 | 789.6553 | 748.7124 | -3.242493e-05 | 0.0221616 | 0 | 0 | 0
24635 | 729793.6 | 2013-09-11 21:24 | 1950.962 | 7 | 100 | -2.499644 | 3.201926 | 234.0507 | 235.6813 | 789.6553 | 748.7791 | -3.242493e-05 | 0.0221616 | 0 | 0 | 0
24636 | 729823.6 | 2013-09-11 21:25 | 1980.977 | 7 | 100 | -2.499825 | 3.200467 | 234.0507 | 235.7021 | 789.6553 | 748.8458 | -6.484985e-05 | 0.0221616 | 0 | 0 | 0
24637 | 729853.6 | 2013-09-11 21:25 | 2010.992 | 7 | 100 | -2.499644 | 3.199169 | 234.0507 | 235.7229 | 789.6553 | 748.9125 | -3.242493e-05 | 0.0221616 | 0 | 0 | 0
24638 | 729883.6 | 2013-09-11 21:26 | 2041.008 | 7 | 100 | -2.499825 | 3.197548 | 234.0507 | 235.7438 | 789.6553 | 748.9792 | -6.484985e-05 | 0.0221616 | 0 | 0 | 0
24639 | 729913.6 | 2013-09-11 21:26 | 2071.023 | 7 | 100 | -2.499463 | 3.19625 | 234.0507 | 235.7646 | 789.6553 | 749.0458 | -3.247261e-05 | 0.0221616 | 0 | 0 | 0
24640 | 729943.6 | 2013-09-11 21:27 | 2101.038 | 7 | 100 | -2.500005 | 3.194629 | 234.0507 | 235.7855 | 789.6553 | 749.1124 | -3.242493e-05 | 0.0221616 | 0 | 0 | 0
24641 | 729973.6 | 2013-09-11 21:27 | 2131.053 | 7 | 100 | -2.499825 | 3.193007 | 234.0507 | 235.8063 | 789.6553 | 749.179 | -3.247261e-05 | 0.0221616 | 0 | 0 | 0
24642 | 730003.7 | 2013-09-11 21:28 | 2161.069 | 7 | 100 | -2.499825 | 3.191061 | 234.0507 | 235.8272 | 789.6553 | 749.2455 | -3.242493e-05 | 0.0221616 | 0 | 0 | 0
24643 | 730033.7 | 2013-09-11 21:28 | 2191.084 | 7 | 100 | -2.499825 | 3.189115 | 234.0507 | 235.848 | 789.6553 | 749.312 | -9.727478e-05 | 0.0221616 | 0 | 0 | 0
24644 | 730063.7 | 2013-09-11 21:29 | 2221.099 | 7 | 100 | -2.499644 | 3.187169 | 234.0507 | 235.8688 | 789.6553 | 749.3785 | -6.484985e-05 | 0.0221616 | 0 | 0 | 0
24645 | 730093.7 | 2013-09-11 21:29 | 2251.115 | 7 | 100 | -2.499644 | 3.185223 | 234.0507 | 235.8897 | 789.6553 | 749.4449 | -6.484985e-05 | 0.0221616 | 0 | 0 | 0
24646 | 730123.7 | 2013-09-11 21:30 | 2281.13 | 7 | 100 | -2.499644 | 3.183115 | 234.0507 | 235.9105 | 789.6553 | 749.5112 | -3.242493e-05 | 0.0221616 | 0 | 0 | 0
24647 | 730153.7 | 2013-09-11 21:30 | 2311.145 | 7 | 100 | -2.499825 | 3.180845 | 234.0507 | 235.9314 | 789.6553 | 749.5775 | -6.484985e-05 | 0.0221616 | 0 | 0 | 0
24648 | 730183.8 | 2013-09-11 21:31 | 2341.16 | 7 | 100 | -2.499825 | 3.178737 | 234.0507 | 235.9522 | 789.6553 | 749.6438 | -3.242493e-05 | 0.0221616 | 0 | 0 | 0
24649 | 730213.8 | 2013-09-11 21:31 | 2371.176 | 7 | 100 | -2.499825 | 3.176467 | 234.0507 | 235.973 | 789.6553 | 749.71 | 0 | 0.0221616 | 0 | 0 | 0
24650 | 730243.8 | 2013-09-11 21:32 | 2401.191 | 7 | 100 | -2.499463 | 3.174196 | 234.0507 | 235.9939 | 789.6553 | 749.7762 | -3.242493e-05 | 0.0221616 | 0 | 0 | 0
24651 | 730273.8 | 2013-09-11 21:32 | 2431.206 | 7 | 100 | -2.499463 | 3.171602 | 234.0507 | 236.0147 | 789.6553 | 749.8424 | -3.242493e-05 | 0.0221616 | 0 | 0 | 0
24652 | 730303.8 | 2013-09-11 21:33 | 2461.222 | 7 | 100 | -2.499825 | 3.169007 | 234.0507 | 236.0356 | 789.6553 | 749.9084 | -9.732247e-05 | 0.0221616 | 0 | 0 | 0
24653 | 730333.8 | 2013-09-11 21:33 | 2491.236 | 7 | 100 | -2.499825 | 3.166413 | 234.0507 | 236.0564 | 789.6553 | 749.9744 | -6.484985e-05 | 0.0221616 | 0 | 0 | 0
24654 | 730363.8 | 2013-09-11 21:34 | 2521.252 | 7 | 100 | -2.499644 | 3.163656 | 234.0507 | 236.0773 | 789.6553 | 750.0404 | -9.732247e-05 | 0.0221616 | 0 | 0 | 0
24655 | 730393.9 | 2013-09-11 21:34 | 2551.267 | 7 | 100 | -2.499825 | 3.160899 | 234.0507 | 236.0981 | 789.6553 | 750.1063 | -6.484985e-05 | 0.0221616 | 0 | 0 | 0
24656 | 730423.9 | 2013-09-11 21:35 | 2581.283 | 7 | 100 | -2.499825 | 3.157818 | 234.0507 | 236.1189 | 789.6553 | 750.1722 | -9.727478e-05 | 0.0221616 | 0 | 0 | 0
24657 | 730453.9 | 2013-09-11 21:35 | 2611.298 | 7 | 100 | -2.499825 | 3.154737 | 234.0507 | 236.1398 | 789.6553 | 750.238 | -9.727478e-05 | 0.0221616 | 0 | 0 | 0
24658 | 730483.9 | 2013-09-11 21:36 | 2641.313 | 7 | 100 | -2.500005 | 3.151494 | 234.0507 | 236.1606 | 789.6553 | 750.3037 | -9.727478e-05 | 0.0221616 | 0 | 0 | 0
24659 | 730513.9 | 2013-09-11 21:36 | 2671.328 | 7 | 100 | -2.499825 | 3.147926 | 234.0507 | 236.1815 | 789.6553 | 750.3693 | -0.0001616715 | 0.0221616 | 0 | 0 | 0
24660 | 730543.9 | 2013-09-11 21:37 | 2701.344 | 7 | 100 | -2.499644 | 3.144521 | 234.0507 | 236.2023 | 789.6553 | 750.4349 | -9.727478e-05 | 0.0221616 | 0 | 0 | 0
24661 | 730574 | 2013-09-11 21:37 | 2731.359 | 7 | 100 | -2.499644 | 3.140791 | 234.0507 | 236.2232 | 789.6553 | 750.5004 | -0.0001297474 | 0.0221616 | 0 | 0 | 0
24662 | 730604 | 2013-09-11 21:38 | 2761.374 | 7 | 100 | -2.499825 | 3.136737 | 234.0507 | 236.244 | 789.6553 | 750.5658 | -0.0001297474 | 0.0221616 | 0 | 0 | 0
24663 | 730634 | 2013-09-11 21:38 | 2791.39 | 7 | 100 | -2.499825 | 3.132845 | 234.0507 | 236.2648 | 789.6553 | 750.6312 | -0.0001296997 | 0.0221616 | 0 | 0 | 0
24664 | 730664 | 2013-09-11 21:39 | 2821.405 | 7 | 100 | -2.499825 | 3.128629 | 234.0507 | 236.2857 | 789.6553 | 750.6964 | -0.0001296997 | 0.0221616 | 0 | 0 | 0
24665 | 730694 | 2013-09-11 21:39 | 2851.42 | 7 | 100 | -2.499825 | 3.124413 | 234.0507 | 236.3065 | 789.6553 | 750.7616 | -6.484985e-05 | 0.0221616 | 0 | 0 | 0
24666 | 730724 | 2013-09-11 21:40 | 2881.435 | 7 | 100 | -2.499825 | 3.120359 | 234.0507 | 236.3274 | 789.6553 | 750.8267 | -9.727478e-05 | 0.0221616 | 0 | 0 | 0
24667 | 730754 | 2013-09-11 21:40 | 2911.451 | 7 | 100 | -2.499825 | 3.116305 | 234.0507 | 236.3482 | 789.6553 | 750.8916 | -0.0001296997 | 0.0221616 | 0 | 0 | 0
24668 | 730784.1 | 2013-09-11 21:41 | 2941.466 | 7 | 100 | -2.499825 | 3.112413 | 234.0507 | 236.369 | 789.6553 | 750.9566 | -0.0001297474 | 0.0221616 | 0 | 0 | 0
24669 | 730814.1 | 2013-09-11 21:41 | 2971.481 | 7 | 100 | -2.499825 | 3.107872 | 234.0507 | 236.3899 | 789.6553 | 751.0214 | -0.0001621723 | 0.0221616 | 0 | 0 | 0
24670 | 730844.1 | 2013-09-11 21:42 | 3001.497 | 7 | 100 | -2.499644 | 3.102683 | 234.0507 | 236.4107 | 789.6553 | 751.0861 | -0.0001945972 | 0.0221616 | 0 | 0 | 0
24671 | 730874.1 | 2013-09-11 21:42 | 3031.512 | 7 | 100 | -2.499644 | 3.096197 | 234.0507 | 236.4316 | 789.6553 | 751.1507 | -0.0001945972 | 0.0221616 | 0 | 0 | 0
24672 | 730904.1 | 2013-09-11 21:43 | 3061.526 | 7 | 100 | -2.499644 | 3.087764 | 234.0507 | 236.4522 | 789.6553 | 751.2143 | -0.0002919197 | 0.0221616 | 0 | 0 | 0
24673 | 730934.1 | 2013-09-11 21:43 | 3091.527 | 7 | 100 | -2.499644 | 3.076413 | 234.0507 | 236.4732 | 789.6553 | 751.2794 | -0.0003567219 | 0.0221616 | 0 | 0 | 0
24674 | 730964.1 | 2013-09-11 21:44 | 3121.542 | 7 | 100 | -2.499825 | 3.059872 | 234.0507 | 236.4941 | 789.6553 | 751.3433 | -0.0005837918 | 0.0221616 | 0 | 0 | 0
24675 | 730994.1 | 2013-09-11 21:44 | 3151.557 | 7 | 100 | -2.499644 | 3.036845 | 234.0507 | 236.5149 | 789.6553 | 751.4069 | -0.0007459164 | 0.0221616 | 0 | 0 | 0
24676 | 731024.2 | 2013-09-11 21:45 | 3181.573 | 7 | 100 | -2.499825 | 3.007008 | 234.0507 | 236.5358 | 789.6553 | 751.4699 | -0.0009080887 | 0.0221616 | 0 | 0 | 0
24677 | 731054.2 | 2013-09-11 21:45 | 3211.588 | 7 | 100 | -2.500005 | 2.970683 | 234.0507 | 236.5566 | 789.6553 | 751.5322 | -0.001167584 | 0.0221616 | 0 | 0 | 0
24678 | 731084.2 | 2013-09-11 21:46 | 3241.603 | 7 | 100 | -2.499825 | 2.927711 | 234.0507 | 236.5775 | 789.6553 | 751.5936 | -0.001329708 | 0.0221616 | 0 | 0 | 0
24679 | 731114.2 | 2013-09-11 21:46 | 3271.618 | 7 | 100 | -2.499825 | 2.875008 | 234.0507 | 236.5983 | 789.6553 | 751.6541 | -0.001654005 | 0.0221616 | 0 | 0 | 0
24680 | 731144.2 | 2013-09-11 21:47 | 3301.634 | 7 | 100 | -2.500005 | 2.809008 | 234.0507 | 236.6191 | 789.6553 | 751.7134 | -0.002075672 | 0.0221616 | 0 | 0 | 0
24681 | 731174.2 | 2013-09-11 21:47 | 3331.649 | 7 | 100 | -2.499825 | 2.722576 | 234.0507 | 236.64 | 789.6553 | 751.7711 | -0.002821636 | 0.0221616 | 0 | 0 | 0
24682 | 731204.3 | 2013-09-11 21:48 | 3361.664 | 7 | 100 | -2.500005 | 2.597549 | 234.0507 | 236.6608 | 789.6553 | 751.8266 | -0.004281044 | 0.0221616 | 0 | 0 | 0
24683 | 731234.3 | 2013-09-11 21:48 | 3391.68 | 7 | 100 | -2.499644 | 2.358847 | 234.0507 | 236.6817 | 789.6553 | 751.8787 | -0.01015129 | 0.0221616 | 0 | 0 | 0
24684 | 731250.6 | 2013-09-11 21:49 | 3407.976 | 7 | 100 | -2.499644 | 1.999983 | 234.0507 | 236.693 | 789.6553 | 751.9036 | -0.02601073 | 0.0221616 | 0 | 0 | 0
24685 | 731280.6 | 2013-09-11 21:49 | 30.01451 | 9 | 100 | 0 | 2.396793 | 234.0507 | 236.693 | 789.6553 | 751.9036 | 0.003599978 | 0.03590179 | 0 | 0 | 0
24686 | 731310.6 | 2013-09-11 21:50 | 60.01494 | 9 | 100 | 0 | 2.481279 | 234.0507 | 236.693 | 789.6553 | 751.9036 | 0.001816225 | 0.03590179 | 0 | 0 | 0
24687 | 731340.6 | 2013-09-11 21:50 | 90.02977 | 9 | 100 | 0 | 2.527982 | 234.0507 | 236.693 | 789.6553 | 751.9036 | 0.001102686 | 0.03590179 | 0 | 0 | 0
24688 | 731370.6 | 2013-09-11 21:51 | 120.0142 | 9 | 100 | 0 | 2.557657 | 234.0507 | 236.693 | 789.6553 | 751.9036 | 0.0007459164 | 0.03590179 | 0 | 0 | 0
24689 | 731400.6 | 2013-09-11 21:51 | 30.01532 | 10 | 100 | 2.499746 | 2.868521 | 234.0716 | 236.693 | 789.7131 | 751.9036 | 0.004281044 | 0.03590179 | 0 | 0 | 0
24690 | 731430.6 | 2013-09-11 21:52 | 60.03061 | 10 | 100 | 2.499746 | 2.976359 | 234.0924 | 236.693 | 789.7741 | 751.9036 | 0.002627039 | 0.03590179 | 0 | 0 | 0
24691 | 731460.6 | 2013-09-11 21:52 | 90.04589 | 10 | 100 | 2.499565 | 3.047548 | 234.1132 | 236.693 | 789.8369 | 751.9036 | 0.001816225 | 0.03590179 | 0 | 0 | 0
24692 | 731490.6 | 2013-09-11 21:53 | 120.0612 | 10 | 100 | 2.499384 | 3.101061 | 234.1341 | 236.693 | 789.901 | 751.9036 | 0.001362133 | 0.03590179 | 0 | 0 | 0
24693 | 731520.6 | 2013-09-11 21:53 | 150.0765 | 10 | 100 | 2.499565 | 3.144197 | 234.1549 | 236.693 | 789.9661 | 751.9036 | 0.001264858 | 0.03590179 | 0 | 0 | 0
24694 | 731550.7 | 2013-09-11 21:54 | 180.0918 | 10 | 100 | 2.499746 | 3.180034 | 234.1758 | 236.693 | 790.032 | 751.9036 | 0.0009405613 | 0.03590179 | 0 | 0 | 0
24695 | 731580.7 | 2013-09-11 21:54 | 210.107 | 10 | 100 | 2.499565 | 3.210358 | 234.1966 | 236.693 | 790.0986 | 751.9036 | 0.0008756638 | 0.03590179 | 0 | 0 | 0
24696 | 731610.7 | 2013-09-11 21:55 | 240.1223 | 10 | 100 | 2.499926 | 3.236466 | 234.2175 | 236.693 | 790.1658 | 751.9036 | 0.0007134915 | 0.03590179 | 0 | 0 | 0
24697 | 731640.7 | 2013-09-11 21:55 | 270.1375 | 10 | 100 | 2.499746 | 3.25852 | 234.2383 | 236.693 | 790.2335 | 751.9036 | 0.0006162167 | 0.03590179 | 0 | 0 | 0
24698 | 731670.7 | 2013-09-11 21:56 | 300.1528 | 10 | 100 | 2.499746 | 3.273926 | 234.2591 | 236.693 | 790.3016 | 751.9036 | 0.000291872 | 0.03590179 | 0 | 0 | 0
24699 | 731700.7 | 2013-09-11 21:56 | 330.168 | 10 | 100 | 2.499565 | 3.279926 | 234.28 | 236.693 | 790.3699 | 751.9036 | 0.0001297474 | 0.03590179 | 0 | 0 | 0
24700 | 731730.8 | 2013-09-11 21:57 | 360.1827 | 10 | 100 | 2.499746 | 3.283007 | 234.3007 | 236.693 | 790.438 | 751.9036 | 3.247261e-05 | 0.03590179 | 0 | 0 | 0
24701 | 731760.8 | 2013-09-11 21:57 | 390.1831 | 10 | 100 | 2.499746 | 3.285926 | 234.3216 | 236.693 | 790.5067 | 751.9036 | 6.484985e-05 | 0.03590179 | 0 | 0 | 0
24702 | 731790.8 | 2013-09-11 21:58 | 420.1983 | 10 | 100 | 2.499746 | 3.289007 | 234.3425 | 236.693 | 790.5752 | 751.9036 | 9.727478e-05 | 0.03590179 | 0 | 0 | 0
24703 | 731820.8 | 2013-09-11 21:58 | 450.2136 | 10 | 100 | 2.499565 | 3.29225 | 234.3633 | 236.693 | 790.6438 | 751.9036 | 9.732247e-05 | 0.03590179 | 0 | 0 | 0
24704 | 731850.8 | 2013-09-11 21:59 | 480.2289 | 10 | 100 | 2.499384 | 3.295493 | 234.3842 | 236.693 | 790.7124 | 751.9036 | 9.732247e-05 | 0.03590179 | 0 | 0 | 0
24705 | 731880.8 | 2013-09-11 21:59 | 510.2442 | 10 | 100 | 2.499746 | 3.299061 | 234.405 | 236.693 | 790.7811 | 751.9036 | 9.727478e-05 | 0.03590179 | 0 | 0 | 0
24706 | 731910.8 | 2013-09-11 22:00 | 540.2595 | 10 | 100 | 2.499565 | 3.302953 | 234.4259 | 236.693 | 790.8499 | 751.9036 | 0.0001297474 | 0.03590179 | 0 | 0 | 0
24707 | 731940.8 | 2013-09-11 22:00 | 570.2748 | 10 | 100 | 2.499746 | 3.307331 | 234.4467 | 236.693 | 790.9188 | 751.9036 | 0.0001297474 | 0.03590179 | 0 | 0 | 0
24708 | 731970.9 | 2013-09-11 22:01 | 600.2895 | 10 | 100 | 2.499565 | 3.311709 | 234.4675 | 236.693 | 790.9878 | 751.9036 | 0.0001296997 | 0.03590179 | 0 | 0 | 0
24709 | 732000.9 | 2013-09-11 22:01 | 630.3048 | 10 | 100 | 2.499565 | 3.316412 | 234.4884 | 236.693 | 791.0569 | 751.9036 | 0.0001297474 | 0.03590179 | 0 | 0 | 0
24710 | 732030.9 | 2013-09-11 22:02 | 660.32 | 10 | 100 | 2.499746 | 3.320953 | 234.5092 | 236.693 | 791.126 | 751.9036 | 9.727478e-05 | 0.03590179 | 0 | 0 | 0
24711 | 732060.9 | 2013-09-11 22:02 | 690.3353 | 10 | 100 | 2.499746 | 3.325655 | 234.5301 | 236.693 | 791.1953 | 751.9036 | 9.732247e-05 | 0.03590179 | 0 | 0 | 0
24712 | 732090.9 | 2013-09-11 22:03 | 720.3356 | 10 | 100 | 2.499746 | 3.329872 | 234.5509 | 236.693 | 791.2646 | 751.9036 | 0.0001297474 | 0.03590179 | 0 | 0 | 0
24713 | 732120.9 | 2013-09-11 22:03 | 750.3505 | 10 | 100 | 2.499746 | 3.333601 | 234.5717 | 236.693 | 791.334 | 751.9036 | 9.727478e-05 | 0.03590179 | 0 | 0 | 0
24714 | 732150.9 | 2013-09-11 22:04 | 780.3661 | 10 | 100 | 2.499565 | 3.337007 | 234.5926 | 236.693 | 791.4035 | 751.9036 | 9.727478e-05 | 0.03590179 | 0 | 0 | 0
24715 | 732181 | 2013-09-11 22:04 | 810.3811 | 10 | 100 | 2.499746 | 3.340412 | 234.6134 | 236.693 | 791.4731 | 751.9036 | 6.489754e-05 | 0.03590179 | 0 | 0 | 0
24716 | 732211 | 2013-09-11 22:05 | 840.3966 | 10 | 100 | 2.499565 | 3.343655 | 234.6343 | 236.693 | 791.5428 | 751.9036 | 9.732247e-05 | 0.03590179 | 0 | 0 | 0
24717 | 732241 | 2013-09-11 22:05 | 870.4115 | 10 | 100 | 2.499384 | 3.346736 | 234.6551 | 236.693 | 791.6125 | 751.9036 | 3.242493e-05 | 0.03590179 | 0 | 0 | 0
24718 | 732271 | 2013-09-11 22:06 | 900.4116 | 10 | 100 | 2.499565 | 3.34998 | 234.6759 | 236.693 | 791.6823 | 751.9036 | 9.732247e-05 | 0.03590179 | 0 | 0 | 0
24719 | 732301 | 2013-09-11 22:06 | 930.4269 | 10 | 100 | 2.499746 | 3.353061 | 234.6968 | 236.693 | 791.7521 | 751.9036 | 9.732247e-05 | 0.03590179 | 0 | 0 | 0
24720 | 732331 | 2013-09-11 22:07 | 960.4422 | 10 | 100 | 2.499565 | 3.355655 | 234.7176 | 236.693 | 791.822 | 751.9036 | 6.484985e-05 | 0.03590179 | 0 | 0 | 0
24721 | 732361 | 2013-09-11 22:07 | 990.4574 | 10 | 100 | 2.499384 | 3.35825 | 234.7384 | 236.693 | 791.892 | 751.9036 | 6.489754e-05 | 0.03590179 | 0 | 0 | 0
24722 | 732391 | 2013-09-11 22:08 | 1020.473 | 10 | 100 | 2.499746 | 3.36052 | 234.7593 | 236.693 | 791.962 | 751.9036 | 6.484985e-05 | 0.03590179 | 0 | 0 | 0
24723 | 732421.1 | 2013-09-11 22:08 | 1050.488 | 10 | 100 | 2.499565 | 3.362952 | 234.7801 | 236.693 | 792.032 | 751.9036 | 0.0001296997 | 0.03590179 | 0 | 0 | 0
24724 | 732451.1 | 2013-09-11 22:09 | 1080.503 | 10 | 100 | 2.499565 | 3.364898 | 234.801 | 236.693 | 792.1022 | 751.9036 | 3.242493e-05 | 0.03590179 | 0 | 0 | 0
24725 | 732481.1 | 2013-09-11 22:09 | 1110.518 | 10 | 100 | 2.499746 | 3.366844 | 234.8218 | 236.693 | 792.1723 | 751.9036 | 9.727478e-05 | 0.03590179 | 0 | 0 | 0
24726 | 732511.1 | 2013-09-11 22:10 | 1140.518 | 10 | 100 | 2.499746 | 3.36798 | 234.8426 | 236.693 | 792.2424 | 751.9036 | 3.242493e-05 | 0.03590179 | 0 | 0 | 0
24727 | 732541.1 | 2013-09-11 22:10 | 1170.533 | 10 | 100 | 2.499746 | 3.369277 | 234.8635 | 236.693 | 792.3126 | 751.9036 | 3.242493e-05 | 0.03590179 | 0 | 0 | 0
24728 | 732571.1 | 2013-09-11 22:11 | 1200.549 | 10 | 100 | 2.499746 | 3.369925 | 234.8843 | 236.693 | 792.3829 | 751.9036 | 0 | 0.03590179 | 0 | 0 | 0
24729 | 732601.1 | 2013-09-11 22:11 | 1230.564 | 10 | 100 | 2.499746 | 3.370574 | 234.9052 | 236.693 | 792.4531 | 751.9036 | 6.489754e-05 | 0.03590179 | 0 | 0 | 0
24730 | 732631.2 | 2013-09-11 22:12 | 1260.579 | 10 | 100 | 2.499565 | 3.370898 | 234.926 | 236.693 | 792.5234 | 751.9036 | 0 | 0.03590179 | 0 | 0 | 0
24731 | 732661.2 | 2013-09-11 22:12 | 1290.595 | 10 | 100 | 2.499384 | 3.371223 | 234.9468 | 236.693 | 792.5936 | 751.9036 | 0 | 0.03590179 | 0 | 0 | 0
24732 | 732691.2 | 2013-09-11 22:13 | 1320.61 | 10 | 100 | 2.499565 | 3.371709 | 234.9677 | 236.693 | 792.6639 | 751.9036 | 0 | 0.03590179 | 0 | 0 | 0
24733 | 732721.2 | 2013-09-11 22:13 | 1350.625 | 10 | 100 | 2.499746 | 3.372034 | 234.9885 | 236.693 | 792.7342 | 751.9036 | 3.242493e-05 | 0.03590179 | 0 | 0 | 0
24734 | 732751.2 | 2013-09-11 22:14 | 1380.64 | 10 | 100 | 2.499565 | 3.372358 | 235.0094 | 236.693 | 792.8044 | 751.9036 | 3.242493e-05 | 0.03590179 | 0 | 0 | 0
24735 | 732781.2 | 2013-09-11 22:14 | 1410.656 | 10 | 100 | 2.499746 | 3.37252 | 235.0302 | 236.693 | 792.8747 | 751.9036 | 0 | 0.03590179 | 0 | 0 | 0
24736 | 732811.2 | 2013-09-11 22:15 | 1440.67 | 10 | 100 | 2.499565 | 3.373007 | 235.051 | 236.693 | 792.9449 | 751.9036 | 0 | 0.03590179 | 0 | 0 | 0
24737 | 732841.2 | 2013-09-11 22:15 | 1470.671 | 10 | 100 | 2.499565 | 3.373169 | 235.0719 | 236.693 | 793.0153 | 751.9036 | 0 | 0.03590179 | 0 | 0 | 0
24738 | 732871.3 | 2013-09-11 22:16 | 1500.686 | 10 | 100 | 2.499746 | 3.373817 | 235.0927 | 236.693 | 793.0856 | 751.9036 | 0 | 0.03590179 | 0 | 0 | 0
24739 | 732901.3 | 2013-09-11 22:16 | 1530.701 | 10 | 100 | 2.499746 | 3.374304 | 235.1136 | 236.693 | 793.1559 | 751.9036 | 6.484985e-05 | 0.03590179 | 0 | 0 | 0
24740 | 732931.3 | 2013-09-11 22:17 | 1560.716 | 10 | 100 | 2.499565 | 3.37479 | 235.1344 | 236.693 | 793.2262 | 751.9036 | 0 | 0.03590179 | 0 | 0 | 0
24741 | 732961.3 | 2013-09-11 22:17 | 1590.732 | 10 | 100 | 2.499746 | 3.375277 | 235.1552 | 236.693 | 793.2966 | 751.9036 | 3.242493e-05 | 0.03590179 | 0 | 0 | 0
24742 | 732991.3 | 2013-09-11 22:18 | 1620.747 | 10 | 100 | 2.499746 | 3.375926 | 235.1761 | 236.693 | 793.3669 | 751.9036 | 3.242493e-05 | 0.03590179 | 0 | 0 | 0
24743 | 733021.3 | 2013-09-11 22:18 | 1650.762 | 10 | 100 | 2.499746 | 3.376574 | 235.1969 | 236.693 | 793.4373 | 751.9036 | 6.484985e-05 | 0.03590179 | 0 | 0 | 0
24744 | 733051.3 | 2013-09-11 22:19 | 1680.778 | 10 | 100 | 2.499384 | 3.377061 | 235.2178 | 236.693 | 793.5077 | 751.9036 | 0 | 0.03590179 | 0 | 0 | 0
24745 | 733081.4 | 2013-09-11 22:19 | 1710.793 | 10 | 100 | 2.499746 | 3.377872 | 235.2386 | 236.693 | 793.5781 | 751.9036 | 3.247261e-05 | 0.03590179 | 0 | 0 | 0
24746 | 733111.4 | 2013-09-11 22:20 | 1740.808 | 10 | 100 | 2.499565 | 3.37852 | 235.2594 | 236.693 | 793.6485 | 751.9036 | 3.242493e-05 | 0.03590179 | 0 | 0 | 0
24747 | 733141.4 | 2013-09-11 22:20 | 1770.823 | 10 | 100 | 2.499746 | 3.379169 | 235.2803 | 236.693 | 793.7189 | 751.9036 | 3.242493e-05 | 0.03590179 | 0 | 0 | 0
24748 | 733171.4 | 2013-09-11 22:21 | 1800.838 | 10 | 100 | 2.499746 | 3.37998 | 235.3011 | 236.693 | 793.7893 | 751.9036 | 6.489754e-05 | 0.03590179 | 0 | 0 | 0
24749 | 733201.4 | 2013-09-11 22:21 | 1830.854 | 10 | 100 | 2.499565 | 3.380628 | 235.322 | 236.693 | 793.8598 | 751.9036 | 0 | 0.03590179 | 0 | 0 | 0
24750 | 733231.4 | 2013-09-11 22:22 | 1860.869 | 10 | 100 | 2.499746 | 3.381439 | 235.3428 | 236.693 | 793.9302 | 751.9036 | 3.242493e-05 | 0.03590179 | 0 | 0 | 0
24751 | 733261.5 | 2013-09-11 22:22 | 1890.885 | 10 | 100 | 2.499565 | 3.382088 | 235.3637 | 236.693 | 794.0007 | 751.9036 | 3.247261e-05 | 0.03590179 | 0 | 0 | 0
24752 | 733291.5 | 2013-09-11 22:23 | 1920.9 | 10 | 100 | 2.499565 | 3.382898 | 235.3845 | 236.693 | 794.0712 | 751.9036 | 3.242493e-05 | 0.03590179 | 0 | 0 | 0
24753 | 733321.5 | 2013-09-11 22:23 | 1950.915 | 10 | 100 | 2.499565 | 3.383871 | 235.4053 | 236.693 | 794.1417 | 751.9036 | 6.484985e-05 | 0.03590179 | 0 | 0 | 0
24754 | 733351.5 | 2013-09-11 22:24 | 1980.93 | 10 | 100 | 2.499565 | 3.384682 | 235.4259 | 236.693 | 794.2113 | 751.9036 | 9.727478e-05 | 0.03590179 | 0 | 0 | 0
24755 | 733381.5 | 2013-09-11 22:24 | 2010.93 | 10 | 100 | 2.499565 | 3.385493 | 235.447 | 236.693 | 794.2828 | 751.9036 | 3.242493e-05 | 0.03590179 | 0 | 0 | 0
24756 | 733411.5 | 2013-09-11 22:25 | 2040.945 | 10 | 100 | 2.499384 | 3.386304 | 235.4678 | 236.693 | 794.3533 | 751.9036 | 3.242493e-05 | 0.03590179 | 0 | 0 | 0
24757 | 733441.5 | 2013-09-11 22:25 | 2070.961 | 10 | 100 | 2.499565 | 3.387115 | 235.4887 | 236.693 | 794.4239 | 751.9036 | 3.242493e-05 | 0.03590179 | 0 | 0 | 0
24758 | 733471.5 | 2013-09-11 22:26 | 2100.976 | 10 | 100 | 2.499565 | 3.388088 | 235.5095 | 236.693 | 794.4945 | 751.9036 | 3.242493e-05 | 0.03590179 | 0 | 0 | 0
24759 | 733501.6 | 2013-09-11 22:26 | 2130.991 | 10 | 100 | 2.499565 | 3.388898 | 235.5304 | 236.693 | 794.5651 | 751.9036 | 0 | 0.03590179 | 0 | 0 | 0
24760 | 733531.6 | 2013-09-11 22:27 | 2161.007 | 10 | 100 | 2.499926 | 3.390033 | 235.5512 | 236.693 | 794.6358 | 751.9036 | 0 | 0.03590179 | 0 | 0 | 0
24761 | 733561.6 | 2013-09-11 22:27 | 2191.022 | 10 | 100 | 2.499746 | 3.391006 | 235.5721 | 236.693 | 794.7064 | 751.9036 | 0 | 0.03590179 | 0 | 0 | 0
24762 | 733591.6 | 2013-09-11 22:28 | 2221.037 | 10 | 100 | 2.499565 | 3.392142 | 235.5929 | 236.693 | 794.7771 | 751.9036 | 6.484985e-05 | 0.03590179 | 0 | 0 | 0
24763 | 733621.6 | 2013-09-11 22:28 | 2251.052 | 10 | 100 | 2.499565 | 3.393277 | 235.6137 | 236.693 | 794.8478 | 751.9036 | 3.242493e-05 | 0.03590179 | 0 | 0 | 0
24764 | 733651.6 | 2013-09-11 22:29 | 2281.067 | 10 | 100 | 2.499746 | 3.394574 | 235.6346 | 236.693 | 794.9185 | 751.9036 | 0 | 0.03590179 | 0 | 0 | 0
24765 | 733681.7 | 2013-09-11 22:29 | 2311.083 | 10 | 100 | 2.499565 | 3.395871 | 235.6554 | 236.693 | 794.9893 | 751.9036 | 3.242493e-05 | 0.03590179 | 0 | 0 | 0
24766 | 733711.7 | 2013-09-11 22:30 | 2341.098 | 10 | 100 | 2.499565 | 3.397493 | 235.6763 | 236.693 | 795.0601 | 751.9036 | 6.484985e-05 | 0.03590179 | 0 | 0 | 0
24767 | 733741.7 | 2013-09-11 22:30 | 2371.113 | 10 | 100 | 2.499746 | 3.399115 | 235.6971 | 236.693 | 795.1309 | 751.9036 | 6.484985e-05 | 0.03590179 | 0 | 0 | 0
24768 | 733771.7 | 2013-09-11 22:31 | 2401.129 | 10 | 100 | 2.499565 | 3.400736 | 235.7179 | 236.693 | 795.2018 | 751.9036 | 9.732247e-05 | 0.03590179 | 0 | 0 | 0
24769 | 733801.7 | 2013-09-11 22:31 | 2431.144 | 10 | 100 | 2.499565 | 3.40252 | 235.7388 | 236.693 | 795.2727 | 751.9036 | 6.484985e-05 | 0.03590179 | 0 | 0 | 0
24770 | 733831.7 | 2013-09-11 22:32 | 2461.159 | 10 | 100 | 2.499746 | 3.404142 | 235.7596 | 236.693 | 795.3436 | 751.9036 | 6.489754e-05 | 0.03590179 | 0 | 0 | 0
24771 | 733861.7 | 2013-09-11 22:32 | 2491.175 | 10 | 100 | 2.499384 | 3.406088 | 235.7805 | 236.693 | 795.4146 | 751.9036 | 6.489754e-05 | 0.03590179 | 0 | 0 | 0
24772 | 733891.8 | 2013-09-11 22:33 | 2521.19 | 10 | 100 | 2.499565 | 3.407709 | 235.8013 | 236.693 | 795.4856 | 751.9036 | 6.484985e-05 | 0.03590179 | 0 | 0 | 0
24773 | 733921.8 | 2013-09-11 22:33 | 2551.204 | 10 | 100 | 2.499926 | 3.409493 | 235.822 | 236.693 | 795.5562 | 751.9036 | 6.484985e-05 | 0.03590179 | 0 | 0 | 0
24774 | 733951.8 | 2013-09-11 22:34 | 2581.205 | 10 | 100 | 2.499746 | 3.41079 | 235.843 | 236.693 | 795.6276 | 751.9036 | 6.484985e-05 | 0.03590179 | 0 | 0 | 0
24775 | 733981.8 | 2013-09-11 22:34 | 2611.22 | 10 | 100 | 2.499565 | 3.411925 | 235.8638 | 236.693 | 795.6987 | 751.9036 | 3.242493e-05 | 0.03590179 | 0 | 0 | 0
24776 | 734011.8 | 2013-09-11 22:35 | 2641.235 | 10 | 100 | 2.499565 | 3.41306 | 235.8847 | 236.693 | 795.7699 | 751.9036 | 3.242493e-05 | 0.03590179 | 0 | 0 | 0
24777 | 734041.8 | 2013-09-11 22:35 | 2671.251 | 10 | 100 | 2.499565 | 3.414196 | 235.9055 | 236.693 | 795.841 | 751.9036 | 0 | 0.03590179 | 0 | 0 | 0
24778 | 734071.8 | 2013-09-11 22:36 | 2701.266 | 10 | 100 | 2.499384 | 3.415169 | 235.9263 | 236.693 | 795.9121 | 751.9036 | -3.247261e-05 | 0.03590179 | 0 | 0 | 0
24779 | 734101.9 | 2013-09-11 22:36 | 2731.281 | 10 | 100 | 2.499565 | 3.416466 | 235.9472 | 236.693 | 795.9834 | 751.9036 | 0 | 0.03590179 | 0 | 0 | 0
24780 | 734131.9 | 2013-09-11 22:37 | 2761.296 | 10 | 100 | 2.499565 | 3.417763 | 235.968 | 236.693 | 796.0546 | 751.9036 | 6.484985e-05 | 0.03590179 | 0 | 0 | 0
24781 | 734161.9 | 2013-09-11 22:37 | 2791.312 | 10 | 100 | 2.499565 | 3.418898 | 235.9889 | 236.693 | 796.1258 | 751.9036 | 6.484985e-05 | 0.03590179 | 0 | 0 | 0
24782 | 734191.9 | 2013-09-11 22:38 | 2821.327 | 10 | 100 | 2.499565 | 3.419709 | 236.0097 | 236.693 | 796.197 | 751.9036 | -3.242493e-05 | 0.03590179 | 0 | 0 | 0
24783 | 734221.9 | 2013-09-11 22:38 | 2851.342 | 10 | 100 | 2.499565 | 3.421493 | 236.0305 | 236.693 | 796.2684 | 751.9036 | 6.484985e-05 | 0.03590179 | 0 | 0 | 0
24784 | 734251.9 | 2013-09-11 22:39 | 2881.358 | 10 | 100 | 2.499565 | 3.422952 | 236.0514 | 236.693 | 796.3397 | 751.9036 | 6.484985e-05 | 0.03590179 | 0 | 0 | 0
24785 | 734281.9 | 2013-09-11 22:39 | 2911.373 | 10 | 100 | 2.499565 | 3.424574 | 236.0722 | 236.693 | 796.411 | 751.9036 | 3.242493e-05 | 0.03590179 | 0 | 0 | 0
24786 | 734312 | 2013-09-11 22:40 | 2941.388 | 10 | 100 | 2.499746 | 3.42652 | 236.0931 | 236.693 | 796.4824 | 751.9036 | 9.727478e-05 | 0.03590179 | 0 | 0 | 0
24787 | 734342 | 2013-09-11 22:40 | 2971.403 | 10 | 100 | 2.499565 | 3.428304 | 236.1139 | 236.693 | 796.5538 | 751.9036 | 6.484985e-05 | 0.03590179 | 0 | 0 | 0
24788 | 734372 | 2013-09-11 22:41 | 3001.419 | 10 | 100 | 2.499384 | 3.430736 | 236.1347 | 236.693 | 796.6253 | 751.9036 | 9.727478e-05 | 0.03590179 | 0 | 0 | 0
24789 | 734402 | 2013-09-11 22:41 | 3031.434 | 10 | 100 | 2.499384 | 3.433169 | 236.1556 | 236.693 | 796.6968 | 751.9036 | 6.469662e-05 | 0.03590179 | 0 | 0 | 0
24790 | 734432 | 2013-09-11 22:42 | 3061.449 | 10 | 100 | 2.499746 | 3.436412 | 236.1764 | 236.693 | 796.7684 | 751.9036 | 9.732247e-05 | 0.03590179 | 0 | 0 | 0
24791 | 734462 | 2013-09-11 22:42 | 3091.465 | 10 | 100 | 2.499746 | 3.439979 | 236.1973 | 236.693 | 796.8401 | 751.9036 | 9.727478e-05 | 0.03590179 | 0 | 0 | 0
24792 | 734492.1 | 2013-09-11 22:43 | 3121.48 | 10 | 100 | 2.499565 | 3.44452 | 236.2181 | 236.693 | 796.9118 | 751.9036 | 0.0001621246 | 0.03590179 | 0 | 0 | 0
24793 | 734522.1 | 2013-09-11 22:43 | 3151.495 | 10 | 100 | 2.499565 | 3.450196 | 236.2389 | 236.693 | 796.9836 | 751.9036 | 0.0001945972 | 0.03590179 | 0 | 0 | 0
24794 | 734552.1 | 2013-09-11 22:44 | 3181.51 | 10 | 100 | 2.499384 | 3.458304 | 236.2598 | 236.693 | 797.0556 | 751.9036 | 0.0002594948 | 0.03590179 | 0 | 0 | 0
24795 | 734582.1 | 2013-09-11 22:44 | 3211.525 | 10 | 100 | 2.499746 | 3.470466 | 236.2806 | 236.693 | 797.1278 | 751.9036 | 0.0003891945 | 0.03590179 | 0 | 0 | 0
24796 | 734612.1 | 2013-09-11 22:45 | 3241.541 | 10 | 100 | 2.499746 | 3.490249 | 236.3015 | 236.693 | 797.2004 | 751.9036 | 0.0007134915 | 0.03590179 | 0 | 0 | 0
24797 | 734642.1 | 2013-09-11 22:45 | 3271.556 | 10 | 100 | 2.499746 | 3.527222 | 236.3223 | 236.693 | 797.2734 | 751.9036 | 0.001427031 | 0.03590179 | 0 | 0 | 0
24798 | 734672.1 | 2013-09-11 22:46 | 3301.571 | 10 | 100 | 2.499384 | 3.607655 | 236.3432 | 236.693 | 797.3477 | 751.9036 | 0.003178358 | 0.03590179 | 0 | 0 | 0
24799 | 734702.2 | 2013-09-11 22:46 | 3331.587 | 10 | 100 | 2.499746 | 3.7656 | 236.364 | 236.693 | 797.4244 | 751.9036 | 0.005870247 | 0.03590179 | 0 | 0 | 0
24800 | 734732.2 | 2013-09-11 22:47 | 3361.602 | 10 | 100 | 2.499746 | 3.992626 | 236.3848 | 236.693 | 797.5051 | 751.9036 | 0.007329702 | 0.03590179 | 0 | 0 | 0
24801 | 734744 | 2013-09-11 22:47 | 3373.414 | 10 | 100 | 2.499565 | 4.100302 | 236.393 | 236.693 | 797.5383 | 751.9036 | 0.008497238 | 0.03590179 | 0 | 0 | 0
24802 | 734774 | 2013-09-11 22:47 | 30.01526 | 11 | 100 | 0.6100916 | 4.099815 | 236.4016 | 236.693 | 797.5732 | 751.9036 | 0 | 0.03590179 | 0 | 0 | 0
24803 | 734804 | 2013-09-11 22:48 | 60.03056 | 11 | 100 | 0.3697971 | 4.099977 | 236.4055 | 236.693 | 797.5893 | 751.9036 | 3.242493e-05 | 0.03590179 | 0 | 0 | 0
24804 | 734834.1 | 2013-09-11 22:48 | 90.0458 | 11 | 100 | 0.2579608 | 4.099977 | 236.4081 | 236.693 | 797.5999 | 751.9036 | 6.484985e-05 | 0.03590179 | 0 | 0 | 0
24805 | 734864.1 | 2013-09-11 22:49 | 120.0611 | 11 | 100 | 0.1923766 | 4.099977 | 236.4099 | 236.693 | 797.6075 | 751.9036 | 3.242493e-05 | 0.03590179 | 0 | 0 | 0
24806 | 734894.1 | 2013-09-11 22:49 | 150.0763 | 11 | 100 | 0.150822 | 4.099653 | 236.4113 | 236.693 | 797.6133 | 751.9036 | -3.242493e-05 | 0.03590179 | 0 | 0 | 0
24807 | 734924.1 | 2013-09-11 22:50 | 180.0916 | 11 | 100 | 0.122637 | 4.099815 | 236.4125 | 236.693 | 797.6179 | 751.9036 | -3.242493e-05 | 0.03590179 | 0 | 0 | 0
24808 | 734954.1 | 2013-09-11 22:50 | 210.1069 | 11 | 100 | 0.1018597 | 4.099815 | 236.4134 | 236.693 | 797.6217 | 751.9036 | 0 | 0.03590179 | 0 | 0 | 0
24809 | 734984.1 | 2013-09-11 22:51 | 240.1221 | 11 | 100 | 0.08596052 | 4.099653 | 236.4142 | 236.693 | 797.6249 | 751.9036 | 0 | 0.03590179 | 0 | 0 | 0
24810 | 734998.5 | 2013-09-11 22:51 | 254.5283 | 11 | 100 | 0.07999833 | 4.099815 | 236.4145 | 236.693 | 797.6263 | 751.9036 | 0 | 0.03590179 | 0 | 0 | 0
24811 | 734998.5 | 2013-09-11 22:51 | 0.0001475962 | 12 | 101 | 0 | 4.099815 | 236.4145 | 236.693 | 797.6263 | 751.9036 | 0 | 0.03590179 | 0 | 0 | 0
24812 | 734998.5 | 2013-09-11 22:51 | 0.0150388 | 12 | 101 | 0 | 4.099815 | 236.4145 | 236.693 | 797.6263 | 751.9036 | 0 | 0.03590179 | 0 | 0 | 0
Note on A1: Data_Point
Note on B1: Test_Time(s)
Note on C1: Date_Time
Note on D1: Step_Time(s)
Note on E1: Step_Index
Note on F1: Cycle_Index
Note on G1: Current(A)
Note on H1: Voltage(V)
Note on I1: Charge_Capacity(Ah)
Note on J1: Discharge_Capacity(Ah)
Note on K1: Charge_Energy(Wh)
Note on L1: Discharge_Energy(Wh)
Note on M1: dV/dt(V/s)
Note on N1: Internal_Resistance(Ohm)
Note on O1: Is_FC_Data
Note on P1: AC_Impedance(Ohm)
Note on Q1: ACI_Phase_Angle(Deg)