24396 | 723513.9 | 2013-09-24 20:39 | 3031.398 | 10 | 99 | 2.499746 | 3.441763 | 232.3448 | 232.8665 | 783.6761 | 739.4874 | 0.0001621577 | 0.0130079 | 0 | 0 | 0
24397 | 723543.9 | 2013-09-24 20:40 | 3061.413 | 10 | 99 | 2.499565 | 3.445331 | 232.3656 | 232.8665 | 783.7479 | 739.4874 | 6.484352e-05 | 0.0130079 | 0 | 0 | 0
24398 | 723573.9 | 2013-09-24 20:40 | 3091.428 | 10 | 99 | 2.499565 | 3.450196 | 232.3863 | 232.8665 | 783.819 | 739.4874 | 0.0001939994 | 0.0130079 | 0 | 0 | 0
24399 | 723604 | 2013-09-24 20:41 | 3121.444 | 10 | 99 | 2.499565 | 3.456358 | 232.4073 | 232.8665 | 783.8917 | 739.4874 | 0.0002578505 | 0.0130079 | 0 | 0 | 0
24400 | 723634 | 2013-09-24 20:41 | 3151.459 | 10 | 99 | 2.499565 | 3.464303 | 232.4282 | 232.8665 | 783.9638 | 739.4874 | 0.00029187 | 0.0130079 | 0 | 0 | 0
24401 | 723664 | 2013-09-24 20:42 | 3181.474 | 10 | 99 | 2.499565 | 3.476141 | 232.449 | 232.8665 | 784.0361 | 739.4874 | 0.0005157299 | 0.0130079 | 0 | 0 | 0
24402 | 723694 | 2013-09-24 20:42 | 3211.489 | 10 | 99 | 2.499746 | 3.495114 | 232.4698 | 232.8665 | 784.1087 | 739.4874 | 0.0007759375 | 0.0130079 | 0 | 0 | 0
24403 | 723724 | 2013-09-24 20:43 | 3241.505 | 10 | 99 | 2.499565 | 3.52933 | 232.4907 | 232.8665 | 784.1819 | 739.4874 | 0.001482634 | 0.0130079 | 0 | 0 | 0
24404 | 723754 | 2013-09-24 20:43 | 3271.52 | 10 | 99 | 2.499565 | 3.600195 | 232.5115 | 232.8665 | 784.2561 | 739.4874 | 0.003209389 | 0.0130079 | 0 | 0 | 0
24405 | 723784 | 2013-09-24 20:44 | 3301.535 | 10 | 99 | 2.499565 | 3.741114 | 232.5324 | 232.8665 | 784.3324 | 739.4874 | 0.005769405 | 0.0130079 | 0 | 0 | 0
24406 | 723814.1 | 2013-09-24 20:44 | 3331.551 | 10 | 99 | 2.499384 | 3.954518 | 232.5532 | 232.8665 | 784.4126 | 739.4874 | 0.007993387 | 0.0130079 | 0 | 0 | 0
24407 | 723830.7 | 2013-09-24 20:44 | 3348.191 | 10 | 99 | 2.499565 | 4.100302 | 232.5648 | 232.8665 | 784.4591 | 739.4874 | 0.00918563 | 0.0130079 | 0 | 0 | 0
24408 | 723860.7 | 2013-09-24 20:45 | 30.01541 | 11 | 99 | 0.6601378 | 4.099491 | 232.5737 | 232.8665 | 784.4959 | 739.4874 | -3.222368e-05 | 0.0130079 | 0 | 0 | 0
24409 | 723890.7 | 2013-09-24 20:45 | 60.03062 | 11 | 99 | 0.4043055 | 4.099653 | 232.578 | 232.8665 | 784.5134 | 739.4874 | 0 | 0.0130079 | 0 | 0 | 0
24410 | 723920.7 | 2013-09-24 20:46 | 90.04584 | 11 | 99 | 0.2832549 | 4.099653 | 232.5808 | 232.8665 | 784.525 | 739.4874 | -3.222401e-05 | 0.0130079 | 0 | 0 | 0
24411 | 723950.8 | 2013-09-24 20:46 | 120.0611 | 11 | 99 | 0.2124313 | 4.099653 | 232.5829 | 232.8665 | 784.5333 | 739.4874 | 3.242492e-05 | 0.0130079 | 0 | 0 | 0
24412 | 723980.8 | 2013-09-24 20:47 | 150.0763 | 11 | 99 | 0.1663598 | 4.099329 | 232.5844 | 232.8665 | 784.5397 | 739.4874 | -6.444864e-05 | 0.0130079 | 0 | 0 | 0
24413 | 724010.8 | 2013-09-24 20:47 | 180.0912 | 11 | 99 | 0.1345614 | 4.099653 | 232.5857 | 232.8665 | 784.5449 | 739.4874 | 0 | 0.0130079 | 0 | 0 | 0
24414 | 724040.8 | 2013-09-24 20:48 | 210.1068 | 11 | 99 | 0.1119774 | 4.099491 | 232.5867 | 232.8665 | 784.5491 | 739.4874 | 0 | 0.0130079 | 0 | 0 | 0
24415 | 724070.8 | 2013-09-24 20:48 | 240.1215 | 11 | 99 | 0.09499415 | 4.099653 | 232.5876 | 232.8665 | 784.5526 | 739.4874 | 3.222408e-05 | 0.0130079 | 0 | 0 | 0
24416 | 724100.8 | 2013-09-24 20:49 | 270.1374 | 11 | 99 | 0.08144371 | 4.099491 | 232.5883 | 232.8665 | 784.5556 | 739.4874 | 0 | 0.0130079 | 0 | 0 | 0
24417 | 724104.4 | 2013-09-24 20:49 | 273.731 | 11 | 99 | 0.07999833 | 4.099491 | 232.5884 | 232.8665 | 784.5559 | 739.4874 | 0 | 0.0130079 | 0 | 0 | 0
24418 | 724134.4 | 2013-09-24 20:49 | 30.01548 | 4 | 100 | 0 | 4.079545 | 232.5884 | 232.8665 | 784.5559 | 739.4874 | -0.0005172835 | 0.0130079 | 0 | 0 | 0
24419 | 724164.5 | 2013-09-24 20:50 | 60.03029 | 4 | 100 | 0 | 4.066734 | 232.5884 | 232.8665 | 784.5559 | 739.4874 | -0.0003879937 | 0.0130079 | 0 | 0 | 0
24420 | 724194.5 | 2013-09-24 20:50 | 90.03036 | 4 | 100 | 0 | 4.056194 | 232.5884 | 232.8665 | 784.5559 | 739.4874 | -0.0003233344 | 0.0130079 | 0 | 0 | 0
24421 | 724224.4 | 2013-09-24 20:51 | 120.0144 | 4 | 100 | 0 | 4.047275 | 232.5884 | 232.8665 | 784.5559 | 739.4874 | -0.0002909043 | 0.0130079 | 0 | 0 | 0
24422 | 724224.5 | 2013-09-24 20:51 | 0.01557798 | 5 | 100 | 0.0006830894 | 4.047113 | 232.5884 | 232.8665 | 784.5559 | 739.4874 | 0 | 0.04851593 | 0 | 0 | 0
24423 | 724254.5 | 2013-09-24 20:51 | 30.01544 | 6 | 100 | 0 | 4.039653 | 232.5884 | 232.8665 | 784.5559 | 739.4874 | -0.0002578832 | 0.04851593 | 0 | 0 | 0
24424 | 724284.5 | 2013-09-24 20:52 | 60.01507 | 6 | 100 | 0 | 4.033167 | 232.5884 | 232.8665 | 784.5559 | 739.4874 | -0.0001933403 | 0.04851593 | 0 | 0 | 0
24425 | 724314.5 | 2013-09-24 20:52 | 30.01545 | 7 | 100 | -2.499825 | 3.523817 | 232.5884 | 232.8873 | 784.5559 | 739.5648 | -0.009145727 | 0.04851593 | 0 | 0 | 0
24426 | 724344.5 | 2013-09-24 20:53 | 60.0301 | 7 | 100 | -2.499825 | 3.358736 | 232.5884 | 232.9082 | 784.5559 | 739.6362 | -0.003275645 | 0.04851593 | 0 | 0 | 0
24427 | 724374.5 | 2013-09-24 20:53 | 90.04587 | 7 | 100 | -2.499825 | 3.300196 | 232.5884 | 232.929 | 784.5559 | 739.7055 | -0.001289273 | 0.04851593 | 0 | 0 | 0
24428 | 724404.5 | 2013-09-24 20:54 | 120.0606 | 7 | 100 | -2.499644 | 3.277331 | 232.5884 | 232.9499 | 784.5559 | 739.774 | -0.0004850068 | 0.04851593 | 0 | 0 | 0
24429 | 724434.5 | 2013-09-24 20:54 | 150.0607 | 7 | 100 | -2.499825 | 3.268574 | 232.5884 | 232.9707 | 784.5559 | 739.8422 | -0.0002263174 | 0.04851593 | 0 | 0 | 0
24430 | 724464.6 | 2013-09-24 20:55 | 180.0758 | 7 | 100 | -2.499644 | 3.265169 | 232.5884 | 232.9915 | 784.5559 | 739.9103 | -9.697585e-05 | 0.04851593 | 0 | 0 | 0
24431 | 724494.6 | 2013-09-24 20:55 | 210.0912 | 7 | 100 | -2.500005 | 3.263061 | 232.5884 | 233.0124 | 784.5559 | 739.9783 | -6.464785e-05 | 0.04851593 | 0 | 0 | 0
24432 | 724524.6 | 2013-09-24 20:56 | 240.1059 | 7 | 100 | -2.499825 | 3.261764 | 232.5884 | 233.0332 | 784.5559 | 740.0462 | -3.232313e-05 | 0.04851593 | 0 | 0 | 0
24433 | 724554.6 | 2013-09-24 20:56 | 270.1059 | 7 | 100 | -2.499644 | 3.260791 | 232.5884 | 233.0541 | 784.5559 | 740.1142 | 0 | 0.04851593 | 0 | 0 | 0
24434 | 724584.6 | 2013-09-24 20:57 | 300.1208 | 7 | 100 | -2.499644 | 3.259655 | 232.5884 | 233.0749 | 784.5559 | 740.1821 | 0 | 0.04851593 | 0 | 0 | 0
24435 | 724614.6 | 2013-09-24 20:57 | 330.1208 | 7 | 100 | -2.499644 | 3.258358 | 232.5884 | 233.0957 | 784.5559 | 740.25 | 0 | 0.04851593 | 0 | 0 | 0
24436 | 724644.6 | 2013-09-24 20:58 | 360.136 | 7 | 100 | -2.499825 | 3.257223 | 232.5884 | 233.1166 | 784.5559 | 740.3179 | -3.232486e-05 | 0.04851593 | 0 | 0 | 0
24437 | 724674.6 | 2013-09-24 20:58 | 390.1513 | 7 | 100 | -2.499825 | 3.25625 | 232.5884 | 233.1374 | 784.5559 | 740.3858 | -6.444694e-05 | 0.04851593 | 0 | 0 | 0
24438 | 724704.6 | 2013-09-24 20:59 | 420.1661 | 7 | 100 | -2.500005 | 3.255277 | 232.5884 | 233.1582 | 784.5559 | 740.4536 | 0 | 0.04851593 | 0 | 0 | 0
24439 | 724734.7 | 2013-09-24 20:59 | 450.1818 | 7 | 100 | -2.499825 | 3.254142 | 232.5884 | 233.1791 | 784.5559 | 740.5215 | -3.222493e-05 | 0.04851593 | 0 | 0 | 0
24440 | 724764.7 | 2013-09-24 21:00 | 480.197 | 7 | 100 | -2.499644 | 3.253007 | 232.5884 | 233.1999 | 784.5559 | 740.5893 | -3.232463e-05 | 0.04851593 | 0 | 0 | 0
24441 | 724794.7 | 2013-09-24 21:00 | 510.2123 | 7 | 100 | -2.499644 | 3.251872 | 232.5884 | 233.2208 | 784.5559 | 740.6571 | -6.484985e-05 | 0.04851593 | 0 | 0 | 0
24442 | 724824.7 | 2013-09-24 21:01 | 540.2275 | 7 | 100 | -2.499644 | 3.250575 | 232.5884 | 233.2416 | 784.5559 | 740.7249 | -3.242493e-05 | 0.04851593 | 0 | 0 | 0
24443 | 724854.7 | 2013-09-24 21:01 | 570.2428 | 7 | 100 | -2.499644 | 3.249439 | 232.5884 | 233.2625 | 784.5559 | 740.7926 | -3.247261e-05 | 0.04851593 | 0 | 0 | 0
24444 | 724884.7 | 2013-09-24 21:02 | 600.2577 | 7 | 100 | -2.499825 | 3.24798 | 232.5884 | 233.2833 | 784.5559 | 740.8603 | -6.484985e-05 | 0.04851593 | 0 | 0 | 0
24445 | 724914.8 | 2013-09-24 21:02 | 630.2733 | 7 | 100 | -2.499825 | 3.246845 | 232.5884 | 233.3042 | 784.5559 | 740.928 | 0 | 0.04851593 | 0 | 0 | 0
24446 | 724944.8 | 2013-09-24 21:03 | 660.2884 | 7 | 100 | -2.499644 | 3.245385 | 232.5884 | 233.325 | 784.5559 | 740.9957 | 0 | 0.04851593 | 0 | 0 | 0
24447 | 724974.8 | 2013-09-24 21:03 | 690.3036 | 7 | 100 | -2.500005 | 3.243602 | 232.5884 | 233.3458 | 784.5559 | 741.0633 | -9.727478e-05 | 0.04851593 | 0 | 0 | 0
24448 | 725004.8 | 2013-09-24 21:04 | 720.3189 | 7 | 100 | -2.499825 | 3.242304 | 232.5884 | 233.3667 | 784.5559 | 741.1309 | -3.242493e-05 | 0.04851593 | 0 | 0 | 0
24449 | 725034.8 | 2013-09-24 21:04 | 750.3341 | 7 | 100 | -2.499644 | 3.240683 | 232.5884 | 233.3875 | 784.5559 | 741.1984 | -3.242493e-05 | 0.04851593 | 0 | 0 | 0
24450 | 725064.8 | 2013-09-24 21:05 | 780.3492 | 7 | 100 | -2.499825 | 3.238899 | 232.5884 | 233.4084 | 784.5559 | 741.266 | -6.489754e-05 | 0.04851593 | 0 | 0 | 0
24451 | 725094.8 | 2013-09-24 21:05 | 810.3646 | 7 | 100 | -2.499825 | 3.237277 | 232.5884 | 233.4292 | 784.5559 | 741.3334 | -3.242493e-05 | 0.04851593 | 0 | 0 | 0
24452 | 725124.9 | 2013-09-24 21:06 | 840.3798 | 7 | 100 | -2.499644 | 3.235493 | 232.5884 | 233.45 | 784.5559 | 741.4009 | -3.242493e-05 | 0.04851593 | 0 | 0 | 0
24453 | 725154.9 | 2013-09-24 21:06 | 870.3948 | 7 | 100 | -2.499644 | 3.23371 | 232.5884 | 233.4709 | 784.5559 | 741.4683 | -6.489754e-05 | 0.04851593 | 0 | 0 | 0
24454 | 725184.9 | 2013-09-24 21:07 | 900.4099 | 7 | 100 | -2.499644 | 3.232088 | 232.5884 | 233.4917 | 784.5559 | 741.5357 | 0 | 0.04851593 | 0 | 0 | 0
24455 | 725214.9 | 2013-09-24 21:07 | 930.4255 | 7 | 100 | -2.499644 | 3.230466 | 232.5884 | 233.5126 | 784.5559 | 741.603 | -3.242493e-05 | 0.04851593 | 0 | 0 | 0
24456 | 725244.9 | 2013-09-24 21:08 | 960.4404 | 7 | 100 | -2.499825 | 3.228683 | 232.5884 | 233.5334 | 784.5559 | 741.6703 | -6.484985e-05 | 0.04851593 | 0 | 0 | 0
24457 | 725274.9 | 2013-09-24 21:08 | 990.4561 | 7 | 100 | -2.500005 | 3.227223 | 232.5884 | 233.5543 | 784.5559 | 741.7376 | -3.242493e-05 | 0.04851593 | 0 | 0 | 0
24458 | 725305 | 2013-09-24 21:09 | 1020.471 | 7 | 100 | -2.499825 | 3.226088 | 232.5884 | 233.5751 | 784.5559 | 741.8049 | 0 | 0.04851593 | 0 | 0 | 0
24459 | 725335 | 2013-09-24 21:09 | 1050.486 | 7 | 100 | -2.500186 | 3.224791 | 232.5884 | 233.5959 | 784.5559 | 741.8721 | 0 | 0.04851593 | 0 | 0 | 0
24460 | 725365 | 2013-09-24 21:10 | 1080.502 | 7 | 100 | -2.499825 | 3.223494 | 232.5884 | 233.6168 | 784.5559 | 741.9393 | -9.727478e-05 | 0.04851593 | 0 | 0 | 0
24461 | 725395 | 2013-09-24 21:10 | 1110.516 | 7 | 100 | -2.500005 | 3.222358 | 232.5884 | 233.6376 | 784.5559 | 742.0065 | -6.484985e-05 | 0.04851593 | 0 | 0 | 0
24462 | 725425 | 2013-09-24 21:11 | 1140.517 | 7 | 100 | -2.499825 | 3.22171 | 232.5884 | 233.6585 | 784.5559 | 742.0736 | 0 | 0.04851593 | 0 | 0 | 0
24463 | 725455 | 2013-09-24 21:11 | 1170.532 | 7 | 100 | -2.499825 | 3.220737 | 232.5884 | 233.6793 | 784.5559 | 742.1407 | 3.242493e-05 | 0.04851593 | 0 | 0 | 0
24464 | 725485 | 2013-09-24 21:12 | 1200.547 | 7 | 100 | -2.499644 | 3.219764 | 232.5884 | 233.7001 | 784.5559 | 742.2079 | -3.242493e-05 | 0.04851593 | 0 | 0 | 0
24465 | 725515 | 2013-09-24 21:12 | 1230.562 | 7 | 100 | -2.500005 | 3.218791 | 232.5884 | 233.721 | 784.5559 | 742.275 | -6.484985e-05 | 0.04851593 | 0 | 0 | 0
24466 | 725545.1 | 2013-09-24 21:13 | 1260.577 | 7 | 100 | -2.499825 | 3.218142 | 232.5884 | 233.7418 | 784.5559 | 742.342 | -3.247261e-05 | 0.04851593 | 0 | 0 | 0
24467 | 725575.1 | 2013-09-24 21:13 | 1290.593 | 7 | 100 | -2.499644 | 3.217007 | 232.5884 | 233.7627 | 784.5559 | 742.4091 | -9.732247e-05 | 0.04851593 | 0 | 0 | 0
24468 | 725605.1 | 2013-09-24 21:14 | 1320.608 | 7 | 100 | -2.499825 | 3.216521 | 232.5884 | 233.7835 | 784.5559 | 742.4762 | -6.464931e-05 | 0.04851593 | 0 | 0 | 0
24469 | 725635.1 | 2013-09-24 21:14 | 1350.623 | 7 | 100 | -2.499825 | 3.21571 | 232.5884 | 233.8044 | 784.5559 | 742.5432 | 0 | 0.04851593 | 0 | 0 | 0
24470 | 725665.1 | 2013-09-24 21:15 | 1380.638 | 7 | 100 | -2.500005 | 3.214899 | 232.5884 | 233.8252 | 784.5559 | 742.6102 | -3.247261e-05 | 0.04851593 | 0 | 0 | 0
24471 | 725695.1 | 2013-09-24 21:15 | 1410.654 | 7 | 100 | -2.500005 | 3.21425 | 232.5884 | 233.846 | 784.5559 | 742.6772 | 0 | 0.04851593 | 0 | 0 | 0
24472 | 725725.2 | 2013-09-24 21:16 | 1440.669 | 7 | 100 | -2.499644 | 3.213439 | 232.5884 | 233.8669 | 784.5559 | 742.7442 | 3.242493e-05 | 0.04851593 | 0 | 0 | 0
24473 | 725755.2 | 2013-09-24 21:16 | 1470.684 | 7 | 100 | -2.499825 | 3.212466 | 232.5884 | 233.8877 | 784.5559 | 742.8111 | -3.242493e-05 | 0.04851593 | 0 | 0 | 0
24474 | 725785.2 | 2013-09-24 21:17 | 1500.699 | 7 | 100 | -2.499825 | 3.211656 | 232.5884 | 233.9086 | 784.5559 | 742.8781 | -3.242493e-05 | 0.04851593 | 0 | 0 | 0
24475 | 725815.2 | 2013-09-24 21:17 | 1530.715 | 7 | 100 | -2.499825 | 3.210845 | 232.5884 | 233.9294 | 784.5559 | 742.945 | 0 | 0.04851593 | 0 | 0 | 0
24476 | 725845.2 | 2013-09-24 21:18 | 1560.73 | 7 | 100 | -2.499825 | 3.209872 | 232.5884 | 233.9503 | 784.5559 | 743.0119 | -3.242493e-05 | 0.04851593 | 0 | 0 | 0
24477 | 725875.2 | 2013-09-24 21:18 | 1590.745 | 7 | 100 | -2.499825 | 3.209061 | 232.5884 | 233.9711 | 784.5559 | 743.0788 | -3.242493e-05 | 0.04851593 | 0 | 0 | 0
24478 | 725905.2 | 2013-09-24 21:19 | 1620.76 | 7 | 100 | -2.499825 | 3.208088 | 232.5884 | 233.9919 | 784.5559 | 743.1457 | -3.242493e-05 | 0.04851593 | 0 | 0 | 0
24479 | 725935.3 | 2013-09-24 21:19 | 1650.776 | 7 | 100 | -2.499644 | 3.207277 | 232.5884 | 234.0128 | 784.5559 | 743.2126 | 0 | 0.04851593 | 0 | 0 | 0
24480 | 725965.3 | 2013-09-24 21:20 | 1680.79 | 7 | 100 | -2.499825 | 3.206142 | 232.5884 | 234.0336 | 784.5559 | 743.2794 | 0 | 0.04851593 | 0 | 0 | 0
24481 | 725995.3 | 2013-09-24 21:20 | 1710.805 | 7 | 100 | -2.499825 | 3.205007 | 232.5884 | 234.0543 | 784.5559 | 743.3456 | -6.484985e-05 | 0.04851593 | 0 | 0 | 0
24482 | 726025.3 | 2013-09-24 21:21 | 1740.806 | 7 | 100 | -2.499825 | 3.204034 | 232.5884 | 234.0753 | 784.5559 | 743.413 | -6.484985e-05 | 0.04851593 | 0 | 0 | 0
24483 | 726055.3 | 2013-09-24 21:21 | 1770.82 | 7 | 100 | -2.499825 | 3.203223 | 232.5884 | 234.0961 | 784.5559 | 743.4797 | 3.242493e-05 | 0.04851593 | 0 | 0 | 0
24484 | 726085.3 | 2013-09-24 21:22 | 1800.836 | 7 | 100 | -2.499825 | 3.201926 | 232.5884 | 234.117 | 784.5559 | 743.5465 | -3.222345e-05 | 0.04851593 | 0 | 0 | 0
24485 | 726115.3 | 2013-09-24 21:22 | 1830.851 | 7 | 100 | -2.499644 | 3.200791 | 232.5884 | 234.1378 | 784.5559 | 743.6132 | -3.242493e-05 | 0.04851593 | 0 | 0 | 0
24486 | 726145.3 | 2013-09-24 21:23 | 1860.867 | 7 | 100 | -2.499825 | 3.199494 | 232.5884 | 234.1587 | 784.5559 | 743.6799 | -3.242493e-05 | 0.04851593 | 0 | 0 | 0
24487 | 726175.4 | 2013-09-24 21:23 | 1890.882 | 7 | 100 | -2.500005 | 3.198196 | 232.5884 | 234.1795 | 784.5559 | 743.7466 | -6.489754e-05 | 0.04851593 | 0 | 0 | 0
24488 | 726205.4 | 2013-09-24 21:24 | 1920.897 | 7 | 100 | -2.499644 | 3.197223 | 232.5884 | 234.2003 | 784.5559 | 743.8132 | -3.247261e-05 | 0.04851593 | 0 | 0 | 0
24489 | 726235.4 | 2013-09-24 21:24 | 1950.912 | 7 | 100 | -2.499825 | 3.195602 | 232.5884 | 234.2212 | 784.5559 | 743.8798 | -9.727478e-05 | 0.04851593 | 0 | 0 | 0
24490 | 726265.4 | 2013-09-24 21:25 | 1980.927 | 7 | 100 | -2.500005 | 3.194142 | 232.5884 | 234.242 | 784.5559 | 743.9464 | -6.489754e-05 | 0.04851593 | 0 | 0 | 0
24491 | 726295.4 | 2013-09-24 21:25 | 2010.942 | 7 | 100 | -2.499825 | 3.192845 | 232.5884 | 234.2629 | 784.5559 | 744.013 | -3.242493e-05 | 0.04851593 | 0 | 0 | 0
24492 | 726325.4 | 2013-09-24 21:26 | 2040.958 | 7 | 100 | -2.499825 | 3.191386 | 232.5884 | 234.2837 | 784.5559 | 744.0795 | -3.242493e-05 | 0.04851593 | 0 | 0 | 0
24493 | 726355.5 | 2013-09-24 21:26 | 2070.973 | 7 | 100 | -2.499825 | 3.189764 | 232.5884 | 234.3046 | 784.5559 | 744.146 | -3.242493e-05 | 0.04851593 | 0 | 0 | 0
24494 | 726385.5 | 2013-09-24 21:27 | 2100.989 | 7 | 100 | -2.499644 | 3.188142 | 232.5884 | 234.3254 | 784.5559 | 744.2125 | -6.484985e-05 | 0.04851593 | 0 | 0 | 0
24495 | 726415.5 | 2013-09-24 21:27 | 2131.004 | 7 | 100 | -2.499825 | 3.186358 | 232.5884 | 234.3462 | 784.5559 | 744.2789 | -6.484985e-05 | 0.04851593 | 0 | 0 | 0
24496 | 726445.5 | 2013-09-24 21:28 | 2161.019 | 7 | 100 | -2.500005 | 3.184412 | 232.5884 | 234.3671 | 784.5559 | 744.3453 | -9.732247e-05 | 0.04851593 | 0 | 0 | 0
24497 | 726475.5 | 2013-09-24 21:28 | 2191.034 | 7 | 100 | -2.500005 | 3.182467 | 232.5884 | 234.3879 | 784.5559 | 744.4117 | -9.732247e-05 | 0.04851593 | 0 | 0 | 0
24498 | 726505.5 | 2013-09-24 21:29 | 2221.049 | 7 | 100 | -2.499825 | 3.180521 | 232.5884 | 234.4088 | 784.5559 | 744.478 | -9.732247e-05 | 0.04851593 | 0 | 0 | 0
24499 | 726535.5 | 2013-09-24 21:29 | 2251.065 | 7 | 100 | -2.499825 | 3.178575 | 232.5884 | 234.4296 | 784.5559 | 744.5442 | -6.484985e-05 | 0.04851593 | 0 | 0 | 0
24500 | 726565.6 | 2013-09-24 21:30 | 2281.08 | 7 | 100 | -2.499825 | 3.176304 | 232.5884 | 234.4505 | 784.5559 | 744.6105 | -3.247261e-05 | 0.04851593 | 0 | 0 | 0
24501 | 726595.6 | 2013-09-24 21:30 | 2311.095 | 7 | 100 | -2.499644 | 3.174358 | 232.5884 | 234.4713 | 784.5559 | 744.6766 | -6.489754e-05 | 0.04851593 | 0 | 0 | 0
24502 | 726625.6 | 2013-09-24 21:31 | 2341.11 | 7 | 100 | -2.499825 | 3.171926 | 232.5884 | 234.4921 | 784.5559 | 744.7428 | -9.732247e-05 | 0.04851593 | 0 | 0 | 0
24503 | 726655.6 | 2013-09-24 21:31 | 2371.126 | 7 | 100 | -2.499825 | 3.169656 | 232.5884 | 234.513 | 784.5559 | 744.8089 | -6.484985e-05 | 0.04851593 | 0 | 0 | 0
24504 | 726685.6 | 2013-09-24 21:32 | 2401.141 | 7 | 100 | -2.499825 | 3.167061 | 232.5884 | 234.5338 | 784.5559 | 744.8749 | -9.727478e-05 | 0.04851593 | 0 | 0 | 0
24505 | 726715.6 | 2013-09-24 21:32 | 2431.156 | 7 | 100 | -2.499644 | 3.164629 | 232.5884 | 234.5547 | 784.5559 | 744.9409 | -6.484985e-05 | 0.04851593 | 0 | 0 | 0
24506 | 726745.7 | 2013-09-24 21:33 | 2461.171 | 7 | 100 | -2.499825 | 3.161872 | 232.5884 | 234.5755 | 784.5559 | 745.0068 | -0.0001296997 | 0.04851593 | 0 | 0 | 0
24507 | 726775.7 | 2013-09-24 21:33 | 2491.186 | 7 | 100 | -2.499825 | 3.159277 | 232.5884 | 234.5963 | 784.5559 | 745.0727 | -6.484985e-05 | 0.04851593 | 0 | 0 | 0
24508 | 726805.7 | 2013-09-24 21:34 | 2521.202 | 7 | 100 | -2.499825 | 3.156358 | 232.5884 | 234.6172 | 784.5559 | 745.1385 | -6.489754e-05 | 0.04851593 | 0 | 0 | 0
24509 | 726835.7 | 2013-09-24 21:34 | 2551.202 | 7 | 100 | -2.499825 | 3.153277 | 232.5884 | 234.638 | 784.5559 | 745.2042 | -0.0001297474 | 0.04851593 | 0 | 0 | 0
24510 | 726865.7 | 2013-09-24 21:35 | 2581.217 | 7 | 100 | -2.500005 | 3.150196 | 232.5884 | 234.6589 | 784.5559 | 745.2699 | -0.0001297474 | 0.04851593 | 0 | 0 | 0
24511 | 726895.7 | 2013-09-24 21:35 | 2611.232 | 7 | 100 | -2.499825 | 3.146953 | 232.5884 | 234.6797 | 784.5559 | 745.3355 | -9.732247e-05 | 0.04851593 | 0 | 0 | 0
24512 | 726925.7 | 2013-09-24 21:36 | 2641.247 | 7 | 100 | -2.499825 | 3.143548 | 232.5884 | 234.7005 | 784.5559 | 745.4011 | -0.0001297474 | 0.04851593 | 0 | 0 | 0
24513 | 726955.7 | 2013-09-24 21:36 | 2671.262 | 7 | 100 | -2.499825 | 3.13998 | 232.5884 | 234.7214 | 784.5559 | 745.4665 | -9.727478e-05 | 0.04851593 | 0 | 0 | 0
24514 | 726985.7 | 2013-09-24 21:37 | 2701.262 | 7 | 100 | -2.499825 | 3.136088 | 232.5884 | 234.7422 | 784.5559 | 745.5319 | -9.727478e-05 | 0.04851593 | 0 | 0 | 0
24515 | 727015.8 | 2013-09-24 21:37 | 2731.277 | 7 | 100 | -2.499825 | 3.132196 | 232.5884 | 234.7631 | 784.5559 | 745.5973 | -9.732247e-05 | 0.04851593 | 0 | 0 | 0
24516 | 727045.8 | 2013-09-24 21:38 | 2761.292 | 7 | 100 | -2.499825 | 3.128142 | 232.5884 | 234.7839 | 784.5559 | 745.6625 | -9.732247e-05 | 0.04851593 | 0 | 0 | 0
24517 | 727075.8 | 2013-09-24 21:38 | 2791.307 | 7 | 100 | -2.499825 | 3.123764 | 232.5884 | 234.8047 | 784.5559 | 745.7276 | -0.0001621723 | 0.04851593 | 0 | 0 | 0
24518 | 727105.8 | 2013-09-24 21:39 | 2821.307 | 7 | 100 | -2.499825 | 3.119386 | 232.5884 | 234.8256 | 784.5559 | 745.7927 | -0.0001621723 | 0.04851593 | 0 | 0 | 0
24519 | 727135.8 | 2013-09-24 21:39 | 2851.322 | 7 | 100 | -2.499644 | 3.115007 | 232.5884 | 234.8464 | 784.5559 | 745.8577 | -0.0001621246 | 0.04851593 | 0 | 0 | 0
24520 | 727165.8 | 2013-09-24 21:40 | 2881.338 | 7 | 100 | -2.499644 | 3.110791 | 232.5884 | 234.8673 | 784.5559 | 745.9225 | -0.0001296997 | 0.04851593 | 0 | 0 | 0
24521 | 727195.8 | 2013-09-24 21:40 | 2911.353 | 7 | 100 | -2.499825 | 3.106413 | 232.5884 | 234.8881 | 784.5559 | 745.9873 | -9.732247e-05 | 0.04851593 | 0 | 0 | 0
24522 | 727225.8 | 2013-09-24 21:41 | 2941.368 | 7 | 100 | -2.499825 | 3.101548 | 232.5884 | 234.9089 | 784.5559 | 746.052 | -0.0001296997 | 0.04851593 | 0 | 0 | 0
24523 | 727255.9 | 2013-09-24 21:41 | 2971.383 | 7 | 100 | -2.499825 | 3.09571 | 232.5884 | 234.9298 | 784.5559 | 746.1166 | -0.0001945972 | 0.04851593 | 0 | 0 | 0
24524 | 727285.9 | 2013-09-24 21:42 | 3001.399 | 7 | 100 | -2.499825 | 3.088737 | 232.5884 | 234.9506 | 784.5559 | 746.1811 | -0.0001945972 | 0.04851593 | 0 | 0 | 0
24525 | 727315.9 | 2013-09-24 21:42 | 3031.414 | 7 | 100 | -2.499825 | 3.079494 | 232.5884 | 234.9715 | 784.5559 | 746.2453 | -0.0003242969 | 0.04851593 | 0 | 0 | 0
24526 | 727345.9 | 2013-09-24 21:43 | 3061.429 | 7 | 100 | -2.500005 | 3.067656 | 232.5884 | 234.9923 | 784.5559 | 746.3094 | -0.0004216194 | 0.04851593 | 0 | 0 | 0
24527 | 727375.9 | 2013-09-24 21:43 | 3091.444 | 7 | 100 | -2.499825 | 3.051926 | 232.5884 | 235.0132 | 784.5559 | 746.3732 | -0.0004864693 | 0.04851593 | 0 | 0 | 0
24528 | 727405.9 | 2013-09-24 21:44 | 3121.459 | 7 | 100 | -2.499825 | 3.029548 | 232.5884 | 235.034 | 784.5559 | 746.4366 | -0.0007134915 | 0.04851593 | 0 | 0 | 0
24529 | 727436 | 2013-09-24 21:44 | 3151.475 | 7 | 100 | -2.499825 | 2.99971 | 232.5884 | 235.0548 | 784.5559 | 746.4994 | -0.0009405613 | 0.04851593 | 0 | 0 | 0
24530 | 727466 | 2013-09-24 21:45 | 3181.49 | 7 | 100 | -2.499644 | 2.962738 | 232.5884 | 235.0757 | 784.5559 | 746.5616 | -0.001167536 | 0.04851593 | 0 | 0 | 0
24531 | 727496 | 2013-09-24 21:45 | 3211.505 | 7 | 100 | -2.499825 | 2.918143 | 232.5884 | 235.0965 | 784.5559 | 746.6229 | -0.00155673 | 0.04851593 | 0 | 0 | 0
24532 | 727526 | 2013-09-24 21:46 | 3241.521 | 7 | 100 | -2.499825 | 2.863819 | 232.5884 | 235.1174 | 784.5559 | 746.6831 | -0.001718903 | 0.04851593 | 0 | 0 | 0
24533 | 727556 | 2013-09-24 21:46 | 3271.536 | 7 | 100 | -2.499825 | 2.796522 | 232.5884 | 235.1382 | 784.5559 | 746.7422 | -0.00214057 | 0.04851593 | 0 | 0 | 0
24534 | 727586 | 2013-09-24 21:47 | 3301.551 | 7 | 100 | -2.499825 | 2.709603 | 232.5884 | 235.1591 | 784.5559 | 746.7996 | -0.002854061 | 0.04851593 | 0 | 0 | 0
24535 | 727616 | 2013-09-24 21:47 | 3331.566 | 7 | 100 | -2.500005 | 2.588793 | 232.5884 | 235.1799 | 784.5559 | 746.8549 | -0.004183769 | 0.04851593 | 0 | 0 | 0
24536 | 727646.1 | 2013-09-24 21:48 | 3361.581 | 7 | 100 | -2.499825 | 2.389334 | 232.5884 | 235.2007 | 784.5559 | 746.907 | -0.007556724 | 0.04851593 | 0 | 0 | 0
24537 | 727669.9 | 2013-09-24 21:48 | 3385.456 | 7 | 100 | -2.499825 | 1.999821 | 232.5884 | 235.2173 | 784.5559 | 746.944 | -0.02237833 | 0.04851593 | 0 | 0 | 0
24538 | 727669.9 | 2013-09-24 21:48 | 0.01573546 | 8 | 100 | 0.0001410718 | 2.051227 | 232.5884 | 235.2173 | 784.5559 | 746.944 | 0 | 0.05056591 | 0 | 0 | 0
24539 | 727699.9 | 2013-09-24 21:49 | 30.01517 | 9 | 100 | 0 | 2.382685 | 232.5884 | 235.2173 | 784.5559 | 746.944 | 0.00405407 | 0.05056591 | 0 | 0 | 0
24540 | 727730 | 2013-09-24 21:49 | 60.03037 | 9 | 100 | 0 | 2.474793 | 232.5884 | 235.2173 | 784.5559 | 746.944 | 0.002043247 | 0.05056591 | 0 | 0 | 0
24541 | 727760 | 2013-09-24 21:50 | 90.04571 | 9 | 100 | 0 | 2.526198 | 232.5884 | 235.2173 | 784.5559 | 746.944 | 0.001167536 | 0.05056591 | 0 | 0 | 0
24542 | 727789.9 | 2013-09-24 21:50 | 120.014 | 9 | 100 | 0 | 2.55863 | 232.5884 | 235.2173 | 784.5559 | 746.944 | 0.000778389 | 0.05056591 | 0 | 0 | 0
24543 | 727820 | 2013-09-24 21:51 | 30.01517 | 10 | 100 | 2.499384 | 2.873873 | 232.6092 | 235.2173 | 784.6138 | 746.944 | 0.004345894 | 0.05056591 | 0 | 0 | 0
24544 | 727850 | 2013-09-24 21:51 | 60.03041 | 10 | 100 | 2.499384 | 2.982197 | 232.6301 | 235.2173 | 784.6749 | 746.944 | 0.002529717 | 0.05056591 | 0 | 0 | 0
24545 | 727880 | 2013-09-24 21:52 | 90.04531 | 10 | 100 | 2.499384 | 3.053872 | 232.6509 | 235.2173 | 784.7378 | 746.944 | 0.001816225 | 0.05056591 | 0 | 0 | 0
24546 | 727910 | 2013-09-24 21:52 | 120.0609 | 10 | 100 | 2.499384 | 3.107386 | 232.6717 | 235.2173 | 784.802 | 746.944 | 0.001459455 | 0.05056591 | 0 | 0 | 0
24547 | 727940 | 2013-09-24 21:53 | 150.0761 | 10 | 100 | 2.499384 | 3.150196 | 232.6926 | 235.2173 | 784.8672 | 746.944 | 0.001135111 | 0.05056591 | 0 | 0 | 0
24548 | 727970 | 2013-09-24 21:53 | 180.0913 | 10 | 100 | 2.499746 | 3.186034 | 232.7134 | 235.2173 | 784.9333 | 746.944 | 0.001005411 | 0.05056591 | 0 | 0 | 0
24549 | 728000.1 | 2013-09-24 21:54 | 210.1062 | 10 | 100 | 2.499384 | 3.215872 | 232.7343 | 235.2173 | 785 | 746.944 | 0.0007783413 | 0.05056591 | 0 | 0 | 0
24550 | 728030.1 | 2013-09-24 21:54 | 240.1218 | 10 | 100 | 2.499565 | 3.242142 | 232.7551 | 235.2173 | 785.0673 | 746.944 | 0.0008729159 | 0.05056591 | 0 | 0 | 0
24551 | 728060.1 | 2013-09-24 21:55 | 270.137 | 10 | 100 | 2.499565 | 3.263872 | 232.7759 | 235.2173 | 785.1351 | 746.944 | 0.000583744 | 0.05056591 | 0 | 0 | 0
24552 | 728090.1 | 2013-09-24 21:55 | 300.1519 | 10 | 100 | 2.499746 | 3.278466 | 232.7968 | 235.2173 | 785.2033 | 746.944 | 0.0002594471 | 0.05056591 | 0 | 0 | 0
24553 | 728120.1 | 2013-09-24 21:56 | 330.1676 | 10 | 100 | 2.499384 | 3.283818 | 232.8176 | 235.2173 | 785.2717 | 746.944 | 9.727478e-05 | 0.05056591 | 0 | 0 | 0
24554 | 728150.1 | 2013-09-24 21:56 | 360.1828 | 10 | 100 | 2.499565 | 3.287061 | 232.8385 | 235.2173 | 785.3401 | 746.944 | 9.732247e-05 | 0.05056591 | 0 | 0 | 0
24555 | 728180.2 | 2013-09-24 21:57 | 390.1977 | 10 | 100 | 2.499746 | 3.290142 | 232.8593 | 235.2173 | 785.4086 | 746.944 | 0.0001296997 | 0.05056591 | 0 | 0 | 0
24556 | 728210.2 | 2013-09-24 21:57 | 420.2139 | 10 | 100 | 2.499384 | 3.293061 | 232.8801 | 235.2173 | 785.4773 | 746.944 | 9.727478e-05 | 0.05056591 | 0 | 0 | 0
24557 | 728240.2 | 2013-09-24 21:58 | 450.2279 | 10 | 100 | 2.499746 | 3.296304 | 232.901 | 235.2173 | 785.5459 | 746.944 | 9.727478e-05 | 0.05056591 | 0 | 0 | 0
24558 | 728270.2 | 2013-09-24 21:58 | 480.2281 | 10 | 100 | 2.499565 | 3.29971 | 232.9218 | 235.2173 | 785.6146 | 746.944 | 9.732247e-05 | 0.05056591 | 0 | 0 | 0
24559 | 728300.2 | 2013-09-24 21:59 | 510.2434 | 10 | 100 | 2.499746 | 3.303277 | 232.9427 | 235.2173 | 785.6834 | 746.944 | 9.727478e-05 | 0.05056591 | 0 | 0 | 0
24560 | 728330.2 | 2013-09-24 21:59 | 540.2587 | 10 | 100 | 2.499746 | 3.307331 | 232.9635 | 235.2173 | 785.7523 | 746.944 | 9.727478e-05 | 0.05056591 | 0 | 0 | 0
24561 | 728360.2 | 2013-09-24 22:00 | 570.2738 | 10 | 100 | 2.499384 | 3.311709 | 232.9843 | 235.2173 | 785.8213 | 746.944 | 0.0001296997 | 0.05056591 | 0 | 0 | 0
24562 | 728390.2 | 2013-09-24 22:00 | 600.2886 | 10 | 100 | 2.499565 | 3.31625 | 233.0052 | 235.2173 | 785.8903 | 746.944 | 0.0001621723 | 0.05056591 | 0 | 0 | 0
24563 | 728420.2 | 2013-09-24 22:01 | 630.2887 | 10 | 100 | 2.499746 | 3.320791 | 233.026 | 235.2173 | 785.9595 | 746.944 | 9.732247e-05 | 0.05056591 | 0 | 0 | 0
24564 | 728450.3 | 2013-09-24 22:01 | 660.3038 | 10 | 100 | 2.499384 | 3.325655 | 233.0468 | 235.2173 | 786.0287 | 746.944 | 0.0001297474 | 0.05056591 | 0 | 0 | 0
24565 | 728480.3 | 2013-09-24 22:02 | 690.3187 | 10 | 100 | 2.499746 | 3.330358 | 233.0677 | 235.2173 | 786.0981 | 746.944 | 0.0001621723 | 0.05056591 | 0 | 0 | 0
24566 | 728510.3 | 2013-09-24 22:02 | 720.3337 | 10 | 100 | 2.499384 | 3.334412 | 233.0883 | 235.2173 | 786.1669 | 746.944 | 0.0001621723 | 0.05056591 | 0 | 0 | 0
24567 | 728540.3 | 2013-09-24 22:03 | 750.3496 | 10 | 100 | 2.499565 | 3.338142 | 233.1094 | 235.2173 | 786.2371 | 746.944 | 0.0001297474 | 0.05056591 | 0 | 0 | 0
24568 | 728570.3 | 2013-09-24 22:03 | 780.3647 | 10 | 100 | 2.499746 | 3.341709 | 233.1302 | 235.2173 | 786.3067 | 746.944 | 9.732247e-05 | 0.05056591 | 0 | 0 | 0
24569 | 728600.3 | 2013-09-24 22:04 | 810.38 | 10 | 100 | 2.499746 | 3.344953 | 233.151 | 235.2173 | 786.3763 | 746.944 | 0.0001297474 | 0.05056591 | 0 | 0 | 0
24570 | 728630.4 | 2013-09-24 22:04 | 840.3953 | 10 | 100 | 2.499565 | 3.348196 | 233.1719 | 235.2173 | 786.4461 | 746.944 | 6.484985e-05 | 0.05056591 | 0 | 0 | 0
24571 | 728660.4 | 2013-09-24 22:05 | 870.4101 | 10 | 100 | 2.499565 | 3.351439 | 233.1927 | 235.2173 | 786.5159 | 746.944 | 9.727478e-05 | 0.05056591 | 0 | 0 | 0
24572 | 728690.4 | 2013-09-24 22:05 | 900.4258 | 10 | 100 | 2.499384 | 3.35452 | 233.2136 | 235.2173 | 786.5858 | 746.944 | 9.727478e-05 | 0.05056591 | 0 | 0 | 0
24573 | 728720.4 | 2013-09-24 22:06 | 930.4409 | 10 | 100 | 2.499384 | 3.357439 | 233.2344 | 235.2173 | 786.6557 | 746.944 | 6.484985e-05 | 0.05056591 | 0 | 0 | 0
24574 | 728750.4 | 2013-09-24 22:06 | 960.4561 | 10 | 100 | 2.499565 | 3.360358 | 233.2552 | 235.2173 | 786.7257 | 746.944 | 9.732247e-05 | 0.05056591 | 0 | 0 | 0
24575 | 728780.4 | 2013-09-24 22:07 | 990.4715 | 10 | 100 | 2.499746 | 3.36279 | 233.2761 | 235.2173 | 786.7958 | 746.944 | 9.727478e-05 | 0.05056591 | 0 | 0 | 0
24576 | 728810.4 | 2013-09-24 22:07 | 1020.487 | 10 | 100 | 2.499384 | 3.365061 | 233.2969 | 235.2173 | 786.8659 | 746.944 | 3.242493e-05 | 0.05056591 | 0 | 0 | 0
24577 | 728840.5 | 2013-09-24 22:08 | 1050.502 | 10 | 100 | 2.499565 | 3.367493 | 233.3178 | 235.2173 | 786.936 | 746.944 | 6.489754e-05 | 0.05056591 | 0 | 0 | 0
24578 | 728870.5 | 2013-09-24 22:08 | 1080.517 | 10 | 100 | 2.499384 | 3.369277 | 233.3386 | 235.2173 | 787.0062 | 746.944 | 3.242493e-05 | 0.05056591 | 0 | 0 | 0
24579 | 728900.5 | 2013-09-24 22:09 | 1110.532 | 10 | 100 | 2.499384 | 3.370898 | 233.3594 | 235.2173 | 787.0765 | 746.944 | 0 | 0.05056591 | 0 | 0 | 0
24580 | 728930.5 | 2013-09-24 22:09 | 1140.548 | 10 | 100 | 2.499565 | 3.37252 | 233.3803 | 235.2173 | 787.1467 | 746.944 | 3.242493e-05 | 0.05056591 | 0 | 0 | 0
24581 | 728960.5 | 2013-09-24 22:10 | 1170.563 | 10 | 100 | 2.499565 | 3.373331 | 233.4011 | 235.2173 | 787.217 | 746.944 | 3.242493e-05 | 0.05056591 | 0 | 0 | 0
24582 | 728990.5 | 2013-09-24 22:10 | 1200.578 | 10 | 100 | 2.499565 | 3.374142 | 233.422 | 235.2173 | 787.2873 | 746.944 | 0 | 0.05056591 | 0 | 0 | 0
24583 | 729020.5 | 2013-09-24 22:11 | 1230.593 | 10 | 100 | 2.499746 | 3.374628 | 233.4428 | 235.2173 | 787.3576 | 746.944 | 3.232686e-05 | 0.05056591 | 0 | 0 | 0
24584 | 729050.6 | 2013-09-24 22:11 | 1260.609 | 10 | 100 | 2.499565 | 3.375115 | 233.4636 | 235.2173 | 787.428 | 746.944 | 3.242493e-05 | 0.05056591 | 0 | 0 | 0
24585 | 729080.6 | 2013-09-24 22:12 | 1290.624 | 10 | 100 | 2.499384 | 3.375277 | 233.4845 | 235.2173 | 787.4983 | 746.944 | 0 | 0.05056591 | 0 | 0 | 0
24586 | 729110.6 | 2013-09-24 22:12 | 1320.639 | 10 | 100 | 2.499746 | 3.375926 | 233.5053 | 235.2173 | 787.5687 | 746.944 | 3.242493e-05 | 0.05056591 | 0 | 0 | 0
24587 | 729140.6 | 2013-09-24 22:13 | 1350.654 | 10 | 100 | 2.499746 | 3.376088 | 233.5262 | 235.2173 | 787.639 | 746.944 | -3.242493e-05 | 0.05056591 | 0 | 0 | 0
24588 | 729170.6 | 2013-09-24 22:13 | 1380.669 | 10 | 100 | 2.499565 | 3.376412 | 233.547 | 235.2173 | 787.7094 | 746.944 | 0 | 0.05056591 | 0 | 0 | 0
24589 | 729200.6 | 2013-09-24 22:14 | 1410.684 | 10 | 100 | 2.499565 | 3.376574 | 233.5678 | 235.2173 | 787.7797 | 746.944 | -6.489754e-05 | 0.05056591 | 0 | 0 | 0
24590 | 729230.7 | 2013-09-24 22:14 | 1440.7 | 10 | 100 | 2.499565 | 3.377061 | 233.5887 | 235.2173 | 787.8501 | 746.944 | 0 | 0.05056591 | 0 | 0 | 0
24591 | 729260.7 | 2013-09-24 22:15 | 1470.715 | 10 | 100 | 2.499384 | 3.377547 | 233.6095 | 235.2173 | 787.9205 | 746.944 | 3.242493e-05 | 0.05056591 | 0 | 0 | 0
24592 | 729290.7 | 2013-09-24 22:15 | 1500.73 | 10 | 100 | 2.499746 | 3.378034 | 233.6304 | 235.2173 | 787.9909 | 746.944 | 6.489754e-05 | 0.05056591 | 0 | 0 | 0
24593 | 729320.7 | 2013-09-24 22:16 | 1530.746 | 10 | 100 | 2.499565 | 3.378358 | 233.6512 | 235.2173 | 788.0613 | 746.944 | 6.484985e-05 | 0.05056591 | 0 | 0 | 0
24594 | 729350.7 | 2013-09-24 22:16 | 1560.761 | 10 | 100 | 2.499746 | 3.378844 | 233.672 | 235.2173 | 788.1317 | 746.944 | 0 | 0.05056591 | 0 | 0 | 0
24595 | 729380.7 | 2013-09-24 22:17 | 1590.776 | 10 | 100 | 2.499565 | 3.379331 | 233.6929 | 235.2173 | 788.2021 | 746.944 | 0 | 0.05056591 | 0 | 0 | 0
24596 | 729410.7 | 2013-09-24 22:17 | 1620.791 | 10 | 100 | 2.499565 | 3.37998 | 233.7137 | 235.2173 | 788.2726 | 746.944 | 3.247261e-05 | 0.05056591 | 0 | 0 | 0
24597 | 729440.8 | 2013-09-24 22:18 | 1650.807 | 10 | 100 | 2.499565 | 3.380466 | 233.7346 | 235.2173 | 788.343 | 746.944 | 3.242493e-05 | 0.05056591 | 0 | 0 | 0
24598 | 729470.8 | 2013-09-24 22:18 | 1680.822 | 10 | 100 | 2.499565 | 3.381115 | 233.7554 | 235.2173 | 788.4135 | 746.944 | 0 | 0.05056591 | 0 | 0 | 0
24599 | 729500.8 | 2013-09-24 22:19 | 1710.837 | 10 | 100 | 2.499565 | 3.381763 | 233.7762 | 235.2173 | 788.4839 | 746.944 | 0 | 0.05056591 | 0 | 0 | 0
24600 | 729530.8 | 2013-09-24 22:19 | 1740.852 | 10 | 100 | 2.499565 | 3.382574 | 233.7971 | 235.2173 | 788.5544 | 746.944 | 3.242493e-05 | 0.05056591 | 0 | 0 | 0
24601 | 729560.8 | 2013-09-24 22:20 | 1770.867 | 10 | 100 | 2.499565 | 3.383223 | 233.8179 | 235.2173 | 788.6249 | 746.944 | 3.242493e-05 | 0.05056591 | 0 | 0 | 0
24602 | 729590.8 | 2013-09-24 22:20 | 1800.883 | 10 | 100 | 2.499384 | 3.383871 | 233.8388 | 235.2173 | 788.6954 | 746.944 | 3.242493e-05 | 0.05056591 | 0 | 0 | 0
24603 | 729620.9 | 2013-09-24 22:21 | 1830.898 | 10 | 100 | 2.499203 | 3.38452 | 233.8596 | 235.2173 | 788.7659 | 746.944 | 0 | 0.05056591 | 0 | 0 | 0
24604 | 729650.9 | 2013-09-24 22:21 | 1860.913 | 10 | 100 | 2.499384 | 3.385493 | 233.8804 | 235.2173 | 788.8365 | 746.944 | 0 | 0.05056591 | 0 | 0 | 0
24605 | 729680.9 | 2013-09-24 22:22 | 1890.928 | 10 | 100 | 2.499384 | 3.386142 | 233.9013 | 235.2173 | 788.907 | 746.944 | -3.242493e-05 | 0.05056591 | 0 | 0 | 0
24606 | 729710.9 | 2013-09-24 22:22 | 1920.944 | 10 | 100 | 2.499384 | 3.387115 | 233.9221 | 235.2173 | 788.9776 | 746.944 | 3.242493e-05 | 0.05056591 | 0 | 0 | 0
24607 | 729740.9 | 2013-09-24 22:23 | 1950.959 | 10 | 100 | 2.499565 | 3.387925 | 233.943 | 235.2173 | 789.0482 | 746.944 | 0 | 0.05056591 | 0 | 0 | 0
24608 | 729770.9 | 2013-09-24 22:23 | 1980.974 | 10 | 100 | 2.499565 | 3.38906 | 233.9638 | 235.2173 | 789.1188 | 746.944 | 9.727478e-05 | 0.05056591 | 0 | 0 | 0
24609 | 729800.9 | 2013-09-24 22:24 | 2010.989 | 10 | 100 | 2.499384 | 3.389709 | 233.9846 | 235.2173 | 789.1895 | 746.944 | 3.242493e-05 | 0.05056591 | 0 | 0 | 0
24610 | 729831 | 2013-09-24 22:24 | 2041.005 | 10 | 100 | 2.499565 | 3.39052 | 234.0055 | 235.2173 | 789.2601 | 746.944 | 3.242493e-05 | 0.05056591 | 0 | 0 | 0
24611 | 729861 | 2013-09-24 22:25 | 2071.019 | 10 | 100 | 2.499565 | 3.391331 | 234.0263 | 235.2173 | 789.3307 | 746.944 | 0 | 0.05056591 | 0 | 0 | 0
24612 | 729891 | 2013-09-24 22:25 | 2101.035 | 10 | 100 | 2.499746 | 3.392628 | 234.0472 | 235.2173 | 789.4015 | 746.944 | 6.489754e-05 | 0.05056591 | 0 | 0 | 0
24613 | 729921 | 2013-09-24 22:26 | 2131.05 | 10 | 100 | 2.499565 | 3.393439 | 234.068 | 235.2173 | 789.4722 | 746.944 | 3.247261e-05 | 0.05056591 | 0 | 0 | 0
24614 | 729951 | 2013-09-24 22:26 | 2161.065 | 10 | 100 | 2.499384 | 3.394574 | 234.0888 | 235.2173 | 789.5429 | 746.944 | 3.247261e-05 | 0.05056591 | 0 | 0 | 0
24615 | 729981 | 2013-09-24 22:27 | 2191.081 | 10 | 100 | 2.499565 | 3.395709 | 234.1097 | 235.2173 | 789.6137 | 746.944 | 3.242493e-05 | 0.05056591 | 0 | 0 | 0
24616 | 730011.1 | 2013-09-24 22:27 | 2221.096 | 10 | 100 | 2.499565 | 3.396844 | 234.1305 | 235.2173 | 789.6844 | 746.944 | 3.242493e-05 | 0.05056591 | 0 | 0 | 0
24617 | 730041.1 | 2013-09-24 22:28 | 2251.111 | 10 | 100 | 2.499384 | 3.397979 | 234.1514 | 235.2173 | 789.7553 | 746.944 | 0 | 0.05056591 | 0 | 0 | 0
24618 | 730071.1 | 2013-09-24 22:28 | 2281.126 | 10 | 100 | 2.499384 | 3.399439 | 234.1721 | 235.2173 | 789.8259 | 746.944 | 6.484985e-05 | 0.05056591 | 0 | 0 | 0
24619 | 730101.1 | 2013-09-24 22:29 | 2311.126 | 10 | 100 | 2.499565 | 3.400898 | 234.193 | 235.2173 | 789.8969 | 746.944 | 3.242493e-05 | 0.05056591 | 0 | 0 | 0
24620 | 730131.1 | 2013-09-24 22:29 | 2341.141 | 10 | 100 | 2.499565 | 3.40252 | 234.2139 | 235.2173 | 789.9678 | 746.944 | 3.242493e-05 | 0.05056591 | 0 | 0 | 0
24621 | 730161.1 | 2013-09-24 22:30 | 2371.156 | 10 | 100 | 2.499565 | 3.403817 | 234.2345 | 235.2173 | 790.0379 | 746.944 | 0 | 0.05056591 | 0 | 0 | 0
24622 | 730191.1 | 2013-09-24 22:30 | 2401.156 | 10 | 100 | 2.499565 | 3.406088 | 234.2555 | 235.2173 | 790.1096 | 746.944 | 9.732247e-05 | 0.05056591 | 0 | 0 | 0
24623 | 730221.1 | 2013-09-24 22:31 | 2431.171 | 10 | 100 | 2.499565 | 3.407871 | 234.2764 | 235.2173 | 790.1806 | 746.944 | 6.484985e-05 | 0.05056591 | 0 | 0 | 0
24624 | 730251.1 | 2013-09-24 22:31 | 2461.187 | 10 | 100 | 2.499746 | 3.409655 | 234.2972 | 235.2173 | 790.2517 | 746.944 | 6.484985e-05 | 0.05056591 | 0 | 0 | 0
24625 | 730281.2 | 2013-09-24 22:32 | 2491.202 | 10 | 100 | 2.499384 | 3.411439 | 234.3181 | 235.2173 | 790.3228 | 746.944 | 3.242493e-05 | 0.05056591 | 0 | 0 | 0
24626 | 730311.2 | 2013-09-24 22:32 | 2521.217 | 10 | 100 | 2.499565 | 3.413385 | 234.3389 | 235.2173 | 790.3939 | 746.944 | 3.247261e-05 | 0.05056591 | 0 | 0 | 0
24627 | 730341.2 | 2013-09-24 22:33 | 2551.232 | 10 | 100 | 2.499565 | 3.414844 | 234.3597 | 235.2173 | 790.465 | 746.944 | 6.484985e-05 | 0.05056591 | 0 | 0 | 0
24628 | 730371.2 | 2013-09-24 22:33 | 2581.248 | 10 | 100 | 2.499384 | 3.416142 | 234.3806 | 235.2173 | 790.5362 | 746.944 | 3.242493e-05 | 0.05056591 | 0 | 0 | 0
24629 | 730401.2 | 2013-09-24 22:34 | 2611.263 | 10 | 100 | 2.499565 | 3.417601 | 234.4014 | 235.2173 | 790.6074 | 746.944 | 6.489754e-05 | 0.05056591 | 0 | 0 | 0
24630 | 730431.2 | 2013-09-24 22:34 | 2641.278 | 10 | 100 | 2.499746 | 3.418898 | 234.4223 | 235.2173 | 790.6786 | 746.944 | 6.484985e-05 | 0.05056591 | 0 | 0 | 0
24631 | 730461.3 | 2013-09-24 22:35 | 2671.293 | 10 | 100 | 2.499746 | 3.420033 | 234.4431 | 235.2173 | 790.7499 | 746.944 | 3.242493e-05 | 0.05056591 | 0 | 0 | 0
24632 | 730491.3 | 2013-09-24 22:35 | 2701.308 | 10 | 100 | 2.499565 | 3.421169 | 234.4639 | 235.2173 | 790.8212 | 746.944 | 3.242493e-05 | 0.05056591 | 0 | 0 | 0
24633 | 730521.3 | 2013-09-24 22:36 | 2731.324 | 10 | 100 | 2.499746 | 3.422466 | 234.4848 | 235.2173 | 790.8925 | 746.944 | 6.484985e-05 | 0.05056591 | 0 | 0 | 0
24634 | 730551.3 | 2013-09-24 22:36 | 2761.339 | 10 | 100 | 2.499565 | 3.423601 | 234.5056 | 235.2173 | 790.9638 | 746.944 | 3.242493e-05 | 0.05056591 | 0 | 0 | 0
24635 | 730581.3 | 2013-09-24 22:37 | 2791.354 | 10 | 100 | 2.499565 | 3.424898 | 234.5265 | 235.2173 | 791.0352 | 746.944 | 3.242493e-05 | 0.05056591 | 0 | 0 | 0
24636 | 730611.3 | 2013-09-24 22:37 | 2821.369 | 10 | 100 | 2.499565 | 3.42652 | 234.5473 | 235.2173 | 791.1066 | 746.944 | 9.727478e-05 | 0.05056591 | 0 | 0 | 0
24637 | 730641.3 | 2013-09-24 22:38 | 2851.385 | 10 | 100 | 2.499565 | 3.427979 | 234.5681 | 235.2173 | 791.178 | 746.944 | 6.489754e-05 | 0.05056591 | 0 | 0 | 0
24638 | 730671.4 | 2013-09-24 22:38 | 2881.4 | 10 | 100 | 2.499384 | 3.429601 | 234.589 | 235.2173 | 791.2495 | 746.944 | 6.484985e-05 | 0.05056591 | 0 | 0 | 0
24639 | 730701.4 | 2013-09-24 22:39 | 2911.415 | 10 | 100 | 2.499565 | 3.431385 | 234.6098 | 235.2173 | 791.321 | 746.944 | 3.242493e-05 | 0.05056591 | 0 | 0 | 0
24640 | 730731.4 | 2013-09-24 22:39 | 2941.43 | 10 | 100 | 2.499565 | 3.433655 | 234.6307 | 235.2173 | 791.3925 | 746.944 | 6.484985e-05 | 0.05056591 | 0 | 0 | 0
24641 | 730761.4 | 2013-09-24 22:40 | 2971.43 | 10 | 100 | 2.499565 | 3.435925 | 234.6515 | 235.2173 | 791.464 | 746.944 | 6.484985e-05 | 0.05056591 | 0 | 0 | 0
24642 | 730791.4 | 2013-09-24 22:40 | 3001.445 | 10 | 100 | 2.499384 | 3.43852 | 234.6723 | 235.2173 | 791.5357 | 746.944 | 3.242493e-05 | 0.05056591 | 0 | 0 | 0
24643 | 730821.4 | 2013-09-24 22:41 | 3031.46 | 10 | 100 | 2.499565 | 3.441763 | 234.6932 | 235.2173 | 791.6074 | 746.944 | 9.732247e-05 | 0.05056591 | 0 | 0 | 0
24644 | 730851.4 | 2013-09-24 22:41 | 3061.476 | 10 | 100 | 2.499384 | 3.445655 | 234.714 | 235.2173 | 791.6791 | 746.944 | 9.732247e-05 | 0.05056591 | 0 | 0 | 0
24645 | 730881.4 | 2013-09-24 22:42 | 3091.491 | 10 | 100 | 2.499384 | 3.450196 | 234.7349 | 235.2173 | 791.751 | 746.944 | 9.732247e-05 | 0.05056591 | 0 | 0 | 0
24646 | 730911.5 | 2013-09-24 22:42 | 3121.506 | 10 | 100 | 2.499565 | 3.45652 | 234.7557 | 235.2173 | 791.8229 | 746.944 | 0.0002594471 | 0.05056591 | 0 | 0 | 0
24647 | 730941.5 | 2013-09-24 22:43 | 3151.521 | 10 | 100 | 2.499746 | 3.464466 | 234.7765 | 235.2173 | 791.8951 | 746.944 | 0.0002594948 | 0.05056591 | 0 | 0 | 0
24648 | 730971.5 | 2013-09-24 22:43 | 3181.537 | 10 | 100 | 2.499565 | 3.476466 | 234.7974 | 235.2173 | 791.9674 | 746.944 | 0.0004216194 | 0.05056591 | 0 | 0 | 0
24649 | 731001.5 | 2013-09-24 22:44 | 3211.552 | 10 | 100 | 2.499384 | 3.495439 | 234.8182 | 235.2173 | 792.04 | 746.944 | 0.0007759324 | 0.05056591 | 0 | 0 | 0
24650 | 731031.5 | 2013-09-24 22:44 | 3241.567 | 10 | 100 | 2.499565 | 3.529979 | 234.839 | 235.2173 | 792.1131 | 746.944 | 0.001426983 | 0.05056591 | 0 | 0 | 0
24651 | 731061.5 | 2013-09-24 22:45 | 3271.582 | 10 | 100 | 2.499565 | 3.601655 | 234.8599 | 235.2173 | 792.1874 | 746.944 | 0.002756739 | 0.05056591 | 0 | 0 | 0
24652 | 731091.6 | 2013-09-24 22:45 | 3301.598 | 10 | 100 | 2.499565 | 3.744357 | 234.8807 | 235.2173 | 792.2638 | 746.944 | 0.004897309 | 0.05056591 | 0 | 0 | 0
24653 | 731121.6 | 2013-09-24 22:46 | 3331.613 | 10 | 100 | 2.499384 | 3.95841 | 234.9016 | 235.2173 | 792.3439 | 746.944 | 0.007686472 | 0.05056591 | 0 | 0 | 0
24654 | 731137.7 | 2013-09-24 22:46 | 3347.753 | 10 | 100 | 2.499565 | 4.10014 | 234.9128 | 235.2173 | 792.3891 | 746.944 | 0.00788107 | 0.05056591 | 0 | 0 | 0
24655 | 731167.7 | 2013-09-24 22:47 | 30.01525 | 11 | 100 | 0.6599572 | 4.099653 | 234.9217 | 235.2173 | 792.4259 | 746.944 | 0 | 0.05056591 | 0 | 0 | 0
24656 | 731197.8 | 2013-09-24 22:47 | 60.03045 | 11 | 100 | 0.4039442 | 4.099491 | 234.926 | 235.2173 | 792.4434 | 746.944 | -3.242493e-05 | 0.05056591 | 0 | 0 | 0
24657 | 731227.8 | 2013-09-24 22:48 | 90.04521 | 11 | 100 | 0.2825322 | 4.099491 | 234.9288 | 235.2173 | 792.4549 | 746.944 | 0 | 0.05056591 | 0 | 0 | 0
24658 | 731257.8 | 2013-09-24 22:48 | 120.0604 | 11 | 100 | 0.2115279 | 4.099329 | 234.9309 | 235.2173 | 792.4633 | 746.944 | -6.484985e-05 | 0.05056591 | 0 | 0 | 0
24659 | 731287.8 | 2013-09-24 22:49 | 150.0755 | 11 | 100 | 0.1663598 | 4.099653 | 234.9324 | 235.2173 | 792.4697 | 746.944 | 0 | 0.05056591 | 0 | 0 | 0
24660 | 731317.8 | 2013-09-24 22:49 | 180.0758 | 11 | 100 | 0.1345614 | 4.099491 | 234.9337 | 235.2173 | 792.4748 | 746.944 | -3.242493e-05 | 0.05056591 | 0 | 0 | 0
24661 | 731347.8 | 2013-09-24 22:50 | 210.091 | 11 | 100 | 0.111616 | 4.099491 | 234.9347 | 235.2173 | 792.479 | 746.944 | 0 | 0.05056591 | 0 | 0 | 0
24662 | 731377.8 | 2013-09-24 22:50 | 240.1062 | 11 | 100 | 0.09445214 | 4.099491 | 234.9356 | 235.2173 | 792.4825 | 746.944 | -3.242493e-05 | 0.05056591 | 0 | 0 | 0
24663 | 731407.8 | 2013-09-24 22:51 | 270.1215 | 11 | 100 | 0.08144371 | 4.099491 | 234.9363 | 235.2173 | 792.4855 | 746.944 | 0 | 0.05056591 | 0 | 0 | 0
24664 | 731410.5 | 2013-09-24 22:51 | 272.778 | 11 | 100 | 0.07981766 | 4.099491 | 234.9364 | 235.2173 | 792.4858 | 746.944 | 0 | 0.05056591 | 0 | 0 | 0
24665 | 731410.5 | 2013-09-24 22:51 | 0.0001524382 | 12 | 101 | 0 | 4.099491 | 234.9364 | 235.2173 | 792.4858 | 746.944 | 0 | 0.05056591 | 0 | 0 | 0
24666 | 731410.5 | 2013-09-24 22:51 | 0.01514807 | 12 | 101 | 0 | 4.099491 | 234.9364 | 235.2173 | 792.4858 | 746.944 | 0 | 0.05056591 | 0 | 0 | 0
Note on A1: Data_Point
Note on B1: Test_Time(s)
Note on C1: Date_Time
Note on D1: Step_Time(s)
Note on E1: Step_Index
Note on F1: Cycle_Index
Note on G1: Current(A)
Note on H1: Voltage(V)
Note on I1: Charge_Capacity(Ah)
Note on J1: Discharge_Capacity(Ah)
Note on K1: Charge_Energy(Wh)
Note on L1: Discharge_Energy(Wh)
Note on M1: dV/dt(V/s)
Note on N1: Internal_Resistance(Ohm)
Note on O1: Is_FC_Data
Note on P1: AC_Impedance(Ohm)
Note on Q1: ACI_Phase_Angle(Deg)